## 2400
Materials | PD×102(kW/m3) | SOC×102(kWh/m3) | HCT(h) | LH(kJ/kg) | MT(°C) | TC(W/mK) | Density(kg/m3) | CP(kJ/kgK) | Mass(kg) | FVR | TDV(m3) | ES(m2) | TTL(m) | HTA(m2) | ST | SC | FP | TH(°C) | TP(°C) | FR(L/h) | CCM | Hot fluid | Research type | Data source | Paper title
RT35/SiC | 0.9154583 | 0.04577292 | 0.05 | 145 | 35 | 0.82 | 917 | 1.9 | 1.668767 | 0.046636 | 0.002011 | 0.361195 | 0.4 | 0.01885 | 1 | 0 | 0 | 40 | 10 | 500 | 0 | Thermal oil | simulation | our | N/A
RT35/SiC | 0.8766866 | 0.08766866 | 0.1 | 145 | 35 | 0.82 | 917 | 1.9 | 1.668767 | 0.046636 | 0.002011 | 0.361195 | 0.4 | 0.01885 | 1 | 0 | 0 | 40 | 10 | 500 | 0 | Thermal oil | simulation | our | N/A
RT35/SiC | 0.8564424 | 0.1284664 | 0.15 | 145 | 35 | 0.82 | 917 | 1.9 | 1.668767 | 0.046636 | 0.002011 | 0.361195 | 0.4 | 0.01885 | 1 | 0 | 0 | 40 | 10 | 500 | 0 | Thermal oil | simulation | our | N/A
RT35/SiC | 0.8438334 | 0.1687667 | 0.2 | 145 | 35 | 0.82 | 917 | 1.9 | 1.668767 | 0.046636 | 0.002011 | 0.361195 | 0.4 | 0.01885 | 1 | 0 | 0 | 40 | 10 | 500 | 0 | Thermal oil | simulation | our | N/A
RT35/SiC | 0.8342855 | 0.2085714 | 0.25 | 145 | 35 | 0.82 | 917 | 1.9 | 1.668767 | 0.046636 | 0.002011 | 0.361195 | 0.4 | 0.01885 | 1 | 0 | 0 | 40 | 10 | 500 | 0 | Thermal oil | simulation | our | N/A
RT35/SiC | 0.8253907 | 0.2476172 | 0.3 | 145 | 35 | 0.82 | 917 | 1.9 | 1.668767 | 0.046636 | 0.002011 | 0.361195 | 0.4 | 0.01885 | 1 | 0 | 0 | 40 | 10 | 500 | 0 | Thermal oil | simulation | our | N/A
RT35/SiC | 0.8159046 | 0.2855666 | 0.35 | 145 | 35 | 0.82 | 917 | 1.9 | 1.668767 | 0.046636 | 0.002011 | 0.361195 | 0.4 | 0.01885 | 1 | 0 | 0 | 40 | 10 | 500 | 0 | Thermal oil | simulation | our | N/A
RT35/SiC | 0.8052696 | 0.3221078 | 0.4 | 145 | 35 | 0.82 | 917 | 1.9 | 1.668767 | 0.046636 | 0.002011 | 0.361195 | 0.4 | 0.01885 | 1 | 0 | 0 | 40 | 10 | 500 | 0 | Thermal oil | simulation | our | N/A
RT35/SiC | 0.793011 | 0.3568549 | 0.45 | 145 | 35 | 0.82 | 917 | 1.9 | 1.668767 | 0.046636 | 0.002011 | 0.361195 | 0.4 | 0.01885 | 1 | 0 | 0 | 40 | 10 | 500 | 0 | Thermal oil | simulation | our | N/A
RT35/SiC | 0.7788208 | 0.3894104 | 0.5 | 145 | 35 | 0.82 | 917 | 1.9 | 1.668767 | 0.046636 | 0.002011 | 0.361195 | 0.4 | 0.01885 | 1 | 0 | 0 | 40 | 10 | 500 | 0 | Thermal oil | simulation | our | N/A
RT35/SiC | 0.7624641 | 0.4193553 | 0.55 | 145 | 35 | 0.82 | 917 | 1.9 | 1.668767 | 0.046636 | 0.002011 | 0.361195 | 0.4 | 0.01885 | 1 | 0 | 0 | 40 | 10 | 500 | 0 | Thermal oil | simulation | our | N/A
RT35/SiC | 0.7435225 | 0.4461135 | 0.6 | 145 | 35 | 0.82 | 917 | 1.9 | 1.668767 | 0.046636 | 0.002011 | 0.361195 | 0.4 | 0.01885 | 1 | 0 | 0 | 40 | 10 | 500 | 0 | Thermal oil | simulation | our | N/A
RT35/SiC | 0.7213705 | 0.4688908 | 0.65 | 145 | 35 | 0.82 | 917 | 1.9 | 1.668767 | 0.046636 | 0.002011 | 0.361195 | 0.4 | 0.01885 | 1 | 0 | 0 | 40 | 10 | 500 | 0 | Thermal oil | simulation | our | N/A
RT35/SiC | 0.6963345 | 0.4874341 | 0.7 | 145 | 35 | 0.82 | 917 | 1.9 | 1.668767 | 0.046636 | 0.002011 | 0.361195 | 0.4 | 0.01885 | 1 | 0 | 0 | 40 | 10 | 500 | 0 | Thermal oil | simulation | our | N/A
RT35/SiC | 0.669467 | 0.5021002 | 0.75 | 145 | 35 | 0.82 | 917 | 1.9 | 1.668767 | 0.046636 | 0.002011 | 0.361195 | 0.4 | 0.01885 | 1 | 0 | 0 | 40 | 10 | 500 | 0 | Thermal oil | simulation | our | N/A
RT35/SiC | 0.6419103 | 0.5135283 | 0.8 | 145 | 35 | 0.82 | 917 | 1.9 | 1.668767 | 0.046636 | 0.002011 | 0.361195 | 0.4 | 0.01885 | 1 | 0 | 0 | 40 | 10 | 500 | 0 | Thermal oil | simulation | our | N/A
RT35/SiC | 0.6146026 | 0.5224122 | 0.85 | 145 | 35 | 0.82 | 917 | 1.9 | 1.668767 | 0.046636 | 0.002011 | 0.361195 | 0.4 | 0.01885 | 1 | 0 | 0 | 40 | 10 | 500 | 0 | Thermal oil | simulation | our | N/A
RT35/SiC | 0.5881324 | 0.5293192 | 0.9 | 145 | 35 | 0.82 | 917 | 1.9 | 1.668767 | 0.046636 | 0.002011 | 0.361195 | 0.4 | 0.01885 | 1 | 0 | 0 | 40 | 10 | 500 | 0 | Thermal oil | simulation | our | N/A
RT35/SiC | 0.562829 | 0.5346875 | 0.95 | 145 | 35 | 0.82 | 917 | 1.9 | 1.668767 | 0.046636 | 0.002011 | 0.361195 | 0.4 | 0.01885 | 1 | 0 | 0 | 40 | 10 | 500 | 0 | Thermal oil | simulation | our | N/A
Eicosane | 0.888123 | 0.04440615 | 0.05 | 248 | 36.7 | 0.28 | 816 | 2.16 | 1.484966 | 0.046636 | 0.002011 | 0.361195 | 0.4 | 0.01885 | 1 | 0 | 0 | 40 | 10 | 500 | 0 | Thermal oil | simulation | our | N/A
Eicosane | 0.8607942 | 0.08607942 | 0.1 | 248 | 36.7 | 0.28 | 816 | 2.16 | 1.484966 | 0.046636 | 0.002011 | 0.361195 | 0.4 | 0.01885 | 1 | 0 | 0 | 40 | 10 | 500 | 0 | Thermal oil | simulation | our | N/A
Eicosane | 0.8426347 | 0.1263952 | 0.15 | 248 | 36.7 | 0.28 | 816 | 2.16 | 1.484966 | 0.046636 | 0.002011 | 0.361195 | 0.4 | 0.01885 | 1 | 0 | 0 | 40 | 10 | 500 | 0 | Thermal oil | simulation | our | N/A
Eicosane | 0.8311085 | 0.1662217 | 0.2 | 248 | 36.7 | 0.28 | 816 | 2.16 | 1.484966 | 0.046636 | 0.002011 | 0.361195 | 0.4 | 0.01885 | 1 | 0 | 0 | 40 | 10 | 500 | 0 | Thermal oil | simulation | our | N/A
Eicosane | 0.8228023 | 0.2057006 | 0.25 | 248 | 36.7 | 0.28 | 816 | 2.16 | 1.484966 | 0.046636 | 0.002011 | 0.361195 | 0.4 | 0.01885 | 1 | 0 | 0 | 40 | 10 | 500 | 0 | Thermal oil | simulation | our | N/A
Eicosane | 0.8162084 | 0.2448625 | 0.3 | 248 | 36.7 | 0.28 | 816 | 2.16 | 1.484966 | 0.046636 | 0.002011 | 0.361195 | 0.4 | 0.01885 | 1 | 0 | 0 | 40 | 10 | 500 | 0 | Thermal oil | simulation | our | N/A
Eicosane | 0.810409 | 0.2836432 | 0.35 | 248 | 36.7 | 0.28 | 816 | 2.16 | 1.484966 | 0.046636 | 0.002011 | 0.361195 | 0.4 | 0.01885 | 1 | 0 | 0 | 40 | 10 | 500 | 0 | Thermal oil | simulation | our | N/A
Eicosane | 0.8048507 | 0.3219403 | 0.4 | 248 | 36.7 | 0.28 | 816 | 2.16 | 1.484966 | 0.046636 | 0.002011 | 0.361195 | 0.4 | 0.01885 | 1 | 0 | 0 | 40 | 10 | 500 | 0 | Thermal oil | simulation | our | N/A
Eicosane | 0.799201 | 0.3596404 | 0.45 | 248 | 36.7 | 0.28 | 816 | 2.16 | 1.484966 | 0.046636 | 0.002011 | 0.361195 | 0.4 | 0.01885 | 1 | 0 | 0 | 40 | 10 | 500 | 0 | Thermal oil | simulation | our | N/A
Eicosane | 0.7932523 | 0.3966261 | 0.5 | 248 | 36.7 | 0.28 | 816 | 2.16 | 1.484966 | 0.046636 | 0.002011 | 0.361195 | 0.4 | 0.01885 | 1 | 0 | 0 | 40 | 10 | 500 | 0 | Thermal oil | simulation | our | N/A
Eicosane | 0.7873721 | 0.4330546 | 0.55 | 248 | 36.7 | 0.28 | 816 | 2.16 | 1.484966 | 0.046636 | 0.002011 | 0.361195 | 0.4 | 0.01885 | 1 | 0 | 0 | 40 | 10 | 500 | 0 | Thermal oil | simulation | our | N/A
Eicosane | 0.7809573 | 0.4685744 | 0.6 | 248 | 36.7 | 0.28 | 816 | 2.16 | 1.484966 | 0.046636 | 0.002011 | 0.361195 | 0.4 | 0.01885 | 1 | 0 | 0 | 40 | 10 | 500 | 0 | Thermal oil | simulation | our | N/A
Eicosane | 0.7737049 | 0.5029082 | 0.65 | 248 | 36.7 | 0.28 | 816 | 2.16 | 1.484966 | 0.046636 | 0.002011 | 0.361195 | 0.4 | 0.01885 | 1 | 0 | 0 | 40 | 10 | 500 | 0 | Thermal oil | simulation | our | N/A
Eicosane | 0.7649529 | 0.5354671 | 0.7 | 248 | 36.7 | 0.28 | 816 | 2.16 | 1.484966 | 0.046636 | 0.002011 | 0.361195 | 0.4 | 0.01885 | 1 | 0 | 0 | 40 | 10 | 500 | 0 | Thermal oil | simulation | our | N/A
Eicosane | 0.7544994 | 0.5658746 | 0.75 | 248 | 36.7 | 0.28 | 816 | 2.16 | 1.484966 | 0.046636 | 0.002011 | 0.361195 | 0.4 | 0.01885 | 1 | 0 | 0 | 40 | 10 | 500 | 0 | Thermal oil | simulation | our | N/A
Eicosane | 0.7420796 | 0.5936637 | 0.8 | 248 | 36.7 | 0.28 | 816 | 2.16 | 1.484966 | 0.046636 | 0.002011 | 0.361195 | 0.4 | 0.01885 | 1 | 0 | 0 | 40 | 10 | 500 | 0 | Thermal oil | simulation | our | N/A
Eicosane | 0.7275276 | 0.6183985 | 0.85 | 248 | 36.7 | 0.28 | 816 | 2.16 | 1.484966 | 0.046636 | 0.002011 | 0.361195 | 0.4 | 0.01885 | 1 | 0 | 0 | 40 | 10 | 500 | 0 | Thermal oil | simulation | our | N/A
Eicosane | 0.7109591 | 0.6398631 | 0.9 | 248 | 36.7 | 0.28 | 816 | 2.16 | 1.484966 | 0.046636 | 0.002011 | 0.361195 | 0.4 | 0.01885 | 1 | 0 | 0 | 40 | 10 | 500 | 0 | Thermal oil | simulation | our | N/A
Eicosane | 0.692565 | 0.6579368 | 0.95 | 248 | 36.7 | 0.28 | 816 | 2.16 | 1.484966 | 0.046636 | 0.002011 | 0.361195 | 0.4 | 0.01885 | 1 | 0 | 0 | 40 | 10 | 500 | 0 | Thermal oil | simulation | our | N/A
Eicosane | 0.672767 | 0.672767 | 1 | 248 | 36.7 | 0.28 | 816 | 2.16 | 1.484966 | 0.046636 | 0.002011 | 0.361195 | 0.4 | 0.01885 | 1 | 0 | 0 | 40 | 10 | 500 | 0 | Thermal oil | simulation | our | N/A
Eicosane | 0.6520765 | 0.6846803 | 1.05 | 248 | 36.7 | 0.28 | 816 | 2.16 | 1.484966 | 0.046636 | 0.002011 | 0.361195 | 0.4 | 0.01885 | 1 | 0 | 0 | 40 | 10 | 500 | 0 | Thermal oil | simulation | our | N/A
Eicosane | 0.6310251 | 0.6941276 | 1.1 | 248 | 36.7 | 0.28 | 816 | 2.16 | 1.484966 | 0.046636 | 0.002011 | 0.361195 | 0.4 | 0.01885 | 1 | 0 | 0 | 40 | 10 | 500 | 0 | Thermal oil | simulation | our | N/A
Lauric acid | 0.8665422 | 0.04332711 | 0.05 | 187.21 | 46 | 0.15 | 912 | 2.29 | 1.659668 | 0.046636 | 0.002011 | 0.361195 | 0.4 | 0.01885 | 1 | 0 | 0 | 40 | 10 | 500 | 0 | Thermal oil | simulation | our | N/A
Lauric acid | 0.8477204 | 0.08477204 | 0.1 | 187.21 | 46 | 0.15 | 912 | 2.29 | 1.659668 | 0.046636 | 0.002011 | 0.361195 | 0.4 | 0.01885 | 1 | 0 | 0 | 40 | 10 | 500 | 0 | Thermal oil | simulation | our | N/A
Lauric acid | 0.8285165 | 0.1242775 | 0.15 | 187.21 | 46 | 0.15 | 912 | 2.29 | 1.659668 | 0.046636 | 0.002011 | 0.361195 | 0.4 | 0.01885 | 1 | 0 | 0 | 40 | 10 | 500 | 0 | Thermal oil | simulation | our | N/A
Lauric acid | 0.8141179 | 0.1628236 | 0.2 | 187.21 | 46 | 0.15 | 912 | 2.29 | 1.659668 | 0.046636 | 0.002011 | 0.361195 | 0.4 | 0.01885 | 1 | 0 | 0 | 40 | 10 | 500 | 0 | Thermal oil | simulation | our | N/A
Lauric acid | 0.8036627 | 0.2009157 | 0.25 | 187.21 | 46 | 0.15 | 912 | 2.29 | 1.659668 | 0.046636 | 0.002011 | 0.361195 | 0.4 | 0.01885 | 1 | 0 | 0 | 40 | 10 | 500 | 0 | Thermal oil | simulation | our | N/A
Lauric acid | 0.7981016 | 0.2394305 | 0.3 | 187.21 | 46 | 0.15 | 912 | 2.29 | 1.659668 | 0.046636 | 0.002011 | 0.361195 | 0.4 | 0.01885 | 1 | 0 | 0 | 40 | 10 | 500 | 0 | Thermal oil | simulation | our | N/A
Lauric acid | 0.7932307 | 0.2776307 | 0.35 | 187.21 | 46 | 0.15 | 912 | 2.29 | 1.659668 | 0.046636 | 0.002011 | 0.361195 | 0.4 | 0.01885 | 1 | 0 | 0 | 40 | 10 | 500 | 0 | Thermal oil | simulation | our | N/A
Lauric acid | 0.7885389 | 0.3154156 | 0.4 | 187.21 | 46 | 0.15 | 912 | 2.29 | 1.659668 | 0.046636 | 0.002011 | 0.361195 | 0.4 | 0.01885 | 1 | 0 | 0 | 40 | 10 | 500 | 0 | Thermal oil | simulation | our | N/A
Lauric acid | 0.7839084 | 0.3527588 | 0.45 | 187.21 | 46 | 0.15 | 912 | 2.29 | 1.659668 | 0.046636 | 0.002011 | 0.361195 | 0.4 | 0.01885 | 1 | 0 | 0 | 40 | 10 | 500 | 0 | Thermal oil | simulation | our | N/A
Lauric acid | 0.7781362 | 0.3890681 | 0.5 | 187.21 | 46 | 0.15 | 912 | 2.29 | 1.659668 | 0.046636 | 0.002011 | 0.361195 | 0.4 | 0.01885 | 1 | 0 | 0 | 40 | 10 | 500 | 0 | Thermal oil | simulation | our | N/A
Lauric acid | 0.7710878 | 0.4240983 | 0.55 | 187.21 | 46 | 0.15 | 912 | 2.29 | 1.659668 | 0.046636 | 0.002011 | 0.361195 | 0.4 | 0.01885 | 1 | 0 | 0 | 40 | 10 | 500 | 0 | Thermal oil | simulation | our | N/A
Lauric acid | 0.7625082 | 0.4575049 | 0.6 | 187.21 | 46 | 0.15 | 912 | 2.29 | 1.659668 | 0.046636 | 0.002011 | 0.361195 | 0.4 | 0.01885 | 1 | 0 | 0 | 40 | 10 | 500 | 0 | Thermal oil | simulation | our | N/A
Lauric acid | 0.7521227 | 0.4888798 | 0.65 | 187.21 | 46 | 0.15 | 912 | 2.29 | 1.659668 | 0.046636 | 0.002011 | 0.361195 | 0.4 | 0.01885 | 1 | 0 | 0 | 40 | 10 | 500 | 0 | Thermal oil | simulation | our | N/A
Lauric acid | 0.739866 | 0.5179062 | 0.7 | 187.21 | 46 | 0.15 | 912 | 2.29 | 1.659668 | 0.046636 | 0.002011 | 0.361195 | 0.4 | 0.01885 | 1 | 0 | 0 | 40 | 10 | 500 | 0 | Thermal oil | simulation | our | N/A
Lauric acid | 0.7257412 | 0.5443059 | 0.75 | 187.21 | 46 | 0.15 | 912 | 2.29 | 1.659668 | 0.046636 | 0.002011 | 0.361195 | 0.4 | 0.01885 | 1 | 0 | 0 | 40 | 10 | 500 | 0 | Thermal oil | simulation | our | N/A
Lauric acid | 0.7098062 | 0.5678449 | 0.8 | 187.21 | 46 | 0.15 | 912 | 2.29 | 1.659668 | 0.046636 | 0.002011 | 0.361195 | 0.4 | 0.01885 | 1 | 0 | 0 | 40 | 10 | 500 | 0 | Thermal oil | simulation | our | N/A
Lauric acid | 0.6922347 | 0.5883995 | 0.85 | 187.21 | 46 | 0.15 | 912 | 2.29 | 1.659668 | 0.046636 | 0.002011 | 0.361195 | 0.4 | 0.01885 | 1 | 0 | 0 | 40 | 10 | 500 | 0 | Thermal oil | simulation | our | N/A
Lauric acid | 0.6733309 | 0.6059978 | 0.9 | 187.21 | 46 | 0.15 | 912 | 2.29 | 1.659668 | 0.046636 | 0.002011 | 0.361195 | 0.4 | 0.01885 | 1 | 0 | 0 | 40 | 10 | 500 | 0 | Thermal oil | simulation | our | N/A
Lauric acid | 0.6534621 | 0.620789 | 0.95 | 187.21 | 46 | 0.15 | 912 | 2.29 | 1.659668 | 0.046636 | 0.002011 | 0.361195 | 0.4 | 0.01885 | 1 | 0 | 0 | 40 | 10 | 500 | 0 | Thermal oil | simulation | our | N/A
Paraffin/EG | 0.8033369 | 0.04016685 | 0.05 | 155 | 50.9 | 2.35 | 300 | 1.7 | 0.545943 | 0.046636 | 0.002011 | 0.361195 | 0.4 | 0.01885 | 1 | 0 | 0 | 40 | 10 | 500 | 0 | Thermal oil | simulation | our | N/A
Paraffin/EG | 0.7998318 | 0.07998318 | 0.1 | 155 | 50.9 | 2.35 | 300 | 1.7 | 0.545943 | 0.046636 | 0.002011 | 0.361195 | 0.4 | 0.01885 | 1 | 0 | 0 | 40 | 10 | 500 | 0 | Thermal oil | simulation | our | N/A
Paraffin/EG | 0.7710129 | 0.1156519 | 0.15 | 155 | 50.9 | 2.35 | 300 | 1.7 | 0.545943 | 0.046636 | 0.002011 | 0.361195 | 0.4 | 0.01885 | 1 | 0 | 0 | 40 | 10 | 500 | 0 | Thermal oil | simulation | our | N/A
Paraffin/EG | 0.7225125 | 0.1445025 | 0.2 | 155 | 50.9 | 2.35 | 300 | 1.7 | 0.545943 | 0.046636 | 0.002011 | 0.361195 | 0.4 | 0.01885 | 1 | 0 | 0 | 40 | 10 | 500 | 0 | Thermal oil | simulation | our | N/A
Paraffin/EG | 0.6505236 | 0.1626309 | 0.25 | 155 | 50.9 | 2.35 | 300 | 1.7 | 0.545943 | 0.046636 | 0.002011 | 0.361195 | 0.4 | 0.01885 | 1 | 0 | 0 | 40 | 10 | 500 | 0 | Thermal oil | simulation | our | N/A
Paraffin/EG | 0.5728723 | 0.1718617 | 0.3 | 155 | 50.9 | 2.35 | 300 | 1.7 | 0.545943 | 0.046636 | 0.002011 | 0.361195 | 0.4 | 0.01885 | 1 | 0 | 0 | 40 | 10 | 500 | 0 | Thermal oil | simulation | our | N/A
Paraffin/EG | 0.5041732 | 0.1764606 | 0.35 | 155 | 50.9 | 2.35 | 300 | 1.7 | 0.545943 | 0.046636 | 0.002011 | 0.361195 | 0.4 | 0.01885 | 1 | 0 | 0 | 40 | 10 | 500 | 0 | Thermal oil | simulation | our | N/A
Paraffin/EG | 0.4468689 | 0.1787476 | 0.4 | 155 | 50.9 | 2.35 | 300 | 1.7 | 0.545943 | 0.046636 | 0.002011 | 0.361195 | 0.4 | 0.01885 | 1 | 0 | 0 | 40 | 10 | 500 | 0 | Thermal oil | simulation | our | N/A
Paraffin/EG | 0.3997358 | 0.1798811 | 0.45 | 155 | 50.9 | 2.35 | 300 | 1.7 | 0.545943 | 0.046636 | 0.002011 | 0.361195 | 0.4 | 0.01885 | 1 | 0 | 0 | 40 | 10 | 500 | 0 | Thermal oil | simulation | our | N/A
Paraffin/EG | 0.360883 | 0.1804415 | 0.5 | 155 | 50.9 | 2.35 | 300 | 1.7 | 0.545943 | 0.046636 | 0.002011 | 0.361195 | 0.4 | 0.01885 | 1 | 0 | 0 | 40 | 10 | 500 | 0 | Thermal oil | simulation | our | N/A
Paraffin/EG | 0.328578 | 0.1807179 | 0.55 | 155 | 50.9 | 2.35 | 300 | 1.7 | 0.545943 | 0.046636 | 0.002011 | 0.361195 | 0.4 | 0.01885 | 1 | 0 | 0 | 40 | 10 | 500 | 0 | Thermal oil | simulation | our | N/A
Paraffin/EG | 0.3014235 | 0.1808541 | 0.6 | 155 | 50.9 | 2.35 | 300 | 1.7 | 0.545943 | 0.046636 | 0.002011 | 0.361195 | 0.4 | 0.01885 | 1 | 0 | 0 | 40 | 10 | 500 | 0 | Thermal oil | simulation | our | N/A
Paraffin/EG | 0.2783401 | 0.1809211 | 0.65 | 155 | 50.9 | 2.35 | 300 | 1.7 | 0.545943 | 0.046636 | 0.002011 | 0.361195 | 0.4 | 0.01885 | 1 | 0 | 0 | 40 | 10 | 500 | 0 | Thermal oil | simulation | our | N/A
Stearic acid | 0.8978578 | 0.04489289 | 0.05 | 169 | 52 | 0.29 | 906 | 2.21 | 1.648749 | 0.046636 | 0.002011 | 0.361195 | 0.4 | 0.01885 | 1 | 0 | 0 | 40 | 10 | 500 | 0 | Thermal oil | simulation | our | N/A
Stearic acid | 0.8812977 | 0.08812977 | 0.1 | 169 | 52 | 0.29 | 906 | 2.21 | 1.648749 | 0.046636 | 0.002011 | 0.361195 | 0.4 | 0.01885 | 1 | 0 | 0 | 40 | 10 | 500 | 0 | Thermal oil | simulation | our | N/A
Stearic acid | 0.8539416 | 0.1280912 | 0.15 | 169 | 52 | 0.29 | 906 | 2.21 | 1.648749 | 0.046636 | 0.002011 | 0.361195 | 0.4 | 0.01885 | 1 | 0 | 0 | 40 | 10 | 500 | 0 | Thermal oil | simulation | our | N/A
Stearic acid | 0.8369485 | 0.1673897 | 0.2 | 169 | 52 | 0.29 | 906 | 2.21 | 1.648749 | 0.046636 | 0.002011 | 0.361195 | 0.4 | 0.01885 | 1 | 0 | 0 | 40 | 10 | 500 | 0 | Thermal oil | simulation | our | N/A
Stearic acid | 0.8246604 | 0.2061651 | 0.25 | 169 | 52 | 0.29 | 906 | 2.21 | 1.648749 | 0.046636 | 0.002011 | 0.361195 | 0.4 | 0.01885 | 1 | 0 | 0 | 40 | 10 | 500 | 0 | Thermal oil | simulation | our | N/A
Stearic acid | 0.8180141 | 0.2454042 | 0.3 | 169 | 52 | 0.29 | 906 | 2.21 | 1.648749 | 0.046636 | 0.002011 | 0.361195 | 0.4 | 0.01885 | 1 | 0 | 0 | 40 | 10 | 500 | 0 | Thermal oil | simulation | our | N/A
Stearic acid | 0.8120966 | 0.2842338 | 0.35 | 169 | 52 | 0.29 | 906 | 2.21 | 1.648749 | 0.046636 | 0.002011 | 0.361195 | 0.4 | 0.01885 | 1 | 0 | 0 | 40 | 10 | 500 | 0 | Thermal oil | simulation | our | N/A
Stearic acid | 0.8058394 | 0.3223357 | 0.4 | 169 | 52 | 0.29 | 906 | 2.21 | 1.648749 | 0.046636 | 0.002011 | 0.361195 | 0.4 | 0.01885 | 1 | 0 | 0 | 40 | 10 | 500 | 0 | Thermal oil | simulation | our | N/A
Stearic acid | 0.798858 | 0.3594861 | 0.45 | 169 | 52 | 0.29 | 906 | 2.21 | 1.648749 | 0.046636 | 0.002011 | 0.361195 | 0.4 | 0.01885 | 1 | 0 | 0 | 40 | 10 | 500 | 0 | Thermal oil | simulation | our | N/A
Stearic acid | 0.7902015 | 0.3951008 | 0.5 | 169 | 52 | 0.29 | 906 | 2.21 | 1.648749 | 0.046636 | 0.002011 | 0.361195 | 0.4 | 0.01885 | 1 | 0 | 0 | 40 | 10 | 500 | 0 | Thermal oil | simulation | our | N/A
Stearic acid | 0.7797401 | 0.428857 | 0.55 | 169 | 52 | 0.29 | 906 | 2.21 | 1.648749 | 0.046636 | 0.002011 | 0.361195 | 0.4 | 0.01885 | 1 | 0 | 0 | 40 | 10 | 500 | 0 | Thermal oil | simulation | our | N/A
Stearic acid | 0.7671753 | 0.4603052 | 0.6 | 169 | 52 | 0.29 | 906 | 2.21 | 1.648749 | 0.046636 | 0.002011 | 0.361195 | 0.4 | 0.01885 | 1 | 0 | 0 | 40 | 10 | 500 | 0 | Thermal oil | simulation | our | N/A
Stearic acid | 0.7521253 | 0.4888815 | 0.65 | 169 | 52 | 0.29 | 906 | 2.21 | 1.648749 | 0.046636 | 0.002011 | 0.361195 | 0.4 | 0.01885 | 1 | 0 | 0 | 40 | 10 | 500 | 0 | Thermal oil | simulation | our | N/A
Stearic acid | 0.7345982 | 0.5142188 | 0.7 | 169 | 52 | 0.29 | 906 | 2.21 | 1.648749 | 0.046636 | 0.002011 | 0.361195 | 0.4 | 0.01885 | 1 | 0 | 0 | 40 | 10 | 500 | 0 | Thermal oil | simulation | our | N/A
Stearic acid | 0.714909 | 0.5361817 | 0.75 | 169 | 52 | 0.29 | 906 | 2.21 | 1.648749 | 0.046636 | 0.002011 | 0.361195 | 0.4 | 0.01885 | 1 | 0 | 0 | 40 | 10 | 500 | 0 | Thermal oil | simulation | our | N/A
Stearic acid | 0.6935035 | 0.5548028 | 0.8 | 169 | 52 | 0.29 | 906 | 2.21 | 1.648749 | 0.046636 | 0.002011 | 0.361195 | 0.4 | 0.01885 | 1 | 0 | 0 | 40 | 10 | 500 | 0 | Thermal oil | simulation | our | N/A
SAT/EG | 1.022096 | 0.05110479 | 0.05 | 227.3 | 58 | 7.2 | 1000 | 3.22 | 1.819811 | 0.046636 | 0.002011 | 0.361195 | 0.4 | 0.01885 | 1 | 0 | 0 | 40 | 10 | 500 | 0 | Thermal oil | simulation | our | N/A
SAT/EG | 0.9719272 | 0.09719272 | 0.1 | 227.3 | 58 | 7.2 | 1000 | 3.22 | 1.819811 | 0.046636 | 0.002011 | 0.361195 | 0.4 | 0.01885 | 1 | 0 | 0 | 40 | 10 | 500 | 0 | Thermal oil | simulation | our | N/A
SAT/EG | 0.9370796 | 0.1405619 | 0.15 | 227.3 | 58 | 7.2 | 1000 | 3.22 | 1.819811 | 0.046636 | 0.002011 | 0.361195 | 0.4 | 0.01885 | 1 | 0 | 0 | 40 | 10 | 500 | 0 | Thermal oil | simulation | our | N/A
SAT/EG | 0.9155403 | 0.1831081 | 0.2 | 227.3 | 58 | 7.2 | 1000 | 3.22 | 1.819811 | 0.046636 | 0.002011 | 0.361195 | 0.4 | 0.01885 | 1 | 0 | 0 | 40 | 10 | 500 | 0 | Thermal oil | simulation | our | N/A
SAT/EG | 0.9010607 | 0.2252652 | 0.25 | 227.3 | 58 | 7.2 | 1000 | 3.22 | 1.819811 | 0.046636 | 0.002011 | 0.361195 | 0.4 | 0.01885 | 1 | 0 | 0 | 40 | 10 | 500 | 0 | Thermal oil | simulation | our | N/A
SAT/EG | 0.8903962 | 0.2671189 | 0.3 | 227.3 | 58 | 7.2 | 1000 | 3.22 | 1.819811 | 0.046636 | 0.002011 | 0.361195 | 0.4 | 0.01885 | 1 | 0 | 0 | 40 | 10 | 500 | 0 | Thermal oil | simulation | our | N/A
SAT/EG | 0.8820034 | 0.3087012 | 0.35 | 227.3 | 58 | 7.2 | 1000 | 3.22 | 1.819811 | 0.046636 | 0.002011 | 0.361195 | 0.4 | 0.01885 | 1 | 0 | 0 | 40 | 10 | 500 | 0 | Thermal oil | simulation | our | N/A
SAT/EG | 0.8750925 | 0.350037 | 0.4 | 227.3 | 58 | 7.2 | 1000 | 3.22 | 1.819811 | 0.046636 | 0.002011 | 0.361195 | 0.4 | 0.01885 | 1 | 0 | 0 | 40 | 10 | 500 | 0 | Thermal oil | simulation | our | N/A
SAT/EG | 0.8691067 | 0.391098 | 0.45 | 227.3 | 58 | 7.2 | 1000 | 3.22 | 1.819811 | 0.046636 | 0.002011 | 0.361195 | 0.4 | 0.01885 | 1 | 0 | 0 | 40 | 10 | 500 | 0 | Thermal oil | simulation | our | N/A
SAT/EG | 0.8633274 | 0.4316637 | 0.5 | 227.3 | 58 | 7.2 | 1000 | 3.22 | 1.819811 | 0.046636 | 0.002011 | 0.361195 | 0.4 | 0.01885 | 1 | 0 | 0 | 40 | 10 | 500 | 0 | Thermal oil | simulation | our | N/A
SAT/EG | 0.8572755 | 0.4715015 | 0.55 | 227.3 | 58 | 7.2 | 1000 | 3.22 | 1.819811 | 0.046636 | 0.002011 | 0.361195 | 0.4 | 0.01885 | 1 | 0 | 0 | 40 | 10 | 500 | 0 | Thermal oil | simulation | our | N/A
SAT/EG | 0.8508725 | 0.5105235 | 0.6 | 227.3 | 58 | 7.2 | 1000 | 3.22 | 1.819811 | 0.046636 | 0.002011 | 0.361195 | 0.4 | 0.01885 | 1 | 0 | 0 | 40 | 10 | 500 | 0 | Thermal oil | simulation | our | N/A
SAT/EG | 0.844082 | 0.5486533 | 0.65 | 227.3 | 58 | 7.2 | 1000 | 3.22 | 1.819811 | 0.046636 | 0.002011 | 0.361195 | 0.4 | 0.01885 | 1 | 0 | 0 | 40 | 10 | 500 | 0 | Thermal oil | simulation | our | N/A
SAT/EG | 0.8368337 | 0.5857836 | 0.7 | 227.3 | 58 | 7.2 | 1000 | 3.22 | 1.819811 | 0.046636 | 0.002011 | 0.361195 | 0.4 | 0.01885 | 1 | 0 | 0 | 40 | 10 | 500 | 0 | Thermal oil | simulation | our | N/A
SAT/EG | 0.8291302 | 0.6218477 | 0.75 | 227.3 | 58 | 7.2 | 1000 | 3.22 | 1.819811 | 0.046636 | 0.002011 | 0.361195 | 0.4 | 0.01885 | 1 | 0 | 0 | 40 | 10 | 500 | 0 | Thermal oil | simulation | our | N/A
SAT/EG | 0.8208283 | 0.6566627 | 0.8 | 227.3 | 58 | 7.2 | 1000 | 3.22 | 1.819811 | 0.046636 | 0.002011 | 0.361195 | 0.4 | 0.01885 | 1 | 0 | 0 | 40 | 10 | 500 | 0 | Thermal oil | simulation | our | N/A
SAT/EG | 0.8119188 | 0.690131 | 0.85 | 227.3 | 58 | 7.2 | 1000 | 3.22 | 1.819811 | 0.046636 | 0.002011 | 0.361195 | 0.4 | 0.01885 | 1 | 0 | 0 | 40 | 10 | 500 | 0 | Thermal oil | simulation | our | N/A
SAT/EG | 0.8023429 | 0.7221087 | 0.9 | 227.3 | 58 | 7.2 | 1000 | 3.22 | 1.819811 | 0.046636 | 0.002011 | 0.361195 | 0.4 | 0.01885 | 1 | 0 | 0 | 40 | 10 | 500 | 0 | Thermal oil | simulation | our | N/A
SAT/EG | 0.7919908 | 0.7523913 | 0.95 | 227.3 | 58 | 7.2 | 1000 | 3.22 | 1.819811 | 0.046636 | 0.002011 | 0.361195 | 0.4 | 0.01885 | 1 | 0 | 0 | 40 | 10 | 500 | 0 | Thermal oil | simulation | our | N/A
SAT/EG | 0.7807208 | 0.7807208 | 1 | 227.3 | 58 | 7.2 | 1000 | 3.22 | 1.819811 | 0.046636 | 0.002011 | 0.361195 | 0.4 | 0.01885 | 1 | 0 | 0 | 40 | 10 | 500 | 0 | Thermal oil | simulation | our | N/A
SAT/EG | 0.7683409 | 0.8067579 | 1.05 | 227.3 | 58 | 7.2 | 1000 | 3.22 | 1.819811 | 0.046636 | 0.002011 | 0.361195 | 0.4 | 0.01885 | 1 | 0 | 0 | 40 | 10 | 500 | 0 | Thermal oil | simulation | our | N/A
RT60 | 0.8782753 | 0.04391376 | 0.05 | 186.7 | 60 | 0.2 | 897 | 2.17 | 1.632371 | 0.046636 | 0.002011 | 0.361195 | 0.4 | 0.01885 | 1 | 0 | 0 | 40 | 10 | 500 | 0 | Thermal oil | simulation | our | N/A
RT60 | 0.8642547 | 0.08642547 | 0.1 | 186.7 | 60 | 0.2 | 897 | 2.17 | 1.632371 | 0.046636 | 0.002011 | 0.361195 | 0.4 | 0.01885 | 1 | 0 | 0 | 40 | 10 | 500 | 0 | Thermal oil | simulation | our | N/A
RT60 | 0.8399312 | 0.1259897 | 0.15 | 186.7 | 60 | 0.2 | 897 | 2.17 | 1.632371 | 0.046636 | 0.002011 | 0.361195 | 0.4 | 0.01885 | 1 | 0 | 0 | 40 | 10 | 500 | 0 | Thermal oil | simulation | our | N/A
RT60 | 0.8234613 | 0.1646923 | 0.2 | 186.7 | 60 | 0.2 | 897 | 2.17 | 1.632371 | 0.046636 | 0.002011 | 0.361195 | 0.4 | 0.01885 | 1 | 0 | 0 | 40 | 10 | 500 | 0 | Thermal oil | simulation | our | N/A
RT60 | 0.8109398 | 0.202735 | 0.25 | 186.7 | 60 | 0.2 | 897 | 2.17 | 1.632371 | 0.046636 | 0.002011 | 0.361195 | 0.4 | 0.01885 | 1 | 0 | 0 | 40 | 10 | 500 | 0 | Thermal oil | simulation | our | N/A
RT60 | 0.8012429 | 0.2403729 | 0.3 | 186.7 | 60 | 0.2 | 897 | 2.17 | 1.632371 | 0.046636 | 0.002011 | 0.361195 | 0.4 | 0.01885 | 1 | 0 | 0 | 40 | 10 | 500 | 0 | Thermal oil | simulation | our | N/A
RT60 | 0.7949107 | 0.2782187 | 0.35 | 186.7 | 60 | 0.2 | 897 | 2.17 | 1.632371 | 0.046636 | 0.002011 | 0.361195 | 0.4 | 0.01885 | 1 | 0 | 0 | 40 | 10 | 500 | 0 | Thermal oil | simulation | our | N/A
RT60 | 0.7891239 | 0.3156496 | 0.4 | 186.7 | 60 | 0.2 | 897 | 2.17 | 1.632371 | 0.046636 | 0.002011 | 0.361195 | 0.4 | 0.01885 | 1 | 0 | 0 | 40 | 10 | 500 | 0 | Thermal oil | simulation | our | N/A
RT60 | 0.782637 | 0.3521867 | 0.45 | 186.7 | 60 | 0.2 | 897 | 2.17 | 1.632371 | 0.046636 | 0.002011 | 0.361195 | 0.4 | 0.01885 | 1 | 0 | 0 | 40 | 10 | 500 | 0 | Thermal oil | simulation | our | N/A
RT60 | 0.7751911 | 0.3875956 | 0.5 | 186.7 | 60 | 0.2 | 897 | 2.17 | 1.632371 | 0.046636 | 0.002011 | 0.361195 | 0.4 | 0.01885 | 1 | 0 | 0 | 40 | 10 | 500 | 0 | Thermal oil | simulation | our | N/A
RT60 | 0.7672697 | 0.4219984 | 0.55 | 186.7 | 60 | 0.2 | 897 | 2.17 | 1.632371 | 0.046636 | 0.002011 | 0.361195 | 0.4 | 0.01885 | 1 | 0 | 0 | 40 | 10 | 500 | 0 | Thermal oil | simulation | our | N/A
RT60 | 0.7579481 | 0.4547689 | 0.6 | 186.7 | 60 | 0.2 | 897 | 2.17 | 1.632371 | 0.046636 | 0.002011 | 0.361195 | 0.4 | 0.01885 | 1 | 0 | 0 | 40 | 10 | 500 | 0 | Thermal oil | simulation | our | N/A
RT60 | 0.7468451 | 0.4854493 | 0.65 | 186.7 | 60 | 0.2 | 897 | 2.17 | 1.632371 | 0.046636 | 0.002011 | 0.361195 | 0.4 | 0.01885 | 1 | 0 | 0 | 40 | 10 | 500 | 0 | Thermal oil | simulation | our | N/A
RT60 | 0.7335591 | 0.5134913 | 0.7 | 186.7 | 60 | 0.2 | 897 | 2.17 | 1.632371 | 0.046636 | 0.002011 | 0.361195 | 0.4 | 0.01885 | 1 | 0 | 0 | 40 | 10 | 500 | 0 | Thermal oil | simulation | our | N/A
RT60 | 0.7180704 | 0.5385528 | 0.75 | 186.7 | 60 | 0.2 | 897 | 2.17 | 1.632371 | 0.046636 | 0.002011 | 0.361195 | 0.4 | 0.01885 | 1 | 0 | 0 | 40 | 10 | 500 | 0 | Thermal oil | simulation | our | N/A
RT60 | 0.7006245 | 0.5604996 | 0.8 | 186.7 | 60 | 0.2 | 897 | 2.17 | 1.632371 | 0.046636 | 0.002011 | 0.361195 | 0.4 | 0.01885 | 1 | 0 | 0 | 40 | 10 | 500 | 0 | Thermal oil | simulation | our | N/A
RT60 | 0.6815771 | 0.5793405 | 0.85 | 186.7 | 60 | 0.2 | 897 | 2.17 | 1.632371 | 0.046636 | 0.002011 | 0.361195 | 0.4 | 0.01885 | 1 | 0 | 0 | 40 | 10 | 500 | 0 | Thermal oil | simulation | our | N/A
RT60 | 0.6614453 | 0.5953008 | 0.9 | 186.7 | 60 | 0.2 | 897 | 2.17 | 1.632371 | 0.046636 | 0.002011 | 0.361195 | 0.4 | 0.01885 | 1 | 0 | 0 | 40 | 10 | 500 | 0 | Thermal oil | simulation | our | N/A
PA/Cu | 1.001687 | 0.05008433 | 0.05 | 174 | 61.4 | 5.112 | 1348 | 2.06 | 2.453106 | 0.046636 | 0.002011 | 0.361195 | 0.4 | 0.01885 | 1 | 0 | 0 | 40 | 10 | 500 | 0 | Thermal oil | simulation | our | N/A
PA/Cu | 0.9513765 | 0.09513765 | 0.1 | 174 | 61.4 | 5.112 | 1348 | 2.06 | 2.453106 | 0.046636 | 0.002011 | 0.361195 | 0.4 | 0.01885 | 1 | 0 | 0 | 40 | 10 | 500 | 0 | Thermal oil | simulation | our | N/A
PA/Cu | 0.9198983 | 0.1379848 | 0.15 | 174 | 61.4 | 5.112 | 1348 | 2.06 | 2.453106 | 0.046636 | 0.002011 | 0.361195 | 0.4 | 0.01885 | 1 | 0 | 0 | 40 | 10 | 500 | 0 | Thermal oil | simulation | our | N/A
PA/Cu | 0.9011557 | 0.1802311 | 0.2 | 174 | 61.4 | 5.112 | 1348 | 2.06 | 2.453106 | 0.046636 | 0.002011 | 0.361195 | 0.4 | 0.01885 | 1 | 0 | 0 | 40 | 10 | 500 | 0 | Thermal oil | simulation | our | N/A
PA/Cu | 0.8883908 | 0.2220977 | 0.25 | 174 | 61.4 | 5.112 | 1348 | 2.06 | 2.453106 | 0.046636 | 0.002011 | 0.361195 | 0.4 | 0.01885 | 1 | 0 | 0 | 40 | 10 | 500 | 0 | Thermal oil | simulation | our | N/A
PA/Cu | 0.8788904 | 0.2636671 | 0.3 | 174 | 61.4 | 5.112 | 1348 | 2.06 | 2.453106 | 0.046636 | 0.002011 | 0.361195 | 0.4 | 0.01885 | 1 | 0 | 0 | 40 | 10 | 500 | 0 | Thermal oil | simulation | our | N/A
PA/Cu | 0.8713189 | 0.3049616 | 0.35 | 174 | 61.4 | 5.112 | 1348 | 2.06 | 2.453106 | 0.046636 | 0.002011 | 0.361195 | 0.4 | 0.01885 | 1 | 0 | 0 | 40 | 10 | 500 | 0 | Thermal oil | simulation | our | N/A
PA/Cu | 0.8649815 | 0.3459926 | 0.4 | 174 | 61.4 | 5.112 | 1348 | 2.06 | 2.453106 | 0.046636 | 0.002011 | 0.361195 | 0.4 | 0.01885 | 1 | 0 | 0 | 40 | 10 | 500 | 0 | Thermal oil | simulation | our | N/A
PA/Cu | 0.8593831 | 0.3867224 | 0.45 | 174 | 61.4 | 5.112 | 1348 | 2.06 | 2.453106 | 0.046636 | 0.002011 | 0.361195 | 0.4 | 0.01885 | 1 | 0 | 0 | 40 | 10 | 500 | 0 | Thermal oil | simulation | our | N/A
PA/Cu | 0.8539732 | 0.4269866 | 0.5 | 174 | 61.4 | 5.112 | 1348 | 2.06 | 2.453106 | 0.046636 | 0.002011 | 0.361195 | 0.4 | 0.01885 | 1 | 0 | 0 | 40 | 10 | 500 | 0 | Thermal oil | simulation | our | N/A
PA/Cu | 0.8481071 | 0.4664589 | 0.55 | 174 | 61.4 | 5.112 | 1348 | 2.06 | 2.453106 | 0.046636 | 0.002011 | 0.361195 | 0.4 | 0.01885 | 1 | 0 | 0 | 40 | 10 | 500 | 0 | Thermal oil | simulation | our | N/A
PA/Cu | 0.8417995 | 0.5050797 | 0.6 | 174 | 61.4 | 5.112 | 1348 | 2.06 | 2.453106 | 0.046636 | 0.002011 | 0.361195 | 0.4 | 0.01885 | 1 | 0 | 0 | 40 | 10 | 500 | 0 | Thermal oil | simulation | our | N/A
PA/Cu | 0.8350625 | 0.5427907 | 0.65 | 174 | 61.4 | 5.112 | 1348 | 2.06 | 2.453106 | 0.046636 | 0.002011 | 0.361195 | 0.4 | 0.01885 | 1 | 0 | 0 | 40 | 10 | 500 | 0 | Thermal oil | simulation | our | N/A
PA/Cu | 0.8277935 | 0.5794555 | 0.7 | 174 | 61.4 | 5.112 | 1348 | 2.06 | 2.453106 | 0.046636 | 0.002011 | 0.361195 | 0.4 | 0.01885 | 1 | 0 | 0 | 40 | 10 | 500 | 0 | Thermal oil | simulation | our | N/A
PA/Cu | 0.8199513 | 0.6149635 | 0.75 | 174 | 61.4 | 5.112 | 1348 | 2.06 | 2.453106 | 0.046636 | 0.002011 | 0.361195 | 0.4 | 0.01885 | 1 | 0 | 0 | 40 | 10 | 500 | 0 | Thermal oil | simulation | our | N/A
PA/Cu | 0.811512 | 0.6492096 | 0.8 | 174 | 61.4 | 5.112 | 1348 | 2.06 | 2.453106 | 0.046636 | 0.002011 | 0.361195 | 0.4 | 0.01885 | 1 | 0 | 0 | 40 | 10 | 500 | 0 | Thermal oil | simulation | our | N/A
PA/Cu | 0.8024162 | 0.6820538 | 0.85 | 174 | 61.4 | 5.112 | 1348 | 2.06 | 2.453106 | 0.046636 | 0.002011 | 0.361195 | 0.4 | 0.01885 | 1 | 0 | 0 | 40 | 10 | 500 | 0 | Thermal oil | simulation | our | N/A
PA/Cu | 0.792608 | 0.7133472 | 0.9 | 174 | 61.4 | 5.112 | 1348 | 2.06 | 2.453106 | 0.046636 | 0.002011 | 0.361195 | 0.4 | 0.01885 | 1 | 0 | 0 | 40 | 10 | 500 | 0 | Thermal oil | simulation | our | N/A
PA/Cu | 0.7819746 | 0.7428758 | 0.95 | 174 | 61.4 | 5.112 | 1348 | 2.06 | 2.453106 | 0.046636 | 0.002011 | 0.361195 | 0.4 | 0.01885 | 1 | 0 | 0 | 40 | 10 | 500 | 0 | Thermal oil | simulation | our | N/A
PA/Cu | 0.77037 | 0.77037 | 1 | 174 | 61.4 | 5.112 | 1348 | 2.06 | 2.453106 | 0.046636 | 0.002011 | 0.361195 | 0.4 | 0.01885 | 1 | 0 | 0 | 40 | 10 | 500 | 0 | Thermal oil | simulation | our | N/A
PA/Cu | 0.7575921 | 0.7954717 | 1.05 | 174 | 61.4 | 5.112 | 1348 | 2.06 | 2.453106 | 0.046636 | 0.002011 | 0.361195 | 0.4 | 0.01885 | 1 | 0 | 0 | 40 | 10 | 500 | 0 | Thermal oil | simulation | our | N/A
Ba(OH)2·8H2O | 0.9994734 | 0.09994734 | 0.1 | 244.4 | 80 | 0.6 | 1937 | 2.9 | 3.524975 | 0.046636 | 0.002011 | 0.361195 | 0.4 | 0.01885 | 1 | 0 | 0 | 40 | 10 | 500 | 0 | Thermal oil | simulation | our | N/A
Ba(OH)2·8H2O | 0.9464123 | 0.1892825 | 0.2 | 244.4 | 80 | 0.6 | 1937 | 2.9 | 3.524975 | 0.046636 | 0.002011 | 0.361195 | 0.4 | 0.01885 | 1 | 0 | 0 | 40 | 10 | 500 | 0 | Thermal oil | simulation | our | N/A
Ba(OH)2·8H2O | 0.9109328 | 0.2732798 | 0.3 | 244.4 | 80 | 0.6 | 1937 | 2.9 | 3.524975 | 0.046636 | 0.002011 | 0.361195 | 0.4 | 0.01885 | 1 | 0 | 0 | 40 | 10 | 500 | 0 | Thermal oil | simulation | our | N/A
Ba(OH)2·8H2O | 0.890317 | 0.3561268 | 0.4 | 244.4 | 80 | 0.6 | 1937 | 2.9 | 3.524975 | 0.046636 | 0.002011 | 0.361195 | 0.4 | 0.01885 | 1 | 0 | 0 | 40 | 10 | 500 | 0 | Thermal oil | simulation | our | N/A
Ba(OH)2·8H2O | 0.8773188 | 0.4386594 | 0.5 | 244.4 | 80 | 0.6 | 1937 | 2.9 | 3.524975 | 0.046636 | 0.002011 | 0.361195 | 0.4 | 0.01885 | 1 | 0 | 0 | 40 | 10 | 500 | 0 | Thermal oil | simulation | our | N/A
Ba(OH)2·8H2O | 0.8682766 | 0.5209659 | 0.6 | 244.4 | 80 | 0.6 | 1937 | 2.9 | 3.524975 | 0.046636 | 0.002011 | 0.361195 | 0.4 | 0.01885 | 1 | 0 | 0 | 40 | 10 | 500 | 0 | Thermal oil | simulation | our | N/A
Ba(OH)2·8H2O | 0.8613746 | 0.6029622 | 0.7 | 244.4 | 80 | 0.6 | 1937 | 2.9 | 3.524975 | 0.046636 | 0.002011 | 0.361195 | 0.4 | 0.01885 | 1 | 0 | 0 | 40 | 10 | 500 | 0 | Thermal oil | simulation | our | N/A
Ba(OH)2·8H2O | 0.8556187 | 0.6844949 | 0.8 | 244.4 | 80 | 0.6 | 1937 | 2.9 | 3.524975 | 0.046636 | 0.002011 | 0.361195 | 0.4 | 0.01885 | 1 | 0 | 0 | 40 | 10 | 500 | 0 | Thermal oil | simulation | our | N/A
Ba(OH)2·8H2O | 0.8505121 | 0.7654609 | 0.9 | 244.4 | 80 | 0.6 | 1937 | 2.9 | 3.524975 | 0.046636 | 0.002011 | 0.361195 | 0.4 | 0.01885 | 1 | 0 | 0 | 40 | 10 | 500 | 0 | Thermal oil | simulation | our | N/A
Ba(OH)2·8H2O | 0.8457256 | 0.8457256 | 1 | 244.4 | 80 | 0.6 | 1937 | 2.9 | 3.524975 | 0.046636 | 0.002011 | 0.361195 | 0.4 | 0.01885 | 1 | 0 | 0 | 40 | 10 | 500 | 0 | Thermal oil | simulation | our | N/A
Ba(OH)2·8H2O | 0.8411502 | 0.9252652 | 1.1 | 244.4 | 80 | 0.6 | 1937 | 2.9 | 3.524975 | 0.046636 | 0.002011 | 0.361195 | 0.4 | 0.01885 | 1 | 0 | 0 | 40 | 10 | 500 | 0 | Thermal oil | simulation | our | N/A
Ba(OH)2·8H2O | 0.8366928 | 1.004031 | 1.2 | 244.4 | 80 | 0.6 | 1937 | 2.9 | 3.524975 | 0.046636 | 0.002011 | 0.361195 | 0.4 | 0.01885 | 1 | 0 | 0 | 40 | 10 | 500 | 0 | Thermal oil | simulation | our | N/A
Ba(OH)2·8H2O | 0.8324285 | 1.082157 | 1.3 | 244.4 | 80 | 0.6 | 1937 | 2.9 | 3.524975 | 0.046636 | 0.002011 | 0.361195 | 0.4 | 0.01885 | 1 | 0 | 0 | 40 | 10 | 500 | 0 | Thermal oil | simulation | our | N/A
Ba(OH)2·8H2O | 0.8274783 | 1.15847 | 1.4 | 244.4 | 80 | 0.6 | 1937 | 2.9 | 3.524975 | 0.046636 | 0.002011 | 0.361195 | 0.4 | 0.01885 | 1 | 0 | 0 | 40 | 10 | 500 | 0 | Thermal oil | simulation | our | N/A
Ba(OH)2·8H2O | 0.8216252 | 1.232438 | 1.5 | 244.4 | 80 | 0.6 | 1937 | 2.9 | 3.524975 | 0.046636 | 0.002011 | 0.361195 | 0.4 | 0.01885 | 1 | 0 | 0 | 40 | 10 | 500 | 0 | Thermal oil | simulation | our | N/A
Ba(OH)2·8H2O | 0.8149059 | 1.303849 | 1.6 | 244.4 | 80 | 0.6 | 1937 | 2.9 | 3.524975 | 0.046636 | 0.002011 | 0.361195 | 0.4 | 0.01885 | 1 | 0 | 0 | 40 | 10 | 500 | 0 | Thermal oil | simulation | our | N/A
Ba(OH)2·8H2O | 0.8071305 | 1.372122 | 1.7 | 244.4 | 80 | 0.6 | 1937 | 2.9 | 3.524975 | 0.046636 | 0.002011 | 0.361195 | 0.4 | 0.01885 | 1 | 0 | 0 | 40 | 10 | 500 | 0 | Thermal oil | simulation | our | N/A
Ba(OH)2·8H2O | 0.7981151 | 1.436607 | 1.8 | 244.4 | 80 | 0.6 | 1937 | 2.9 | 3.524975 | 0.046636 | 0.002011 | 0.361195 | 0.4 | 0.01885 | 1 | 0 | 0 | 40 | 10 | 500 | 0 | Thermal oil | simulation | our | N/A
Ba(OH)2·8H2O | 0.7877084 | 1.496646 | 1.9 | 244.4 | 80 | 0.6 | 1937 | 2.9 | 3.524975 | 0.046636 | 0.002011 | 0.361195 | 0.4 | 0.01885 | 1 | 0 | 0 | 40 | 10 | 500 | 0 | Thermal oil | simulation | our | N/A
Ba(OH)2·8H2O | 0.77585 | 1.5517 | 2 | 244.4 | 80 | 0.6 | 1937 | 2.9 | 3.524975 | 0.046636 | 0.002011 | 0.361195 | 0.4 | 0.01885 | 1 | 0 | 0 | 40 | 10 | 500 | 0 | Thermal oil | simulation | our | N/A
Ba(OH)2·8H2O | 0.7624312 | 1.601106 | 2.1 | 244.4 | 80 | 0.6 | 1937 | 2.9 | 3.524975 | 0.046636 | 0.002011 | 0.361195 | 0.4 | 0.01885 | 1 | 0 | 0 | 40 | 10 | 500 | 0 | Thermal oil | simulation | our | N/A
Xylitol | 0.8987434 | 0.04493717 | 0.05 | 237.6 | 90 | 0.52 | 1345 | 1.27 | 2.447646 | 0.046636 | 0.002011 | 0.361195 | 0.4 | 0.01885 | 1 | 0 | 0 | 40 | 10 | 500 | 0 | Thermal oil | simulation | our | N/A
Xylitol | 0.8728765 | 0.08728765 | 0.1 | 237.6 | 90 | 0.52 | 1345 | 1.27 | 2.447646 | 0.046636 | 0.002011 | 0.361195 | 0.4 | 0.01885 | 1 | 0 | 0 | 40 | 10 | 500 | 0 | Thermal oil | simulation | our | N/A
Xylitol | 0.8478587 | 0.1695717 | 0.2 | 237.6 | 90 | 0.52 | 1345 | 1.27 | 2.447646 | 0.046636 | 0.002011 | 0.361195 | 0.4 | 0.01885 | 1 | 0 | 0 | 40 | 10 | 500 | 0 | Thermal oil | simulation | our | N/A
Xylitol | 0.8362051 | 0.2508615 | 0.3 | 237.6 | 90 | 0.52 | 1345 | 1.27 | 2.447646 | 0.046636 | 0.002011 | 0.361195 | 0.4 | 0.01885 | 1 | 0 | 0 | 40 | 10 | 500 | 0 | Thermal oil | simulation | our | N/A
Xylitol | 0.8288708 | 0.3315483 | 0.4 | 237.6 | 90 | 0.52 | 1345 | 1.27 | 2.447646 | 0.046636 | 0.002011 | 0.361195 | 0.4 | 0.01885 | 1 | 0 | 0 | 40 | 10 | 500 | 0 | Thermal oil | simulation | our | N/A
Xylitol | 0.8240384 | 0.4120192 | 0.5 | 237.6 | 90 | 0.52 | 1345 | 1.27 | 2.447646 | 0.046636 | 0.002011 | 0.361195 | 0.4 | 0.01885 | 1 | 0 | 0 | 40 | 10 | 500 | 0 | Thermal oil | simulation | our | N/A
Xylitol | 0.8213602 | 0.4928161 | 0.6 | 237.6 | 90 | 0.52 | 1345 | 1.27 | 2.447646 | 0.046636 | 0.002011 | 0.361195 | 0.4 | 0.01885 | 1 | 0 | 0 | 40 | 10 | 500 | 0 | Thermal oil | simulation | our | N/A
Xylitol | 0.817721 | 0.5724047 | 0.7 | 237.6 | 90 | 0.52 | 1345 | 1.27 | 2.447646 | 0.046636 | 0.002011 | 0.361195 | 0.4 | 0.01885 | 1 | 0 | 0 | 40 | 10 | 500 | 0 | Thermal oil | simulation | our | N/A
Xylitol | 0.8118241 | 0.6494593 | 0.8 | 237.6 | 90 | 0.52 | 1345 | 1.27 | 2.447646 | 0.046636 | 0.002011 | 0.361195 | 0.4 | 0.01885 | 1 | 0 | 0 | 40 | 10 | 500 | 0 | Thermal oil | simulation | our | N/A
Xylitol | 0.8019485 | 0.7217536 | 0.9 | 237.6 | 90 | 0.52 | 1345 | 1.27 | 2.447646 | 0.046636 | 0.002011 | 0.361195 | 0.4 | 0.01885 | 1 | 0 | 0 | 40 | 10 | 500 | 0 | Thermal oil | simulation | our | N/A
Xylitol | 0.7890581 | 0.7890581 | 1 | 237.6 | 90 | 0.52 | 1345 | 1.27 | 2.447646 | 0.046636 | 0.002011 | 0.361195 | 0.4 | 0.01885 | 1 | 0 | 0 | 40 | 10 | 500 | 0 | Thermal oil | simulation | our | N/A
Xylitol | 0.7722427 | 0.849467 | 1.1 | 237.6 | 90 | 0.52 | 1345 | 1.27 | 2.447646 | 0.046636 | 0.002011 | 0.361195 | 0.4 | 0.01885 | 1 | 0 | 0 | 40 | 10 | 500 | 0 | Thermal oil | simulation | our | N/A
Xylitol | 0.7509854 | 0.9011824 | 1.2 | 237.6 | 90 | 0.52 | 1345 | 1.27 | 2.447646 | 0.046636 | 0.002011 | 0.361195 | 0.4 | 0.01885 | 1 | 0 | 0 | 40 | 10 | 500 | 0 | Thermal oil | simulation | our | N/A
Xylitol | 0.7248621 | 0.9423207 | 1.3 | 237.6 | 90 | 0.52 | 1345 | 1.27 | 2.447646 | 0.046636 | 0.002011 | 0.361195 | 0.4 | 0.01885 | 1 | 0 | 0 | 40 | 10 | 500 | 0 | Thermal oil | simulation | our | N/A
Xylitol | 0.6939312 | 0.9715037 | 1.4 | 237.6 | 90 | 0.52 | 1345 | 1.27 | 2.447646 | 0.046636 | 0.002011 | 0.361195 | 0.4 | 0.01885 | 1 | 0 | 0 | 40 | 10 | 500 | 0 | Thermal oil | simulation | our | N/A
MgCl2·6H2O | 0.9600155 | 0.04800077 | 0.05 | 169 | 116 | 0.7 | 1450 | 1.83 | 2.638727 | 0.046636 | 0.002011 | 0.361195 | 0.4 | 0.01885 | 1 | 0 | 0 | 40 | 10 | 500 | 0 | Thermal oil | simulation | our | N/A
MgCl2·6H2O | 0.922717 | 0.0922717 | 0.1 | 169 | 116 | 0.7 | 1450 | 1.83 | 2.638727 | 0.046636 | 0.002011 | 0.361195 | 0.4 | 0.01885 | 1 | 0 | 0 | 40 | 10 | 500 | 0 | Thermal oil | simulation | our | N/A
MgCl2·6H2O | 0.8975358 | 0.1346304 | 0.15 | 169 | 116 | 0.7 | 1450 | 1.83 | 2.638727 | 0.046636 | 0.002011 | 0.361195 | 0.4 | 0.01885 | 1 | 0 | 0 | 40 | 10 | 500 | 0 | Thermal oil | simulation | our | N/A
MgCl2·6H2O | 0.8870395 | 0.1774079 | 0.2 | 169 | 116 | 0.7 | 1450 | 1.83 | 2.638727 | 0.046636 | 0.002011 | 0.361195 | 0.4 | 0.01885 | 1 | 0 | 0 | 40 | 10 | 500 | 0 | Thermal oil | simulation | our | N/A
MgCl2·6H2O | 0.8806409 | 0.2201602 | 0.25 | 169 | 116 | 0.7 | 1450 | 1.83 | 2.638727 | 0.046636 | 0.002011 | 0.361195 | 0.4 | 0.01885 | 1 | 0 | 0 | 40 | 10 | 500 | 0 | Thermal oil | simulation | our | N/A
MgCl2·6H2O | 0.8752719 | 0.2625816 | 0.3 | 169 | 116 | 0.7 | 1450 | 1.83 | 2.638727 | 0.046636 | 0.002011 | 0.361195 | 0.4 | 0.01885 | 1 | 0 | 0 | 40 | 10 | 500 | 0 | Thermal oil | simulation | our | N/A
MgCl2·6H2O | 0.8700756 | 0.3045265 | 0.35 | 169 | 116 | 0.7 | 1450 | 1.83 | 2.638727 | 0.046636 | 0.002011 | 0.361195 | 0.4 | 0.01885 | 1 | 0 | 0 | 40 | 10 | 500 | 0 | Thermal oil | simulation | our | N/A
MgCl2·6H2O | 0.8626195 | 0.3450478 | 0.4 | 169 | 116 | 0.7 | 1450 | 1.83 | 2.638727 | 0.046636 | 0.002011 | 0.361195 | 0.4 | 0.01885 | 1 | 0 | 0 | 40 | 10 | 500 | 0 | Thermal oil | simulation | our | N/A
MgCl2·6H2O | 0.8551969 | 0.3848386 | 0.45 | 169 | 116 | 0.7 | 1450 | 1.83 | 2.638727 | 0.046636 | 0.002011 | 0.361195 | 0.4 | 0.01885 | 1 | 0 | 0 | 40 | 10 | 500 | 0 | Thermal oil | simulation | our | N/A
MgCl2·6H2O | 0.8470829 | 0.4235414 | 0.5 | 169 | 116 | 0.7 | 1450 | 1.83 | 2.638727 | 0.046636 | 0.002011 | 0.361195 | 0.4 | 0.01885 | 1 | 0 | 0 | 40 | 10 | 500 | 0 | Thermal oil | simulation | our | N/A
MgCl2·6H2O | 0.8443231 | 0.4643777 | 0.55 | 169 | 116 | 0.7 | 1450 | 1.83 | 2.638727 | 0.046636 | 0.002011 | 0.361195 | 0.4 | 0.01885 | 1 | 0 | 0 | 40 | 10 | 500 | 0 | Thermal oil | simulation | our | N/A
MgCl2·6H2O | 0.8410682 | 0.5046409 | 0.6 | 169 | 116 | 0.7 | 1450 | 1.83 | 2.638727 | 0.046636 | 0.002011 | 0.361195 | 0.4 | 0.01885 | 1 | 0 | 0 | 40 | 10 | 500 | 0 | Thermal oil | simulation | our | N/A
MgCl2·6H2O | 0.8372034 | 0.5441822 | 0.65 | 169 | 116 | 0.7 | 1450 | 1.83 | 2.638727 | 0.046636 | 0.002011 | 0.361195 | 0.4 | 0.01885 | 1 | 0 | 0 | 40 | 10 | 500 | 0 | Thermal oil | simulation | our | N/A
MgCl2·6H2O | 0.8327646 | 0.5829352 | 0.7 | 169 | 116 | 0.7 | 1450 | 1.83 | 2.638727 | 0.046636 | 0.002011 | 0.361195 | 0.4 | 0.01885 | 1 | 0 | 0 | 40 | 10 | 500 | 0 | Thermal oil | simulation | our | N/A
MgCl2·6H2O | 0.8272492 | 0.6204369 | 0.75 | 169 | 116 | 0.7 | 1450 | 1.83 | 2.638727 | 0.046636 | 0.002011 | 0.361195 | 0.4 | 0.01885 | 1 | 0 | 0 | 40 | 10 | 500 | 0 | Thermal oil | simulation | our | N/A
MgCl2·6H2O | 0.820679 | 0.6565432 | 0.8 | 169 | 116 | 0.7 | 1450 | 1.83 | 2.638727 | 0.046636 | 0.002011 | 0.361195 | 0.4 | 0.01885 | 1 | 0 | 0 | 40 | 10 | 500 | 0 | Thermal oil | simulation | our | N/A
MgCl2·6H2O | 0.8130123 | 0.6910605 | 0.85 | 169 | 116 | 0.7 | 1450 | 1.83 | 2.638727 | 0.046636 | 0.002011 | 0.361195 | 0.4 | 0.01885 | 1 | 0 | 0 | 40 | 10 | 500 | 0 | Thermal oil | simulation | our | N/A
MgCl2·6H2O | 0.8040791 | 0.7236712 | 0.9 | 169 | 116 | 0.7 | 1450 | 1.83 | 2.638727 | 0.046636 | 0.002011 | 0.361195 | 0.4 | 0.01885 | 1 | 0 | 0 | 40 | 10 | 500 | 0 | Thermal oil | simulation | our | N/A
MgCl2·6H2O | 0.7935013 | 0.7538262 | 0.95 | 169 | 116 | 0.7 | 1450 | 1.83 | 2.638727 | 0.046636 | 0.002011 | 0.361195 | 0.4 | 0.01885 | 1 | 0 | 0 | 40 | 10 | 500 | 0 | Thermal oil | simulation | our | N/A
MgCl2·6H2O | 0.7813059 | 0.7813059 | 1 | 169 | 116 | 0.7 | 1450 | 1.83 | 2.638727 | 0.046636 | 0.002011 | 0.361195 | 0.4 | 0.01885 | 1 | 0 | 0 | 40 | 10 | 500 | 0 | Thermal oil | simulation | our | N/A
MgCl2·6H2O | 0.7675326 | 0.8059092 | 1.05 | 169 | 116 | 0.7 | 1450 | 1.83 | 2.638727 | 0.046636 | 0.002011 | 0.361195 | 0.4 | 0.01885 | 1 | 0 | 0 | 40 | 10 | 500 | 0 | Thermal oil | simulation | our | N/A
Erythritol | 0.9640326 | 0.04820163 | 0.05 | 333.7 | 118.8 | 0.8 | 1346 | 1.98 | 2.449466 | 0.046636 | 0.002011 | 0.361195 | 0.4 | 0.01885 | 1 | 0 | 0 | 40 | 10 | 500 | 0 | Thermal oil | simulation | our | N/A
Erythritol | 0.9262005 | 0.09262005 | 0.1 | 333.7 | 118.8 | 0.8 | 1346 | 1.98 | 2.449466 | 0.046636 | 0.002011 | 0.361195 | 0.4 | 0.01885 | 1 | 0 | 0 | 40 | 10 | 500 | 0 | Thermal oil | simulation | our | N/A
Erythritol | 0.8832162 | 0.1766432 | 0.2 | 333.7 | 118.8 | 0.8 | 1346 | 1.98 | 2.449466 | 0.046636 | 0.002011 | 0.361195 | 0.4 | 0.01885 | 1 | 0 | 0 | 40 | 10 | 500 | 0 | Thermal oil | simulation | our | N/A
Erythritol | 0.864533 | 0.2593599 | 0.3 | 333.7 | 118.8 | 0.8 | 1346 | 1.98 | 2.449466 | 0.046636 | 0.002011 | 0.361195 | 0.4 | 0.01885 | 1 | 0 | 0 | 40 | 10 | 500 | 0 | Thermal oil | simulation | our | N/A
Erythritol | 0.8537968 | 0.3415187 | 0.4 | 333.7 | 118.8 | 0.8 | 1346 | 1.98 | 2.449466 | 0.046636 | 0.002011 | 0.361195 | 0.4 | 0.01885 | 1 | 0 | 0 | 40 | 10 | 500 | 0 | Thermal oil | simulation | our | N/A
Erythritol | 0.8466138 | 0.4233069 | 0.5 | 333.7 | 118.8 | 0.8 | 1346 | 1.98 | 2.449466 | 0.046636 | 0.002011 | 0.361195 | 0.4 | 0.01885 | 1 | 0 | 0 | 40 | 10 | 500 | 0 | Thermal oil | simulation | our | N/A
Erythritol | 0.8411667 | 0.5047 | 0.6 | 333.7 | 118.8 | 0.8 | 1346 | 1.98 | 2.449466 | 0.046636 | 0.002011 | 0.361195 | 0.4 | 0.01885 | 1 | 0 | 0 | 40 | 10 | 500 | 0 | Thermal oil | simulation | our | N/A
Erythritol | 0.8366659 | 0.5856661 | 0.7 | 333.7 | 118.8 | 0.8 | 1346 | 1.98 | 2.449466 | 0.046636 | 0.002011 | 0.361195 | 0.4 | 0.01885 | 1 | 0 | 0 | 40 | 10 | 500 | 0 | Thermal oil | simulation | our | N/A
Erythritol | 0.8320951 | 0.6656761 | 0.8 | 333.7 | 118.8 | 0.8 | 1346 | 1.98 | 2.449466 | 0.046636 | 0.002011 | 0.361195 | 0.4 | 0.01885 | 1 | 0 | 0 | 40 | 10 | 500 | 0 | Thermal oil | simulation | our | N/A
Erythritol | 0.8274187 | 0.7446769 | 0.9 | 333.7 | 118.8 | 0.8 | 1346 | 1.98 | 2.449466 | 0.046636 | 0.002011 | 0.361195 | 0.4 | 0.01885 | 1 | 0 | 0 | 40 | 10 | 500 | 0 | Thermal oil | simulation | our | N/A
Erythritol | 0.8223584 | 0.8223584 | 1 | 333.7 | 118.8 | 0.8 | 1346 | 1.98 | 2.449466 | 0.046636 | 0.002011 | 0.361195 | 0.4 | 0.01885 | 1 | 0 | 0 | 40 | 10 | 500 | 0 | Thermal oil | simulation | our | N/A
Erythritol | 0.8166286 | 0.8982914 | 1.1 | 333.7 | 118.8 | 0.8 | 1346 | 1.98 | 2.449466 | 0.046636 | 0.002011 | 0.361195 | 0.4 | 0.01885 | 1 | 0 | 0 | 40 | 10 | 500 | 0 | Thermal oil | simulation | our | N/A
Erythritol | 0.8100013 | 0.9720016 | 1.2 | 333.7 | 118.8 | 0.8 | 1346 | 1.98 | 2.449466 | 0.046636 | 0.002011 | 0.361195 | 0.4 | 0.01885 | 1 | 0 | 0 | 40 | 10 | 500 | 0 | Thermal oil | simulation | our | N/A
Erythritol | 0.802522 | 1.043279 | 1.3 | 333.7 | 118.8 | 0.8 | 1346 | 1.98 | 2.449466 | 0.046636 | 0.002011 | 0.361195 | 0.4 | 0.01885 | 1 | 0 | 0 | 40 | 10 | 500 | 0 | Thermal oil | simulation | our | N/A
Erythritol | 0.7941658 | 1.111832 | 1.4 | 333.7 | 118.8 | 0.8 | 1346 | 1.98 | 2.449466 | 0.046636 | 0.002011 | 0.361195 | 0.4 | 0.01885 | 1 | 0 | 0 | 40 | 10 | 500 | 0 | Thermal oil | simulation | our | N/A
Erythritol | 0.7839823 | 1.175973 | 1.5 | 333.7 | 118.8 | 0.8 | 1346 | 1.98 | 2.449466 | 0.046636 | 0.002011 | 0.361195 | 0.4 | 0.01885 | 1 | 0 | 0 | 40 | 10 | 500 | 0 | Thermal oil | simulation | our | N/A
Erythritol | 0.7716633 | 1.234661 | 1.6 | 333.7 | 118.8 | 0.8 | 1346 | 1.98 | 2.449466 | 0.046636 | 0.002011 | 0.361195 | 0.4 | 0.01885 | 1 | 0 | 0 | 40 | 10 | 500 | 0 | Thermal oil | simulation | our | N/A
Erythritol | 0.7571295 | 1.28712 | 1.7 | 333.7 | 118.8 | 0.8 | 1346 | 1.98 | 2.449466 | 0.046636 | 0.002011 | 0.361195 | 0.4 | 0.01885 | 1 | 0 | 0 | 40 | 10 | 500 | 0 | Thermal oil | simulation | our | N/A
Erythritol | 0.7400444 | 1.33208 | 1.8 | 333.7 | 118.8 | 0.8 | 1346 | 1.98 | 2.449466 | 0.046636 | 0.002011 | 0.361195 | 0.4 | 0.01885 | 1 | 0 | 0 | 40 | 10 | 500 | 0 | Thermal oil | simulation | our | N/A
Erythritol | 0.7202447 | 1.368465 | 1.9 | 333.7 | 118.8 | 0.8 | 1346 | 1.98 | 2.449466 | 0.046636 | 0.002011 | 0.361195 | 0.4 | 0.01885 | 1 | 0 | 0 | 40 | 10 | 500 | 0 | Thermal oil | simulation | our | N/A
RT35/SiC | 0.2315272 | 0.02315272 | 0.1 | 145 | 35 | 0.82 | 917 | 1.9 | 8.000624 | 0.013504 | 0.009048 | 0.482021 | 0.8 | 0.037699 | 1 | 0 | 0 | 50 | 10 | 100 | 0 | Thermal oil | simulation | our | N/A
RT35/SiC | 0.2266112 | 0.04532223 | 0.2 | 145 | 35 | 0.82 | 917 | 1.9 | 8.000624 | 0.013504 | 0.009048 | 0.482021 | 0.8 | 0.037699 | 1 | 0 | 0 | 50 | 10 | 100 | 0 | Thermal oil | simulation | our | N/A
RT35/SiC | 0.2210914 | 0.06632743 | 0.3 | 145 | 35 | 0.82 | 917 | 1.9 | 8.000624 | 0.013504 | 0.009048 | 0.482021 | 0.8 | 0.037699 | 1 | 0 | 0 | 50 | 10 | 100 | 0 | Thermal oil | simulation | our | N/A
RT35/SiC | 0.2163694 | 0.08654776 | 0.4 | 145 | 35 | 0.82 | 917 | 1.9 | 8.000624 | 0.013504 | 0.009048 | 0.482021 | 0.8 | 0.037699 | 1 | 0 | 0 | 50 | 10 | 100 | 0 | Thermal oil | simulation | our | N/A
RT35/SiC | 0.2130206 | 0.1065103 | 0.5 | 145 | 35 | 0.82 | 917 | 1.9 | 8.000624 | 0.013504 | 0.009048 | 0.482021 | 0.8 | 0.037699 | 1 | 0 | 0 | 50 | 10 | 100 | 0 | Thermal oil | simulation | our | N/A
RT35/SiC | 0.21132 | 0.126792 | 0.6 | 145 | 35 | 0.82 | 917 | 1.9 | 8.000624 | 0.013504 | 0.009048 | 0.482021 | 0.8 | 0.037699 | 1 | 0 | 0 | 50 | 10 | 100 | 0 | Thermal oil | simulation | our | N/A
RT35/SiC | 0.2100803 | 0.1470562 | 0.7 | 145 | 35 | 0.82 | 917 | 1.9 | 8.000624 | 0.013504 | 0.009048 | 0.482021 | 0.8 | 0.037699 | 1 | 0 | 0 | 50 | 10 | 100 | 0 | Thermal oil | simulation | our | N/A
RT35/SiC | 0.2092122 | 0.1673697 | 0.8 | 145 | 35 | 0.82 | 917 | 1.9 | 8.000624 | 0.013504 | 0.009048 | 0.482021 | 0.8 | 0.037699 | 1 | 0 | 0 | 50 | 10 | 100 | 0 | Thermal oil | simulation | our | N/A
RT35/SiC | 0.2086271 | 0.1877644 | 0.9 | 145 | 35 | 0.82 | 917 | 1.9 | 8.000624 | 0.013504 | 0.009048 | 0.482021 | 0.8 | 0.037699 | 1 | 0 | 0 | 50 | 10 | 100 | 0 | Thermal oil | simulation | our | N/A
RT35/SiC | 0.2081055 | 0.2081055 | 1 | 145 | 35 | 0.82 | 917 | 1.9 | 8.000624 | 0.013504 | 0.009048 | 0.482021 | 0.8 | 0.037699 | 1 | 0 | 0 | 50 | 10 | 100 | 0 | Thermal oil | simulation | our | N/A
RT35/SiC | 0.2076003 | 0.2283603 | 1.1 | 145 | 35 | 0.82 | 917 | 1.9 | 8.000624 | 0.013504 | 0.009048 | 0.482021 | 0.8 | 0.037699 | 1 | 0 | 0 | 50 | 10 | 100 | 0 | Thermal oil | simulation | our | N/A
RT35/SiC | 0.2071822 | 0.2486187 | 1.2 | 145 | 35 | 0.82 | 917 | 1.9 | 8.000624 | 0.013504 | 0.009048 | 0.482021 | 0.8 | 0.037699 | 1 | 0 | 0 | 50 | 10 | 100 | 0 | Thermal oil | simulation | our | N/A
RT35/SiC | 0.2068625 | 0.2689213 | 1.3 | 145 | 35 | 0.82 | 917 | 1.9 | 8.000624 | 0.013504 | 0.009048 | 0.482021 | 0.8 | 0.037699 | 1 | 0 | 0 | 50 | 10 | 100 | 0 | Thermal oil | simulation | our | N/A
RT35/SiC | 0.2064538 | 0.2890353 | 1.4 | 145 | 35 | 0.82 | 917 | 1.9 | 8.000624 | 0.013504 | 0.009048 | 0.482021 | 0.8 | 0.037699 | 1 | 0 | 0 | 50 | 10 | 100 | 0 | Thermal oil | simulation | our | N/A
RT35/SiC | 0.2059367 | 0.308905 | 1.5 | 145 | 35 | 0.82 | 917 | 1.9 | 8.000624 | 0.013504 | 0.009048 | 0.482021 | 0.8 | 0.037699 | 1 | 0 | 0 | 50 | 10 | 100 | 0 | Thermal oil | simulation | our | N/A
RT35/SiC | 0.2052955 | 0.3284728 | 1.6 | 145 | 35 | 0.82 | 917 | 1.9 | 8.000624 | 0.013504 | 0.009048 | 0.482021 | 0.8 | 0.037699 | 1 | 0 | 0 | 50 | 10 | 100 | 0 | Thermal oil | simulation | our | N/A
RT35/SiC | 0.2045138 | 0.3476735 | 1.7 | 145 | 35 | 0.82 | 917 | 1.9 | 8.000624 | 0.013504 | 0.009048 | 0.482021 | 0.8 | 0.037699 | 1 | 0 | 0 | 50 | 10 | 100 | 0 | Thermal oil | simulation | our | N/A
RT35/SiC | 0.2035753 | 0.3664356 | 1.8 | 145 | 35 | 0.82 | 917 | 1.9 | 8.000624 | 0.013504 | 0.009048 | 0.482021 | 0.8 | 0.037699 | 1 | 0 | 0 | 50 | 10 | 100 | 0 | Thermal oil | simulation | our | N/A
RT35/SiC | 0.202469 | 0.3846911 | 1.9 | 145 | 35 | 0.82 | 917 | 1.9 | 8.000624 | 0.013504 | 0.009048 | 0.482021 | 0.8 | 0.037699 | 1 | 0 | 0 | 50 | 10 | 100 | 0 | Thermal oil | simulation | our | N/A
RT35/SiC | 0.2011902 | 0.4023805 | 2 | 145 | 35 | 0.82 | 917 | 1.9 | 8.000624 | 0.013504 | 0.009048 | 0.482021 | 0.8 | 0.037699 | 1 | 0 | 0 | 50 | 10 | 100 | 0 | Thermal oil | simulation | our | N/A
RT35/SiC | 0.1997393 | 0.4194526 | 2.1 | 145 | 35 | 0.82 | 917 | 1.9 | 8.000624 | 0.013504 | 0.009048 | 0.482021 | 0.8 | 0.037699 | 1 | 0 | 0 | 50 | 10 | 100 | 0 | Thermal oil | simulation | our | N/A
RT35/SiC | 0.1981127 | 0.4358479 | 2.2 | 145 | 35 | 0.82 | 917 | 1.9 | 8.000624 | 0.013504 | 0.009048 | 0.482021 | 0.8 | 0.037699 | 1 | 0 | 0 | 50 | 10 | 100 | 0 | Thermal oil | simulation | our | N/A
RT35/SiC | 0.1963113 | 0.4515159 | 2.3 | 145 | 35 | 0.82 | 917 | 1.9 | 8.000624 | 0.013504 | 0.009048 | 0.482021 | 0.8 | 0.037699 | 1 | 0 | 0 | 50 | 10 | 100 | 0 | Thermal oil | simulation | our | N/A
RT35/SiC | 0.1943429 | 0.4664231 | 2.4 | 145 | 35 | 0.82 | 917 | 1.9 | 8.000624 | 0.013504 | 0.009048 | 0.482021 | 0.8 | 0.037699 | 1 | 0 | 0 | 50 | 10 | 100 | 0 | Thermal oil | simulation | our | N/A
RT35/SiC | 0.1922146 | 0.4805365 | 2.5 | 145 | 35 | 0.82 | 917 | 1.9 | 8.000624 | 0.013504 | 0.009048 | 0.482021 | 0.8 | 0.037699 | 1 | 0 | 0 | 50 | 10 | 100 | 0 | Thermal oil | simulation | our | N/A
RT35/SiC | 0.189931 | 0.4938205 | 2.6 | 145 | 35 | 0.82 | 917 | 1.9 | 8.000624 | 0.013504 | 0.009048 | 0.482021 | 0.8 | 0.037699 | 1 | 0 | 0 | 50 | 10 | 100 | 0 | Thermal oil | simulation | our | N/A
RT35/SiC | 0.1874956 | 0.506238 | 2.7 | 145 | 35 | 0.82 | 917 | 1.9 | 8.000624 | 0.013504 | 0.009048 | 0.482021 | 0.8 | 0.037699 | 1 | 0 | 0 | 50 | 10 | 100 | 0 | Thermal oil | simulation | our | N/A
RT35/SiC | 0.1849136 | 0.517758 | 2.8 | 145 | 35 | 0.82 | 917 | 1.9 | 8.000624 | 0.013504 | 0.009048 | 0.482021 | 0.8 | 0.037699 | 1 | 0 | 0 | 50 | 10 | 100 | 0 | Thermal oil | simulation | our | N/A
RT35/SiC | 0.1821952 | 0.528366 | 2.9 | 145 | 35 | 0.82 | 917 | 1.9 | 8.000624 | 0.013504 | 0.009048 | 0.482021 | 0.8 | 0.037699 | 1 | 0 | 0 | 50 | 10 | 100 | 0 | Thermal oil | simulation | our | N/A
RT35/SiC | 0.1793587 | 0.5380761 | 3 | 145 | 35 | 0.82 | 917 | 1.9 | 8.000624 | 0.013504 | 0.009048 | 0.482021 | 0.8 | 0.037699 | 1 | 0 | 0 | 50 | 10 | 100 | 0 | Thermal oil | simulation | our | N/A
Eicosane | 0.3114364 | 0.3737237 | 1.2 | 248 | 36.7 | 0.28 | 816 | 2.16 | 7.119421 | 0.013504 | 0.009048 | 0.482021 | 0.8 | 0.037699 | 1 | 0 | 0 | 50 | 10 | 100 | 0 | Thermal oil | simulation | our | N/A
Eicosane | 0.3111205 | 0.4044566 | 1.3 | 248 | 36.7 | 0.28 | 816 | 2.16 | 7.119421 | 0.013504 | 0.009048 | 0.482021 | 0.8 | 0.037699 | 1 | 0 | 0 | 50 | 10 | 100 | 0 | Thermal oil | simulation | our | N/A
Eicosane | 0.3101983 | 0.4342776 | 1.4 | 248 | 36.7 | 0.28 | 816 | 2.16 | 7.119421 | 0.013504 | 0.009048 | 0.482021 | 0.8 | 0.037699 | 1 | 0 | 0 | 50 | 10 | 100 | 0 | Thermal oil | simulation | our | N/A
Eicosane | 0.3087137 | 0.4630705 | 1.5 | 248 | 36.7 | 0.28 | 816 | 2.16 | 7.119421 | 0.013504 | 0.009048 | 0.482021 | 0.8 | 0.037699 | 1 | 0 | 0 | 50 | 10 | 100 | 0 | Thermal oil | simulation | our | N/A
Eicosane | 0.3067351 | 0.4907761 | 1.6 | 248 | 36.7 | 0.28 | 816 | 2.16 | 7.119421 | 0.013504 | 0.009048 | 0.482021 | 0.8 | 0.037699 | 1 | 0 | 0 | 50 | 10 | 100 | 0 | Thermal oil | simulation | our | N/A
Eicosane | 0.3043145 | 0.5173347 | 1.7 | 248 | 36.7 | 0.28 | 816 | 2.16 | 7.119421 | 0.013504 | 0.009048 | 0.482021 | 0.8 | 0.037699 | 1 | 0 | 0 | 50 | 10 | 100 | 0 | Thermal oil | simulation | our | N/A
Eicosane | 0.3015066 | 0.5427119 | 1.8 | 248 | 36.7 | 0.28 | 816 | 2.16 | 7.119421 | 0.013504 | 0.009048 | 0.482021 | 0.8 | 0.037699 | 1 | 0 | 0 | 50 | 10 | 100 | 0 | Thermal oil | simulation | our | N/A
Eicosane | 0.2983583 | 0.5668807 | 1.9 | 248 | 36.7 | 0.28 | 816 | 2.16 | 7.119421 | 0.013504 | 0.009048 | 0.482021 | 0.8 | 0.037699 | 1 | 0 | 0 | 50 | 10 | 100 | 0 | Thermal oil | simulation | our | N/A
Eicosane | 0.2948889 | 0.5897778 | 2 | 248 | 36.7 | 0.28 | 816 | 2.16 | 7.119421 | 0.013504 | 0.009048 | 0.482021 | 0.8 | 0.037699 | 1 | 0 | 0 | 50 | 10 | 100 | 0 | Thermal oil | simulation | our | N/A
Eicosane | 0.2910995 | 0.611309 | 2.1 | 248 | 36.7 | 0.28 | 816 | 2.16 | 7.119421 | 0.013504 | 0.009048 | 0.482021 | 0.8 | 0.037699 | 1 | 0 | 0 | 50 | 10 | 100 | 0 | Thermal oil | simulation | our | N/A
Eicosane | 0.2869759 | 0.631347 | 2.2 | 248 | 36.7 | 0.28 | 816 | 2.16 | 7.119421 | 0.013504 | 0.009048 | 0.482021 | 0.8 | 0.037699 | 1 | 0 | 0 | 50 | 10 | 100 | 0 | Thermal oil | simulation | our | N/A
Eicosane | 0.2825036 | 0.6497583 | 2.3 | 248 | 36.7 | 0.28 | 816 | 2.16 | 7.119421 | 0.013504 | 0.009048 | 0.482021 | 0.8 | 0.037699 | 1 | 0 | 0 | 50 | 10 | 100 | 0 | Thermal oil | simulation | our | N/A
Eicosane | 0.2776637 | 0.666393 | 2.4 | 248 | 36.7 | 0.28 | 816 | 2.16 | 7.119421 | 0.013504 | 0.009048 | 0.482021 | 0.8 | 0.037699 | 1 | 0 | 0 | 50 | 10 | 100 | 0 | Thermal oil | simulation | our | N/A
Eicosane | 0.2724905 | 0.6812263 | 2.5 | 248 | 36.7 | 0.28 | 816 | 2.16 | 7.119421 | 0.013504 | 0.009048 | 0.482021 | 0.8 | 0.037699 | 1 | 0 | 0 | 50 | 10 | 100 | 0 | Thermal oil | simulation | our | N/A
Lauric acid | 0.2057486 | 0.02057486 | 0.1 | 187.21 | 46 | 0.15 | 912 | 2.29 | 7.957 | 0.013504 | 0.009048 | 0.482021 | 0.8 | 0.037699 | 1 | 0 | 0 | 50 | 10 | 100 | 0 | Thermal oil | simulation | our | N/A
Lauric acid | 0.2048436 | 0.04096873 | 0.2 | 187.21 | 46 | 0.15 | 912 | 2.29 | 7.957 | 0.013504 | 0.009048 | 0.482021 | 0.8 | 0.037699 | 1 | 0 | 0 | 50 | 10 | 100 | 0 | Thermal oil | simulation | our | N/A
Lauric acid | 0.2025898 | 0.06077694 | 0.3 | 187.21 | 46 | 0.15 | 912 | 2.29 | 7.957 | 0.013504 | 0.009048 | 0.482021 | 0.8 | 0.037699 | 1 | 0 | 0 | 50 | 10 | 100 | 0 | Thermal oil | simulation | our | N/A
Lauric acid | 0.2005972 | 0.08023889 | 0.4 | 187.21 | 46 | 0.15 | 912 | 2.29 | 7.957 | 0.013504 | 0.009048 | 0.482021 | 0.8 | 0.037699 | 1 | 0 | 0 | 50 | 10 | 100 | 0 | Thermal oil | simulation | our | N/A
Lauric acid | 0.1992021 | 0.09960103 | 0.5 | 187.21 | 46 | 0.15 | 912 | 2.29 | 7.957 | 0.013504 | 0.009048 | 0.482021 | 0.8 | 0.037699 | 1 | 0 | 0 | 50 | 10 | 100 | 0 | Thermal oil | simulation | our | N/A
Lauric acid | 0.1984093 | 0.1190456 | 0.6 | 187.21 | 46 | 0.15 | 912 | 2.29 | 7.957 | 0.013504 | 0.009048 | 0.482021 | 0.8 | 0.037699 | 1 | 0 | 0 | 50 | 10 | 100 | 0 | Thermal oil | simulation | our | N/A
Lauric acid | 0.1975109 | 0.1382576 | 0.7 | 187.21 | 46 | 0.15 | 912 | 2.29 | 7.957 | 0.013504 | 0.009048 | 0.482021 | 0.8 | 0.037699 | 1 | 0 | 0 | 50 | 10 | 100 | 0 | Thermal oil | simulation | our | N/A
Lauric acid | 0.1968387 | 0.1574709 | 0.8 | 187.21 | 46 | 0.15 | 912 | 2.29 | 7.957 | 0.013504 | 0.009048 | 0.482021 | 0.8 | 0.037699 | 1 | 0 | 0 | 50 | 10 | 100 | 0 | Thermal oil | simulation | our | N/A
Lauric acid | 0.1963972 | 0.1767575 | 0.9 | 187.21 | 46 | 0.15 | 912 | 2.29 | 7.957 | 0.013504 | 0.009048 | 0.482021 | 0.8 | 0.037699 | 1 | 0 | 0 | 50 | 10 | 100 | 0 | Thermal oil | simulation | our | N/A
Lauric acid | 0.1960151 | 0.1960151 | 1 | 187.21 | 46 | 0.15 | 912 | 2.29 | 7.957 | 0.013504 | 0.009048 | 0.482021 | 0.8 | 0.037699 | 1 | 0 | 0 | 50 | 10 | 100 | 0 | Thermal oil | simulation | our | N/A
Lauric acid | 0.1956783 | 0.2152461 | 1.1 | 187.21 | 46 | 0.15 | 912 | 2.29 | 7.957 | 0.013504 | 0.009048 | 0.482021 | 0.8 | 0.037699 | 1 | 0 | 0 | 50 | 10 | 100 | 0 | Thermal oil | simulation | our | N/A
Lauric acid | 0.1953707 | 0.2344449 | 1.2 | 187.21 | 46 | 0.15 | 912 | 2.29 | 7.957 | 0.013504 | 0.009048 | 0.482021 | 0.8 | 0.037699 | 1 | 0 | 0 | 50 | 10 | 100 | 0 | Thermal oil | simulation | our | N/A
Lauric acid | 0.1951281 | 0.2536665 | 1.3 | 187.21 | 46 | 0.15 | 912 | 2.29 | 7.957 | 0.013504 | 0.009048 | 0.482021 | 0.8 | 0.037699 | 1 | 0 | 0 | 50 | 10 | 100 | 0 | Thermal oil | simulation | our | N/A
Lauric acid | 0.1948275 | 0.2727585 | 1.4 | 187.21 | 46 | 0.15 | 912 | 2.29 | 7.957 | 0.013504 | 0.009048 | 0.482021 | 0.8 | 0.037699 | 1 | 0 | 0 | 50 | 10 | 100 | 0 | Thermal oil | simulation | our | N/A
Lauric acid | 0.1945033 | 0.291755 | 1.5 | 187.21 | 46 | 0.15 | 912 | 2.29 | 7.957 | 0.013504 | 0.009048 | 0.482021 | 0.8 | 0.037699 | 1 | 0 | 0 | 50 | 10 | 100 | 0 | Thermal oil | simulation | our | N/A
Lauric acid | 0.1941296 | 0.3106073 | 1.6 | 187.21 | 46 | 0.15 | 912 | 2.29 | 7.957 | 0.013504 | 0.009048 | 0.482021 | 0.8 | 0.037699 | 1 | 0 | 0 | 50 | 10 | 100 | 0 | Thermal oil | simulation | our | N/A
Lauric acid | 0.1937125 | 0.3293113 | 1.7 | 187.21 | 46 | 0.15 | 912 | 2.29 | 7.957 | 0.013504 | 0.009048 | 0.482021 | 0.8 | 0.037699 | 1 | 0 | 0 | 50 | 10 | 100 | 0 | Thermal oil | simulation | our | N/A
Lauric acid | 0.1932452 | 0.3478414 | 1.8 | 187.21 | 46 | 0.15 | 912 | 2.29 | 7.957 | 0.013504 | 0.009048 | 0.482021 | 0.8 | 0.037699 | 1 | 0 | 0 | 50 | 10 | 100 | 0 | Thermal oil | simulation | our | N/A
Lauric acid | 0.1927486 | 0.3662223 | 1.9 | 187.21 | 46 | 0.15 | 912 | 2.29 | 7.957 | 0.013504 | 0.009048 | 0.482021 | 0.8 | 0.037699 | 1 | 0 | 0 | 50 | 10 | 100 | 0 | Thermal oil | simulation | our | N/A
Lauric acid | 0.192263 | 0.3845261 | 2 | 187.21 | 46 | 0.15 | 912 | 2.29 | 7.957 | 0.013504 | 0.009048 | 0.482021 | 0.8 | 0.037699 | 1 | 0 | 0 | 50 | 10 | 100 | 0 | Thermal oil | simulation | our | N/A
Lauric acid | 0.1916843 | 0.4025371 | 2.1 | 187.21 | 46 | 0.15 | 912 | 2.29 | 7.957 | 0.013504 | 0.009048 | 0.482021 | 0.8 | 0.037699 | 1 | 0 | 0 | 50 | 10 | 100 | 0 | Thermal oil | simulation | our | N/A
Lauric acid | 0.1910107 | 0.4202235 | 2.2 | 187.21 | 46 | 0.15 | 912 | 2.29 | 7.957 | 0.013504 | 0.009048 | 0.482021 | 0.8 | 0.037699 | 1 | 0 | 0 | 50 | 10 | 100 | 0 | Thermal oil | simulation | our | N/A
Lauric acid | 0.1902425 | 0.4375578 | 2.3 | 187.21 | 46 | 0.15 | 912 | 2.29 | 7.957 | 0.013504 | 0.009048 | 0.482021 | 0.8 | 0.037699 | 1 | 0 | 0 | 50 | 10 | 100 | 0 | Thermal oil | simulation | our | N/A
Lauric acid | 0.1893827 | 0.4545185 | 2.4 | 187.21 | 46 | 0.15 | 912 | 2.29 | 7.957 | 0.013504 | 0.009048 | 0.482021 | 0.8 | 0.037699 | 1 | 0 | 0 | 50 | 10 | 100 | 0 | Thermal oil | simulation | our | N/A
Lauric acid | 0.1884365 | 0.4710911 | 2.5 | 187.21 | 46 | 0.15 | 912 | 2.29 | 7.957 | 0.013504 | 0.009048 | 0.482021 | 0.8 | 0.037699 | 1 | 0 | 0 | 50 | 10 | 100 | 0 | Thermal oil | simulation | our | N/A
Lauric acid | 0.1874119 | 0.4872711 | 2.6 | 187.21 | 46 | 0.15 | 912 | 2.29 | 7.957 | 0.013504 | 0.009048 | 0.482021 | 0.8 | 0.037699 | 1 | 0 | 0 | 50 | 10 | 100 | 0 | Thermal oil | simulation | our | N/A
Lauric acid | 0.1863163 | 0.503054 | 2.7 | 187.21 | 46 | 0.15 | 912 | 2.29 | 7.957 | 0.013504 | 0.009048 | 0.482021 | 0.8 | 0.037699 | 1 | 0 | 0 | 50 | 10 | 100 | 0 | Thermal oil | simulation | our | N/A
Lauric acid | 0.1851554 | 0.5184352 | 2.8 | 187.21 | 46 | 0.15 | 912 | 2.29 | 7.957 | 0.013504 | 0.009048 | 0.482021 | 0.8 | 0.037699 | 1 | 0 | 0 | 50 | 10 | 100 | 0 | Thermal oil | simulation | our | N/A
Paraffin/EG | 0.2256747 | 0.01128373 | 0.05 | 155 | 50.9 | 2.35 | 300 | 1.7 | 2.617434 | 0.013504 | 0.009048 | 0.482021 | 0.8 | 0.037699 | 1 | 0 | 0 | 50 | 10 | 100 | 0 | Thermal oil | simulation | our | N/A
Paraffin/EG | 0.2238968 | 0.02238968 | 0.1 | 155 | 50.9 | 2.35 | 300 | 1.7 | 2.617434 | 0.013504 | 0.009048 | 0.482021 | 0.8 | 0.037699 | 1 | 0 | 0 | 50 | 10 | 100 | 0 | Thermal oil | simulation | our | N/A
Paraffin/EG | 0.2196438 | 0.03294656 | 0.15 | 155 | 50.9 | 2.35 | 300 | 1.7 | 2.617434 | 0.013504 | 0.009048 | 0.482021 | 0.8 | 0.037699 | 1 | 0 | 0 | 50 | 10 | 100 | 0 | Thermal oil | simulation | our | N/A
Paraffin/EG | 0.2164841 | 0.04329682 | 0.2 | 155 | 50.9 | 2.35 | 300 | 1.7 | 2.617434 | 0.013504 | 0.009048 | 0.482021 | 0.8 | 0.037699 | 1 | 0 | 0 | 50 | 10 | 100 | 0 | Thermal oil | simulation | our | N/A
Paraffin/EG | 0.2140496 | 0.05351239 | 0.25 | 155 | 50.9 | 2.35 | 300 | 1.7 | 2.617434 | 0.013504 | 0.009048 | 0.482021 | 0.8 | 0.037699 | 1 | 0 | 0 | 50 | 10 | 100 | 0 | Thermal oil | simulation | our | N/A
Paraffin/EG | 0.2120651 | 0.06361953 | 0.3 | 155 | 50.9 | 2.35 | 300 | 1.7 | 2.617434 | 0.013504 | 0.009048 | 0.482021 | 0.8 | 0.037699 | 1 | 0 | 0 | 50 | 10 | 100 | 0 | Thermal oil | simulation | our | N/A
Paraffin/EG | 0.2103759 | 0.07363158 | 0.35 | 155 | 50.9 | 2.35 | 300 | 1.7 | 2.617434 | 0.013504 | 0.009048 | 0.482021 | 0.8 | 0.037699 | 1 | 0 | 0 | 50 | 10 | 100 | 0 | Thermal oil | simulation | our | N/A
Paraffin/EG | 0.2088827 | 0.08355308 | 0.4 | 155 | 50.9 | 2.35 | 300 | 1.7 | 2.617434 | 0.013504 | 0.009048 | 0.482021 | 0.8 | 0.037699 | 1 | 0 | 0 | 50 | 10 | 100 | 0 | Thermal oil | simulation | our | N/A
Paraffin/EG | 0.2075082 | 0.09337871 | 0.45 | 155 | 50.9 | 2.35 | 300 | 1.7 | 2.617434 | 0.013504 | 0.009048 | 0.482021 | 0.8 | 0.037699 | 1 | 0 | 0 | 50 | 10 | 100 | 0 | Thermal oil | simulation | our | N/A
Paraffin/EG | 0.2061495 | 0.1030747 | 0.5 | 155 | 50.9 | 2.35 | 300 | 1.7 | 2.617434 | 0.013504 | 0.009048 | 0.482021 | 0.8 | 0.037699 | 1 | 0 | 0 | 50 | 10 | 100 | 0 | Thermal oil | simulation | our | N/A
Paraffin/EG | 0.2047273 | 0.1126 | 0.55 | 155 | 50.9 | 2.35 | 300 | 1.7 | 2.617434 | 0.013504 | 0.009048 | 0.482021 | 0.8 | 0.037699 | 1 | 0 | 0 | 50 | 10 | 100 | 0 | Thermal oil | simulation | our | N/A
Paraffin/EG | 0.2031264 | 0.1218759 | 0.6 | 155 | 50.9 | 2.35 | 300 | 1.7 | 2.617434 | 0.013504 | 0.009048 | 0.482021 | 0.8 | 0.037699 | 1 | 0 | 0 | 50 | 10 | 100 | 0 | Thermal oil | simulation | our | N/A
Paraffin/EG | 0.2013124 | 0.130853 | 0.65 | 155 | 50.9 | 2.35 | 300 | 1.7 | 2.617434 | 0.013504 | 0.009048 | 0.482021 | 0.8 | 0.037699 | 1 | 0 | 0 | 50 | 10 | 100 | 0 | Thermal oil | simulation | our | N/A
Paraffin/EG | 0.1992657 | 0.139486 | 0.7 | 155 | 50.9 | 2.35 | 300 | 1.7 | 2.617434 | 0.013504 | 0.009048 | 0.482021 | 0.8 | 0.037699 | 1 | 0 | 0 | 50 | 10 | 100 | 0 | Thermal oil | simulation | our | N/A
Paraffin/EG | 0.196947 | 0.1477102 | 0.75 | 155 | 50.9 | 2.35 | 300 | 1.7 | 2.617434 | 0.013504 | 0.009048 | 0.482021 | 0.8 | 0.037699 | 1 | 0 | 0 | 50 | 10 | 100 | 0 | Thermal oil | simulation | our | N/A
Paraffin/EG | 0.194281 | 0.1554248 | 0.8 | 155 | 50.9 | 2.35 | 300 | 1.7 | 2.617434 | 0.013504 | 0.009048 | 0.482021 | 0.8 | 0.037699 | 1 | 0 | 0 | 50 | 10 | 100 | 0 | Thermal oil | simulation | our | N/A
Paraffin/EG | 0.1911419 | 0.1624707 | 0.85 | 155 | 50.9 | 2.35 | 300 | 1.7 | 2.617434 | 0.013504 | 0.009048 | 0.482021 | 0.8 | 0.037699 | 1 | 0 | 0 | 50 | 10 | 100 | 0 | Thermal oil | simulation | our | N/A
Paraffin/EG | 0.1874198 | 0.1686779 | 0.9 | 155 | 50.9 | 2.35 | 300 | 1.7 | 2.617434 | 0.013504 | 0.009048 | 0.482021 | 0.8 | 0.037699 | 1 | 0 | 0 | 50 | 10 | 100 | 0 | Thermal oil | simulation | our | N/A
Stearic acid | 0.3256429 | 0.03256429 | 0.1 | 169 | 52 | 0.29 | 906 | 2.21 | 7.904651 | 0.013504 | 0.009048 | 0.482021 | 0.8 | 0.037699 | 1 | 0 | 0 | 50 | 10 | 100 | 0 | Thermal oil | simulation | our | N/A
Stearic acid | 0.3250004 | 0.06500008 | 0.2 | 169 | 52 | 0.29 | 906 | 2.21 | 7.904651 | 0.013504 | 0.009048 | 0.482021 | 0.8 | 0.037699 | 1 | 0 | 0 | 50 | 10 | 100 | 0 | Thermal oil | simulation | our | N/A
Stearic acid | 0.321162 | 0.09634861 | 0.3 | 169 | 52 | 0.29 | 906 | 2.21 | 7.904651 | 0.013504 | 0.009048 | 0.482021 | 0.8 | 0.037699 | 1 | 0 | 0 | 50 | 10 | 100 | 0 | Thermal oil | simulation | our | N/A
Stearic acid | 0.3186326 | 0.127453 | 0.4 | 169 | 52 | 0.29 | 906 | 2.21 | 7.904651 | 0.013504 | 0.009048 | 0.482021 | 0.8 | 0.037699 | 1 | 0 | 0 | 50 | 10 | 100 | 0 | Thermal oil | simulation | our | N/A
Stearic acid | 0.3165987 | 0.1582993 | 0.5 | 169 | 52 | 0.29 | 906 | 2.21 | 7.904651 | 0.013504 | 0.009048 | 0.482021 | 0.8 | 0.037699 | 1 | 0 | 0 | 50 | 10 | 100 | 0 | Thermal oil | simulation | our | N/A
Stearic acid | 0.3149877 | 0.1889926 | 0.6 | 169 | 52 | 0.29 | 906 | 2.21 | 7.904651 | 0.013504 | 0.009048 | 0.482021 | 0.8 | 0.037699 | 1 | 0 | 0 | 50 | 10 | 100 | 0 | Thermal oil | simulation | our | N/A
Stearic acid | 0.313645 | 0.2195515 | 0.7 | 169 | 52 | 0.29 | 906 | 2.21 | 7.904651 | 0.013504 | 0.009048 | 0.482021 | 0.8 | 0.037699 | 1 | 0 | 0 | 50 | 10 | 100 | 0 | Thermal oil | simulation | our | N/A
Stearic acid | 0.3124612 | 0.2499689 | 0.8 | 169 | 52 | 0.29 | 906 | 2.21 | 7.904651 | 0.013504 | 0.009048 | 0.482021 | 0.8 | 0.037699 | 1 | 0 | 0 | 50 | 10 | 100 | 0 | Thermal oil | simulation | our | N/A
Stearic acid | 0.3113026 | 0.2801724 | 0.9 | 169 | 52 | 0.29 | 906 | 2.21 | 7.904651 | 0.013504 | 0.009048 | 0.482021 | 0.8 | 0.037699 | 1 | 0 | 0 | 50 | 10 | 100 | 0 | Thermal oil | simulation | our | N/A
Stearic acid | 0.3100733 | 0.3100733 | 1 | 169 | 52 | 0.29 | 906 | 2.21 | 7.904651 | 0.013504 | 0.009048 | 0.482021 | 0.8 | 0.037699 | 1 | 0 | 0 | 50 | 10 | 100 | 0 | Thermal oil | simulation | our | N/A
Stearic acid | 0.308726 | 0.3395986 | 1.1 | 169 | 52 | 0.29 | 906 | 2.21 | 7.904651 | 0.013504 | 0.009048 | 0.482021 | 0.8 | 0.037699 | 1 | 0 | 0 | 50 | 10 | 100 | 0 | Thermal oil | simulation | our | N/A
Stearic acid | 0.3071982 | 0.3686379 | 1.2 | 169 | 52 | 0.29 | 906 | 2.21 | 7.904651 | 0.013504 | 0.009048 | 0.482021 | 0.8 | 0.037699 | 1 | 0 | 0 | 50 | 10 | 100 | 0 | Thermal oil | simulation | our | N/A
Stearic acid | 0.3054413 | 0.3970737 | 1.3 | 169 | 52 | 0.29 | 906 | 2.21 | 7.904651 | 0.013504 | 0.009048 | 0.482021 | 0.8 | 0.037699 | 1 | 0 | 0 | 50 | 10 | 100 | 0 | Thermal oil | simulation | our | N/A
Stearic acid | 0.3034205 | 0.4247888 | 1.4 | 169 | 52 | 0.29 | 906 | 2.21 | 7.904651 | 0.013504 | 0.009048 | 0.482021 | 0.8 | 0.037699 | 1 | 0 | 0 | 50 | 10 | 100 | 0 | Thermal oil | simulation | our | N/A
Stearic acid | 0.3011276 | 0.4516914 | 1.5 | 169 | 52 | 0.29 | 906 | 2.21 | 7.904651 | 0.013504 | 0.009048 | 0.482021 | 0.8 | 0.037699 | 1 | 0 | 0 | 50 | 10 | 100 | 0 | Thermal oil | simulation | our | N/A
Stearic acid | 0.2985824 | 0.4777318 | 1.6 | 169 | 52 | 0.29 | 906 | 2.21 | 7.904651 | 0.013504 | 0.009048 | 0.482021 | 0.8 | 0.037699 | 1 | 0 | 0 | 50 | 10 | 100 | 0 | Thermal oil | simulation | our | N/A
Stearic acid | 0.2958161 | 0.5028874 | 1.7 | 169 | 52 | 0.29 | 906 | 2.21 | 7.904651 | 0.013504 | 0.009048 | 0.482021 | 0.8 | 0.037699 | 1 | 0 | 0 | 50 | 10 | 100 | 0 | Thermal oil | simulation | our | N/A
Stearic acid | 0.2928532 | 0.5271357 | 1.8 | 169 | 52 | 0.29 | 906 | 2.21 | 7.904651 | 0.013504 | 0.009048 | 0.482021 | 0.8 | 0.037699 | 1 | 0 | 0 | 50 | 10 | 100 | 0 | Thermal oil | simulation | our | N/A
Stearic acid | 0.2897109 | 0.5504508 | 1.9 | 169 | 52 | 0.29 | 906 | 2.21 | 7.904651 | 0.013504 | 0.009048 | 0.482021 | 0.8 | 0.037699 | 1 | 0 | 0 | 50 | 10 | 100 | 0 | Thermal oil | simulation | our | N/A
Stearic acid | 0.2863972 | 0.5727943 | 2 | 169 | 52 | 0.29 | 906 | 2.21 | 7.904651 | 0.013504 | 0.009048 | 0.482021 | 0.8 | 0.037699 | 1 | 0 | 0 | 50 | 10 | 100 | 0 | Thermal oil | simulation | our | N/A
Stearic acid | 0.2829119 | 0.594115 | 2.1 | 169 | 52 | 0.29 | 906 | 2.21 | 7.904651 | 0.013504 | 0.009048 | 0.482021 | 0.8 | 0.037699 | 1 | 0 | 0 | 50 | 10 | 100 | 0 | Thermal oil | simulation | our | N/A
Stearic acid | 0.2792487 | 0.6143471 | 2.2 | 169 | 52 | 0.29 | 906 | 2.21 | 7.904651 | 0.013504 | 0.009048 | 0.482021 | 0.8 | 0.037699 | 1 | 0 | 0 | 50 | 10 | 100 | 0 | Thermal oil | simulation | our | N/A
Stearic acid | 0.2754069 | 0.6334359 | 2.3 | 169 | 52 | 0.29 | 906 | 2.21 | 7.904651 | 0.013504 | 0.009048 | 0.482021 | 0.8 | 0.037699 | 1 | 0 | 0 | 50 | 10 | 100 | 0 | Thermal oil | simulation | our | N/A
Stearic acid | 0.2713947 | 0.6513473 | 2.4 | 169 | 52 | 0.29 | 906 | 2.21 | 7.904651 | 0.013504 | 0.009048 | 0.482021 | 0.8 | 0.037699 | 1 | 0 | 0 | 50 | 10 | 100 | 0 | Thermal oil | simulation | our | N/A
Stearic acid | 0.2672263 | 0.6680658 | 2.5 | 169 | 52 | 0.29 | 906 | 2.21 | 7.904651 | 0.013504 | 0.009048 | 0.482021 | 0.8 | 0.037699 | 1 | 0 | 0 | 50 | 10 | 100 | 0 | Thermal oil | simulation | our | N/A
Stearic acid | 0.2629229 | 0.6835996 | 2.6 | 169 | 52 | 0.29 | 906 | 2.21 | 7.904651 | 0.013504 | 0.009048 | 0.482021 | 0.8 | 0.037699 | 1 | 0 | 0 | 50 | 10 | 100 | 0 | Thermal oil | simulation | our | N/A
SAT/EG | 0.2707883 | 0.05415765 | 0.2 | 227.3 | 58 | 7.2 | 1000 | 3.22 | 8.724781 | 0.013504 | 0.009048 | 0.482021 | 0.8 | 0.037699 | 1 | 0 | 0 | 50 | 10 | 100 | 0 | Thermal oil | simulation | our | N/A
SAT/EG | 0.2589236 | 0.1035694 | 0.4 | 227.3 | 58 | 7.2 | 1000 | 3.22 | 8.724781 | 0.013504 | 0.009048 | 0.482021 | 0.8 | 0.037699 | 1 | 0 | 0 | 50 | 10 | 100 | 0 | Thermal oil | simulation | our | N/A
SAT/EG | 0.249382 | 0.1496292 | 0.6 | 227.3 | 58 | 7.2 | 1000 | 3.22 | 8.724781 | 0.013504 | 0.009048 | 0.482021 | 0.8 | 0.037699 | 1 | 0 | 0 | 50 | 10 | 100 | 0 | Thermal oil | simulation | our | N/A
SAT/EG | 0.2429595 | 0.1943676 | 0.8 | 227.3 | 58 | 7.2 | 1000 | 3.22 | 8.724781 | 0.013504 | 0.009048 | 0.482021 | 0.8 | 0.037699 | 1 | 0 | 0 | 50 | 10 | 100 | 0 | Thermal oil | simulation | our | N/A
SAT/EG | 0.2386063 | 0.2386063 | 1 | 227.3 | 58 | 7.2 | 1000 | 3.22 | 8.724781 | 0.013504 | 0.009048 | 0.482021 | 0.8 | 0.037699 | 1 | 0 | 0 | 50 | 10 | 100 | 0 | Thermal oil | simulation | our | N/A
SAT/EG | 0.2354256 | 0.2825107 | 1.2 | 227.3 | 58 | 7.2 | 1000 | 3.22 | 8.724781 | 0.013504 | 0.009048 | 0.482021 | 0.8 | 0.037699 | 1 | 0 | 0 | 50 | 10 | 100 | 0 | Thermal oil | simulation | our | N/A
SAT/EG | 0.233005 | 0.3262071 | 1.4 | 227.3 | 58 | 7.2 | 1000 | 3.22 | 8.724781 | 0.013504 | 0.009048 | 0.482021 | 0.8 | 0.037699 | 1 | 0 | 0 | 50 | 10 | 100 | 0 | Thermal oil | simulation | our | N/A
SAT/EG | 0.2310612 | 0.3696979 | 1.6 | 227.3 | 58 | 7.2 | 1000 | 3.22 | 8.724781 | 0.013504 | 0.009048 | 0.482021 | 0.8 | 0.037699 | 1 | 0 | 0 | 50 | 10 | 100 | 0 | Thermal oil | simulation | our | N/A
SAT/EG | 0.2294277 | 0.4129699 | 1.8 | 227.3 | 58 | 7.2 | 1000 | 3.22 | 8.724781 | 0.013504 | 0.009048 | 0.482021 | 0.8 | 0.037699 | 1 | 0 | 0 | 50 | 10 | 100 | 0 | Thermal oil | simulation | our | N/A
SAT/EG | 0.2280002 | 0.4560003 | 2 | 227.3 | 58 | 7.2 | 1000 | 3.22 | 8.724781 | 0.013504 | 0.009048 | 0.482021 | 0.8 | 0.037699 | 1 | 0 | 0 | 50 | 10 | 100 | 0 | Thermal oil | simulation | our | N/A
SAT/EG | 0.2267121 | 0.4987666 | 2.2 | 227.3 | 58 | 7.2 | 1000 | 3.22 | 8.724781 | 0.013504 | 0.009048 | 0.482021 | 0.8 | 0.037699 | 1 | 0 | 0 | 50 | 10 | 100 | 0 | Thermal oil | simulation | our | N/A
SAT/EG | 0.2255283 | 0.5412679 | 2.4 | 227.3 | 58 | 7.2 | 1000 | 3.22 | 8.724781 | 0.013504 | 0.009048 | 0.482021 | 0.8 | 0.037699 | 1 | 0 | 0 | 50 | 10 | 100 | 0 | Thermal oil | simulation | our | N/A
SAT/EG | 0.2243318 | 0.5832626 | 2.6 | 227.3 | 58 | 7.2 | 1000 | 3.22 | 8.724781 | 0.013504 | 0.009048 | 0.482021 | 0.8 | 0.037699 | 1 | 0 | 0 | 50 | 10 | 100 | 0 | Thermal oil | simulation | our | N/A
SAT/EG | 0.2230707 | 0.624598 | 2.8 | 227.3 | 58 | 7.2 | 1000 | 3.22 | 8.724781 | 0.013504 | 0.009048 | 0.482021 | 0.8 | 0.037699 | 1 | 0 | 0 | 50 | 10 | 100 | 0 | Thermal oil | simulation | our | N/A
SAT/EG | 0.2216988 | 0.6650963 | 3 | 227.3 | 58 | 7.2 | 1000 | 3.22 | 8.724781 | 0.013504 | 0.009048 | 0.482021 | 0.8 | 0.037699 | 1 | 0 | 0 | 50 | 10 | 100 | 0 | Thermal oil | simulation | our | N/A
SAT/EG | 0.2201409 | 0.7044509 | 3.2 | 227.3 | 58 | 7.2 | 1000 | 3.22 | 8.724781 | 0.013504 | 0.009048 | 0.482021 | 0.8 | 0.037699 | 1 | 0 | 0 | 50 | 10 | 100 | 0 | Thermal oil | simulation | our | N/A
SAT/EG | 0.2183635 | 0.7424481 | 3.4 | 227.3 | 58 | 7.2 | 1000 | 3.22 | 8.724781 | 0.013504 | 0.009048 | 0.482021 | 0.8 | 0.037699 | 1 | 0 | 0 | 50 | 10 | 100 | 0 | Thermal oil | simulation | our | N/A
SAT/EG | 0.2163501 | 0.7788605 | 3.6 | 227.3 | 58 | 7.2 | 1000 | 3.22 | 8.724781 | 0.013504 | 0.009048 | 0.482021 | 0.8 | 0.037699 | 1 | 0 | 0 | 50 | 10 | 100 | 0 | Thermal oil | simulation | our | N/A
SAT/EG | 0.2140838 | 0.8135186 | 3.8 | 227.3 | 58 | 7.2 | 1000 | 3.22 | 8.724781 | 0.013504 | 0.009048 | 0.482021 | 0.8 | 0.037699 | 1 | 0 | 0 | 50 | 10 | 100 | 0 | Thermal oil | simulation | our | N/A
SAT/EG | 0.2115483 | 0.8461931 | 4 | 227.3 | 58 | 7.2 | 1000 | 3.22 | 8.724781 | 0.013504 | 0.009048 | 0.482021 | 0.8 | 0.037699 | 1 | 0 | 0 | 50 | 10 | 100 | 0 | Thermal oil | simulation | our | N/A
SAT/EG | 0.2087029 | 0.8765522 | 4.2 | 227.3 | 58 | 7.2 | 1000 | 3.22 | 8.724781 | 0.013504 | 0.009048 | 0.482021 | 0.8 | 0.037699 | 1 | 0 | 0 | 50 | 10 | 100 | 0 | Thermal oil | simulation | our | N/A
SAT/EG | 0.2054687 | 0.9040623 | 4.4 | 227.3 | 58 | 7.2 | 1000 | 3.22 | 8.724781 | 0.013504 | 0.009048 | 0.482021 | 0.8 | 0.037699 | 1 | 0 | 0 | 50 | 10 | 100 | 0 | Thermal oil | simulation | our | N/A
SAT/EG | 0.201878 | 0.9286387 | 4.6 | 227.3 | 58 | 7.2 | 1000 | 3.22 | 8.724781 | 0.013504 | 0.009048 | 0.482021 | 0.8 | 0.037699 | 1 | 0 | 0 | 50 | 10 | 100 | 0 | Thermal oil | simulation | our | N/A
SAT/EG | 0.1980214 | 0.9505027 | 4.8 | 227.3 | 58 | 7.2 | 1000 | 3.22 | 8.724781 | 0.013504 | 0.009048 | 0.482021 | 0.8 | 0.037699 | 1 | 0 | 0 | 50 | 10 | 100 | 0 | Thermal oil | simulation | our | N/A
SAT/EG | 0.1939916 | 0.9699581 | 5 | 227.3 | 58 | 7.2 | 1000 | 3.22 | 8.724781 | 0.013504 | 0.009048 | 0.482021 | 0.8 | 0.037699 | 1 | 0 | 0 | 50 | 10 | 100 | 0 | Thermal oil | simulation | our | N/A
RT60 | 0.2177866 | 0.02177866 | 0.1 | 186.7 | 60 | 0.2 | 897 | 2.17 | 7.826128 | 0.013504 | 0.009048 | 0.482021 | 0.8 | 0.037699 | 1 | 0 | 0 | 50 | 10 | 100 | 0 | Thermal oil | simulation | our | N/A
RT60 | 0.2155606 | 0.04311212 | 0.2 | 186.7 | 60 | 0.2 | 897 | 2.17 | 7.826128 | 0.013504 | 0.009048 | 0.482021 | 0.8 | 0.037699 | 1 | 0 | 0 | 50 | 10 | 100 | 0 | Thermal oil | simulation | our | N/A
RT60 | 0.2122381 | 0.06367144 | 0.3 | 186.7 | 60 | 0.2 | 897 | 2.17 | 7.826128 | 0.013504 | 0.009048 | 0.482021 | 0.8 | 0.037699 | 1 | 0 | 0 | 50 | 10 | 100 | 0 | Thermal oil | simulation | our | N/A
RT60 | 0.2093053 | 0.08372212 | 0.4 | 186.7 | 60 | 0.2 | 897 | 2.17 | 7.826128 | 0.013504 | 0.009048 | 0.482021 | 0.8 | 0.037699 | 1 | 0 | 0 | 50 | 10 | 100 | 0 | Thermal oil | simulation | our | N/A
RT60 | 0.206878 | 0.103439 | 0.5 | 186.7 | 60 | 0.2 | 897 | 2.17 | 7.826128 | 0.013504 | 0.009048 | 0.482021 | 0.8 | 0.037699 | 1 | 0 | 0 | 50 | 10 | 100 | 0 | Thermal oil | simulation | our | N/A
RT60 | 0.2047806 | 0.1228684 | 0.6 | 186.7 | 60 | 0.2 | 897 | 2.17 | 7.826128 | 0.013504 | 0.009048 | 0.482021 | 0.8 | 0.037699 | 1 | 0 | 0 | 50 | 10 | 100 | 0 | Thermal oil | simulation | our | N/A
RT60 | 0.2029845 | 0.1420892 | 0.7 | 186.7 | 60 | 0.2 | 897 | 2.17 | 7.826128 | 0.013504 | 0.009048 | 0.482021 | 0.8 | 0.037699 | 1 | 0 | 0 | 50 | 10 | 100 | 0 | Thermal oil | simulation | our | N/A
RT60 | 0.2014561 | 0.1611649 | 0.8 | 186.7 | 60 | 0.2 | 897 | 2.17 | 7.826128 | 0.013504 | 0.009048 | 0.482021 | 0.8 | 0.037699 | 1 | 0 | 0 | 50 | 10 | 100 | 0 | Thermal oil | simulation | our | N/A
RT60 | 0.2001619 | 0.1801458 | 0.9 | 186.7 | 60 | 0.2 | 897 | 2.17 | 7.826128 | 0.013504 | 0.009048 | 0.482021 | 0.8 | 0.037699 | 1 | 0 | 0 | 50 | 10 | 100 | 0 | Thermal oil | simulation | our | N/A
RT60 | 0.1990598 | 0.1990598 | 1 | 186.7 | 60 | 0.2 | 897 | 2.17 | 7.826128 | 0.013504 | 0.009048 | 0.482021 | 0.8 | 0.037699 | 1 | 0 | 0 | 50 | 10 | 100 | 0 | Thermal oil | simulation | our | N/A
RT60 | 0.1981181 | 0.2179299 | 1.1 | 186.7 | 60 | 0.2 | 897 | 2.17 | 7.826128 | 0.013504 | 0.009048 | 0.482021 | 0.8 | 0.037699 | 1 | 0 | 0 | 50 | 10 | 100 | 0 | Thermal oil | simulation | our | N/A
RT60 | 0.1973048 | 0.2367658 | 1.2 | 186.7 | 60 | 0.2 | 897 | 2.17 | 7.826128 | 0.013504 | 0.009048 | 0.482021 | 0.8 | 0.037699 | 1 | 0 | 0 | 50 | 10 | 100 | 0 | Thermal oil | simulation | our | N/A
RT60 | 0.1965836 | 0.2555587 | 1.3 | 186.7 | 60 | 0.2 | 897 | 2.17 | 7.826128 | 0.013504 | 0.009048 | 0.482021 | 0.8 | 0.037699 | 1 | 0 | 0 | 50 | 10 | 100 | 0 | Thermal oil | simulation | our | N/A
RT60 | 0.1959278 | 0.2742989 | 1.4 | 186.7 | 60 | 0.2 | 897 | 2.17 | 7.826128 | 0.013504 | 0.009048 | 0.482021 | 0.8 | 0.037699 | 1 | 0 | 0 | 50 | 10 | 100 | 0 | Thermal oil | simulation | our | N/A
RT60 | 0.1953036 | 0.2929554 | 1.5 | 186.7 | 60 | 0.2 | 897 | 2.17 | 7.826128 | 0.013504 | 0.009048 | 0.482021 | 0.8 | 0.037699 | 1 | 0 | 0 | 50 | 10 | 100 | 0 | Thermal oil | simulation | our | N/A
RT60 | 0.1946817 | 0.3114907 | 1.6 | 186.7 | 60 | 0.2 | 897 | 2.17 | 7.826128 | 0.013504 | 0.009048 | 0.482021 | 0.8 | 0.037699 | 1 | 0 | 0 | 50 | 10 | 100 | 0 | Thermal oil | simulation | our | N/A
RT60 | 0.194048 | 0.3298815 | 1.7 | 186.7 | 60 | 0.2 | 897 | 2.17 | 7.826128 | 0.013504 | 0.009048 | 0.482021 | 0.8 | 0.037699 | 1 | 0 | 0 | 50 | 10 | 100 | 0 | Thermal oil | simulation | our | N/A
RT60 | 0.1933895 | 0.3480985 | 1.8 | 186.7 | 60 | 0.2 | 897 | 2.17 | 7.826128 | 0.013504 | 0.009048 | 0.482021 | 0.8 | 0.037699 | 1 | 0 | 0 | 50 | 10 | 100 | 0 | Thermal oil | simulation | our | N/A
PA/Cu | 0.2689893 | 0.01344947 | 0.05 | 174 | 61.4 | 5.112 | 1348 | 2.06 | 11.761 | 0.013504 | 0.009048 | 0.482021 | 0.8 | 0.037699 | 1 | 0 | 0 | 50 | 10 | 100 | 0 | Thermal oil | simulation | our | N/A
PA/Cu | 0.2644792 | 0.05289585 | 0.2 | 174 | 61.4 | 5.112 | 1348 | 2.06 | 11.761 | 0.013504 | 0.009048 | 0.482021 | 0.8 | 0.037699 | 1 | 0 | 0 | 50 | 10 | 100 | 0 | Thermal oil | simulation | our | N/A
PA/Cu | 0.2522568 | 0.1009027 | 0.4 | 174 | 61.4 | 5.112 | 1348 | 2.06 | 11.761 | 0.013504 | 0.009048 | 0.482021 | 0.8 | 0.037699 | 1 | 0 | 0 | 50 | 10 | 100 | 0 | Thermal oil | simulation | our | N/A
PA/Cu | 0.2431181 | 0.1458708 | 0.6 | 174 | 61.4 | 5.112 | 1348 | 2.06 | 11.761 | 0.013504 | 0.009048 | 0.482021 | 0.8 | 0.037699 | 1 | 0 | 0 | 50 | 10 | 100 | 0 | Thermal oil | simulation | our | N/A
PA/Cu | 0.2371646 | 0.1897316 | 0.8 | 174 | 61.4 | 5.112 | 1348 | 2.06 | 11.761 | 0.013504 | 0.009048 | 0.482021 | 0.8 | 0.037699 | 1 | 0 | 0 | 50 | 10 | 100 | 0 | Thermal oil | simulation | our | N/A
PA/Cu | 0.2331055 | 0.2331055 | 1 | 174 | 61.4 | 5.112 | 1348 | 2.06 | 11.761 | 0.013504 | 0.009048 | 0.482021 | 0.8 | 0.037699 | 1 | 0 | 0 | 50 | 10 | 100 | 0 | Thermal oil | simulation | our | N/A
PA/Cu | 0.2301337 | 0.2761605 | 1.2 | 174 | 61.4 | 5.112 | 1348 | 2.06 | 11.761 | 0.013504 | 0.009048 | 0.482021 | 0.8 | 0.037699 | 1 | 0 | 0 | 50 | 10 | 100 | 0 | Thermal oil | simulation | our | N/A
PA/Cu | 0.2278703 | 0.3190184 | 1.4 | 174 | 61.4 | 5.112 | 1348 | 2.06 | 11.761 | 0.013504 | 0.009048 | 0.482021 | 0.8 | 0.037699 | 1 | 0 | 0 | 50 | 10 | 100 | 0 | Thermal oil | simulation | our | N/A
PA/Cu | 0.2260439 | 0.3616703 | 1.6 | 174 | 61.4 | 5.112 | 1348 | 2.06 | 11.761 | 0.013504 | 0.009048 | 0.482021 | 0.8 | 0.037699 | 1 | 0 | 0 | 50 | 10 | 100 | 0 | Thermal oil | simulation | our | N/A
PA/Cu | 0.2245076 | 0.4041137 | 1.8 | 174 | 61.4 | 5.112 | 1348 | 2.06 | 11.761 | 0.013504 | 0.009048 | 0.482021 | 0.8 | 0.037699 | 1 | 0 | 0 | 50 | 10 | 100 | 0 | Thermal oil | simulation | our | N/A
PA/Cu | 0.2231624 | 0.4463247 | 2 | 174 | 61.4 | 5.112 | 1348 | 2.06 | 11.761 | 0.013504 | 0.009048 | 0.482021 | 0.8 | 0.037699 | 1 | 0 | 0 | 50 | 10 | 100 | 0 | Thermal oil | simulation | our | N/A
PA/Cu | 0.2219429 | 0.4882743 | 2.2 | 174 | 61.4 | 5.112 | 1348 | 2.06 | 11.761 | 0.013504 | 0.009048 | 0.482021 | 0.8 | 0.037699 | 1 | 0 | 0 | 50 | 10 | 100 | 0 | Thermal oil | simulation | our | N/A
PA/Cu | 0.2208037 | 0.5299289 | 2.4 | 174 | 61.4 | 5.112 | 1348 | 2.06 | 11.761 | 0.013504 | 0.009048 | 0.482021 | 0.8 | 0.037699 | 1 | 0 | 0 | 50 | 10 | 100 | 0 | Thermal oil | simulation | our | N/A
PA/Cu | 0.2197059 | 0.5712355 | 2.6 | 174 | 61.4 | 5.112 | 1348 | 2.06 | 11.761 | 0.013504 | 0.009048 | 0.482021 | 0.8 | 0.037699 | 1 | 0 | 0 | 50 | 10 | 100 | 0 | Thermal oil | simulation | our | N/A
PA/Cu | 0.2185303 | 0.6118849 | 2.8 | 174 | 61.4 | 5.112 | 1348 | 2.06 | 11.761 | 0.013504 | 0.009048 | 0.482021 | 0.8 | 0.037699 | 1 | 0 | 0 | 50 | 10 | 100 | 0 | Thermal oil | simulation | our | N/A
PA/Cu | 0.2172121 | 0.6516362 | 3 | 174 | 61.4 | 5.112 | 1348 | 2.06 | 11.761 | 0.013504 | 0.009048 | 0.482021 | 0.8 | 0.037699 | 1 | 0 | 0 | 50 | 10 | 100 | 0 | Thermal oil | simulation | our | N/A
PA/Cu | 0.215679 | 0.6901729 | 3.2 | 174 | 61.4 | 5.112 | 1348 | 2.06 | 11.761 | 0.013504 | 0.009048 | 0.482021 | 0.8 | 0.037699 | 1 | 0 | 0 | 50 | 10 | 100 | 0 | Thermal oil | simulation | our | N/A
PA/Cu | 0.21391 | 0.7272939 | 3.4 | 174 | 61.4 | 5.112 | 1348 | 2.06 | 11.761 | 0.013504 | 0.009048 | 0.482021 | 0.8 | 0.037699 | 1 | 0 | 0 | 50 | 10 | 100 | 0 | Thermal oil | simulation | our | N/A
PA/Cu | 0.2118838 | 0.7627818 | 3.6 | 174 | 61.4 | 5.112 | 1348 | 2.06 | 11.761 | 0.013504 | 0.009048 | 0.482021 | 0.8 | 0.037699 | 1 | 0 | 0 | 50 | 10 | 100 | 0 | Thermal oil | simulation | our | N/A
PA/Cu | 0.2095937 | 0.7964562 | 3.8 | 174 | 61.4 | 5.112 | 1348 | 2.06 | 11.761 | 0.013504 | 0.009048 | 0.482021 | 0.8 | 0.037699 | 1 | 0 | 0 | 50 | 10 | 100 | 0 | Thermal oil | simulation | our | N/A
PA/Cu | 0.2070289 | 0.8281155 | 4 | 174 | 61.4 | 5.112 | 1348 | 2.06 | 11.761 | 0.013504 | 0.009048 | 0.482021 | 0.8 | 0.037699 | 1 | 0 | 0 | 50 | 10 | 100 | 0 | Thermal oil | simulation | our | N/A
PA/Cu | 0.2041694 | 0.8575117 | 4.2 | 174 | 61.4 | 5.112 | 1348 | 2.06 | 11.761 | 0.013504 | 0.009048 | 0.482021 | 0.8 | 0.037699 | 1 | 0 | 0 | 50 | 10 | 100 | 0 | Thermal oil | simulation | our | N/A
PA/Cu | 0.2009576 | 0.8842134 | 4.4 | 174 | 61.4 | 5.112 | 1348 | 2.06 | 11.761 | 0.013504 | 0.009048 | 0.482021 | 0.8 | 0.037699 | 1 | 0 | 0 | 50 | 10 | 100 | 0 | Thermal oil | simulation | our | N/A
Ba(OH)2·8H2O | 0.2494651 | 0.04989302 | 0.2 | 244.4 | 80 | 0.6 | 1937 | 2.9 | 16.8999 | 0.013504 | 0.009048 | 0.482021 | 0.8 | 0.037699 | 1 | 0 | 0 | 50 | 10 | 100 | 0 | Thermal oil | simulation | our | N/A
Ba(OH)2·8H2O | 0.2447797 | 0.09791187 | 0.4 | 244.4 | 80 | 0.6 | 1937 | 2.9 | 16.8999 | 0.013504 | 0.009048 | 0.482021 | 0.8 | 0.037699 | 1 | 0 | 0 | 50 | 10 | 100 | 0 | Thermal oil | simulation | our | N/A
Ba(OH)2·8H2O | 0.2407546 | 0.1444528 | 0.6 | 244.4 | 80 | 0.6 | 1937 | 2.9 | 16.8999 | 0.013504 | 0.009048 | 0.482021 | 0.8 | 0.037699 | 1 | 0 | 0 | 50 | 10 | 100 | 0 | Thermal oil | simulation | our | N/A
Ba(OH)2·8H2O | 0.2375081 | 0.1900065 | 0.8 | 244.4 | 80 | 0.6 | 1937 | 2.9 | 16.8999 | 0.013504 | 0.009048 | 0.482021 | 0.8 | 0.037699 | 1 | 0 | 0 | 50 | 10 | 100 | 0 | Thermal oil | simulation | our | N/A
Ba(OH)2·8H2O | 0.2348085 | 0.2348085 | 1 | 244.4 | 80 | 0.6 | 1937 | 2.9 | 16.8999 | 0.013504 | 0.009048 | 0.482021 | 0.8 | 0.037699 | 1 | 0 | 0 | 50 | 10 | 100 | 0 | Thermal oil | simulation | our | N/A
Ba(OH)2·8H2O | 0.2325721 | 0.2790866 | 1.2 | 244.4 | 80 | 0.6 | 1937 | 2.9 | 16.8999 | 0.013504 | 0.009048 | 0.482021 | 0.8 | 0.037699 | 1 | 0 | 0 | 50 | 10 | 100 | 0 | Thermal oil | simulation | our | N/A
Ba(OH)2·8H2O | 0.2307414 | 0.323038 | 1.4 | 244.4 | 80 | 0.6 | 1937 | 2.9 | 16.8999 | 0.013504 | 0.009048 | 0.482021 | 0.8 | 0.037699 | 1 | 0 | 0 | 50 | 10 | 100 | 0 | Thermal oil | simulation | our | N/A
Ba(OH)2·8H2O | 0.2292616 | 0.3668186 | 1.6 | 244.4 | 80 | 0.6 | 1937 | 2.9 | 16.8999 | 0.013504 | 0.009048 | 0.482021 | 0.8 | 0.037699 | 1 | 0 | 0 | 50 | 10 | 100 | 0 | Thermal oil | simulation | our | N/A
Ba(OH)2·8H2O | 0.22807 | 0.410526 | 1.8 | 244.4 | 80 | 0.6 | 1937 | 2.9 | 16.8999 | 0.013504 | 0.009048 | 0.482021 | 0.8 | 0.037699 | 1 | 0 | 0 | 50 | 10 | 100 | 0 | Thermal oil | simulation | our | N/A
Ba(OH)2·8H2O | 0.2271077 | 0.4542155 | 2 | 244.4 | 80 | 0.6 | 1937 | 2.9 | 16.8999 | 0.013504 | 0.009048 | 0.482021 | 0.8 | 0.037699 | 1 | 0 | 0 | 50 | 10 | 100 | 0 | Thermal oil | simulation | our | N/A
Ba(OH)2·8H2O | 0.2263162 | 0.4978956 | 2.2 | 244.4 | 80 | 0.6 | 1937 | 2.9 | 16.8999 | 0.013504 | 0.009048 | 0.482021 | 0.8 | 0.037699 | 1 | 0 | 0 | 50 | 10 | 100 | 0 | Thermal oil | simulation | our | N/A
Ba(OH)2·8H2O | 0.2256545 | 0.5415708 | 2.4 | 244.4 | 80 | 0.6 | 1937 | 2.9 | 16.8999 | 0.013504 | 0.009048 | 0.482021 | 0.8 | 0.037699 | 1 | 0 | 0 | 50 | 10 | 100 | 0 | Thermal oil | simulation | our | N/A
Ba(OH)2·8H2O | 0.2250892 | 0.585232 | 2.6 | 244.4 | 80 | 0.6 | 1937 | 2.9 | 16.8999 | 0.013504 | 0.009048 | 0.482021 | 0.8 | 0.037699 | 1 | 0 | 0 | 50 | 10 | 100 | 0 | Thermal oil | simulation | our | N/A
Ba(OH)2·8H2O | 0.2245958 | 0.6288683 | 2.8 | 244.4 | 80 | 0.6 | 1937 | 2.9 | 16.8999 | 0.013504 | 0.009048 | 0.482021 | 0.8 | 0.037699 | 1 | 0 | 0 | 50 | 10 | 100 | 0 | Thermal oil | simulation | our | N/A
Ba(OH)2·8H2O | 0.2241529 | 0.6724587 | 3 | 244.4 | 80 | 0.6 | 1937 | 2.9 | 16.8999 | 0.013504 | 0.009048 | 0.482021 | 0.8 | 0.037699 | 1 | 0 | 0 | 50 | 10 | 100 | 0 | Thermal oil | simulation | our | N/A
Ba(OH)2·8H2O | 0.2237433 | 0.7159786 | 3.2 | 244.4 | 80 | 0.6 | 1937 | 2.9 | 16.8999 | 0.013504 | 0.009048 | 0.482021 | 0.8 | 0.037699 | 1 | 0 | 0 | 50 | 10 | 100 | 0 | Thermal oil | simulation | our | N/A
Ba(OH)2·8H2O | 0.2233518 | 0.759396 | 3.4 | 244.4 | 80 | 0.6 | 1937 | 2.9 | 16.8999 | 0.013504 | 0.009048 | 0.482021 | 0.8 | 0.037699 | 1 | 0 | 0 | 50 | 10 | 100 | 0 | Thermal oil | simulation | our | N/A
Ba(OH)2·8H2O | 0.2229673 | 0.8026822 | 3.6 | 244.4 | 80 | 0.6 | 1937 | 2.9 | 16.8999 | 0.013504 | 0.009048 | 0.482021 | 0.8 | 0.037699 | 1 | 0 | 0 | 50 | 10 | 100 | 0 | Thermal oil | simulation | our | N/A
Ba(OH)2·8H2O | 0.2225786 | 0.8457989 | 3.8 | 244.4 | 80 | 0.6 | 1937 | 2.9 | 16.8999 | 0.013504 | 0.009048 | 0.482021 | 0.8 | 0.037699 | 1 | 0 | 0 | 50 | 10 | 100 | 0 | Thermal oil | simulation | our | N/A
Ba(OH)2·8H2O | 0.2220993 | 0.8884034 | 4 | 244.4 | 80 | 0.6 | 1937 | 2.9 | 16.8999 | 0.013504 | 0.009048 | 0.482021 | 0.8 | 0.037699 | 1 | 0 | 0 | 50 | 10 | 100 | 0 | Thermal oil | simulation | our | N/A
Xylitol | 0.2316054 | 0.04632108 | 0.2 | 237.6 | 90 | 0.52 | 1345 | 1.27 | 11.73483 | 0.013504 | 0.009048 | 0.482021 | 0.8 | 0.037699 | 1 | 0 | 0 | 50 | 10 | 100 | 0 | Thermal oil | simulation | our | N/A
Xylitol | 0.2245339 | 0.08981355 | 0.4 | 237.6 | 90 | 0.52 | 1345 | 1.27 | 11.73483 | 0.013504 | 0.009048 | 0.482021 | 0.8 | 0.037699 | 1 | 0 | 0 | 50 | 10 | 100 | 0 | Thermal oil | simulation | our | N/A
Xylitol | 0.2201184 | 0.1320711 | 0.6 | 237.6 | 90 | 0.52 | 1345 | 1.27 | 11.73483 | 0.013504 | 0.009048 | 0.482021 | 0.8 | 0.037699 | 1 | 0 | 0 | 50 | 10 | 100 | 0 | Thermal oil | simulation | our | N/A
Xylitol | 0.2176541 | 0.1741233 | 0.8 | 237.6 | 90 | 0.52 | 1345 | 1.27 | 11.73483 | 0.013504 | 0.009048 | 0.482021 | 0.8 | 0.037699 | 1 | 0 | 0 | 50 | 10 | 100 | 0 | Thermal oil | simulation | our | N/A
Xylitol | 0.2161774 | 0.2161774 | 1 | 237.6 | 90 | 0.52 | 1345 | 1.27 | 11.73483 | 0.013504 | 0.009048 | 0.482021 | 0.8 | 0.037699 | 1 | 0 | 0 | 50 | 10 | 100 | 0 | Thermal oil | simulation | our | N/A
Xylitol | 0.215197 | 0.2582364 | 1.2 | 237.6 | 90 | 0.52 | 1345 | 1.27 | 11.73483 | 0.013504 | 0.009048 | 0.482021 | 0.8 | 0.037699 | 1 | 0 | 0 | 50 | 10 | 100 | 0 | Thermal oil | simulation | our | N/A
Xylitol | 0.2145025 | 0.3003036 | 1.4 | 237.6 | 90 | 0.52 | 1345 | 1.27 | 11.73483 | 0.013504 | 0.009048 | 0.482021 | 0.8 | 0.037699 | 1 | 0 | 0 | 50 | 10 | 100 | 0 | Thermal oil | simulation | our | N/A
Xylitol | 0.2139707 | 0.3423531 | 1.6 | 237.6 | 90 | 0.52 | 1345 | 1.27 | 11.73483 | 0.013504 | 0.009048 | 0.482021 | 0.8 | 0.037699 | 1 | 0 | 0 | 50 | 10 | 100 | 0 | Thermal oil | simulation | our | N/A
Xylitol | 0.2135235 | 0.3843423 | 1.8 | 237.6 | 90 | 0.52 | 1345 | 1.27 | 11.73483 | 0.013504 | 0.009048 | 0.482021 | 0.8 | 0.037699 | 1 | 0 | 0 | 50 | 10 | 100 | 0 | Thermal oil | simulation | our | N/A
Xylitol | 0.2131141 | 0.4262282 | 2 | 237.6 | 90 | 0.52 | 1345 | 1.27 | 11.73483 | 0.013504 | 0.009048 | 0.482021 | 0.8 | 0.037699 | 1 | 0 | 0 | 50 | 10 | 100 | 0 | Thermal oil | simulation | our | N/A
Xylitol | 0.2126854 | 0.4679079 | 2.2 | 237.6 | 90 | 0.52 | 1345 | 1.27 | 11.73483 | 0.013504 | 0.009048 | 0.482021 | 0.8 | 0.037699 | 1 | 0 | 0 | 50 | 10 | 100 | 0 | Thermal oil | simulation | our | N/A
Xylitol | 0.2121609 | 0.5091861 | 2.4 | 237.6 | 90 | 0.52 | 1345 | 1.27 | 11.73483 | 0.013504 | 0.009048 | 0.482021 | 0.8 | 0.037699 | 1 | 0 | 0 | 50 | 10 | 100 | 0 | Thermal oil | simulation | our | N/A
Xylitol | 0.2115914 | 0.5501376 | 2.6 | 237.6 | 90 | 0.52 | 1345 | 1.27 | 11.73483 | 0.013504 | 0.009048 | 0.482021 | 0.8 | 0.037699 | 1 | 0 | 0 | 50 | 10 | 100 | 0 | Thermal oil | simulation | our | N/A
Xylitol | 0.2109223 | 0.5905825 | 2.8 | 237.6 | 90 | 0.52 | 1345 | 1.27 | 11.73483 | 0.013504 | 0.009048 | 0.482021 | 0.8 | 0.037699 | 1 | 0 | 0 | 50 | 10 | 100 | 0 | Thermal oil | simulation | our | N/A
Xylitol | 0.2101324 | 0.6303973 | 3 | 237.6 | 90 | 0.52 | 1345 | 1.27 | 11.73483 | 0.013504 | 0.009048 | 0.482021 | 0.8 | 0.037699 | 1 | 0 | 0 | 50 | 10 | 100 | 0 | Thermal oil | simulation | our | N/A
Xylitol | 0.209198 | 0.6694336 | 3.2 | 237.6 | 90 | 0.52 | 1345 | 1.27 | 11.73483 | 0.013504 | 0.009048 | 0.482021 | 0.8 | 0.037699 | 1 | 0 | 0 | 50 | 10 | 100 | 0 | Thermal oil | simulation | our | N/A
Xylitol | 0.2081055 | 0.7075586 | 3.4 | 237.6 | 90 | 0.52 | 1345 | 1.27 | 11.73483 | 0.013504 | 0.009048 | 0.482021 | 0.8 | 0.037699 | 1 | 0 | 0 | 50 | 10 | 100 | 0 | Thermal oil | simulation | our | N/A
Xylitol | 0.2068484 | 0.7446542 | 3.6 | 237.6 | 90 | 0.52 | 1345 | 1.27 | 11.73483 | 0.013504 | 0.009048 | 0.482021 | 0.8 | 0.037699 | 1 | 0 | 0 | 50 | 10 | 100 | 0 | Thermal oil | simulation | our | N/A
Xylitol | 0.205424 | 0.7806112 | 3.8 | 237.6 | 90 | 0.52 | 1345 | 1.27 | 11.73483 | 0.013504 | 0.009048 | 0.482021 | 0.8 | 0.037699 | 1 | 0 | 0 | 50 | 10 | 100 | 0 | Thermal oil | simulation | our | N/A
MgCl2·6H2O | 0.3117741 | 0.01558871 | 0.05 | 169 | 116 | 0.7 | 1450 | 1.83 | 12.65093 | 0.013504 | 0.009048 | 0.482021 | 0.8 | 0.037699 | 1 | 0 | 0 | 50 | 10 | 100 | 0 | Thermal oil | simulation | our | N/A
MgCl2·6H2O | 0.2992576 | 0.05985153 | 0.2 | 169 | 116 | 0.7 | 1450 | 1.83 | 12.65093 | 0.013504 | 0.009048 | 0.482021 | 0.8 | 0.037699 | 1 | 0 | 0 | 50 | 10 | 100 | 0 | Thermal oil | simulation | our | N/A
MgCl2·6H2O | 0.2719964 | 0.1087986 | 0.4 | 169 | 116 | 0.7 | 1450 | 1.83 | 12.65093 | 0.013504 | 0.009048 | 0.482021 | 0.8 | 0.037699 | 1 | 0 | 0 | 50 | 10 | 100 | 0 | Thermal oil | simulation | our | N/A
MgCl2·6H2O | 0.2523909 | 0.1514346 | 0.6 | 169 | 116 | 0.7 | 1450 | 1.83 | 12.65093 | 0.013504 | 0.009048 | 0.482021 | 0.8 | 0.037699 | 1 | 0 | 0 | 50 | 10 | 100 | 0 | Thermal oil | simulation | our | N/A
MgCl2·6H2O | 0.2411464 | 0.1929171 | 0.8 | 169 | 116 | 0.7 | 1450 | 1.83 | 12.65093 | 0.013504 | 0.009048 | 0.482021 | 0.8 | 0.037699 | 1 | 0 | 0 | 50 | 10 | 100 | 0 | Thermal oil | simulation | our | N/A
MgCl2·6H2O | 0.2345202 | 0.2345202 | 1 | 169 | 116 | 0.7 | 1450 | 1.83 | 12.65093 | 0.013504 | 0.009048 | 0.482021 | 0.8 | 0.037699 | 1 | 0 | 0 | 50 | 10 | 100 | 0 | Thermal oil | simulation | our | N/A
MgCl2·6H2O | 0.2302493 | 0.2762992 | 1.2 | 169 | 116 | 0.7 | 1450 | 1.83 | 12.65093 | 0.013504 | 0.009048 | 0.482021 | 0.8 | 0.037699 | 1 | 0 | 0 | 50 | 10 | 100 | 0 | Thermal oil | simulation | our | N/A
MgCl2·6H2O | 0.2271136 | 0.3179591 | 1.4 | 169 | 116 | 0.7 | 1450 | 1.83 | 12.65093 | 0.013504 | 0.009048 | 0.482021 | 0.8 | 0.037699 | 1 | 0 | 0 | 50 | 10 | 100 | 0 | Thermal oil | simulation | our | N/A
MgCl2·6H2O | 0.2248143 | 0.3597029 | 1.6 | 169 | 116 | 0.7 | 1450 | 1.83 | 12.65093 | 0.013504 | 0.009048 | 0.482021 | 0.8 | 0.037699 | 1 | 0 | 0 | 50 | 10 | 100 | 0 | Thermal oil | simulation | our | N/A
MgCl2·6H2O | 0.2230336 | 0.4014604 | 1.8 | 169 | 116 | 0.7 | 1450 | 1.83 | 12.65093 | 0.013504 | 0.009048 | 0.482021 | 0.8 | 0.037699 | 1 | 0 | 0 | 50 | 10 | 100 | 0 | Thermal oil | simulation | our | N/A
MgCl2·6H2O | 0.2215541 | 0.4431083 | 2 | 169 | 116 | 0.7 | 1450 | 1.83 | 12.65093 | 0.013504 | 0.009048 | 0.482021 | 0.8 | 0.037699 | 1 | 0 | 0 | 50 | 10 | 100 | 0 | Thermal oil | simulation | our | N/A
MgCl2·6H2O | 0.2202495 | 0.4845489 | 2.2 | 169 | 116 | 0.7 | 1450 | 1.83 | 12.65093 | 0.013504 | 0.009048 | 0.482021 | 0.8 | 0.037699 | 1 | 0 | 0 | 50 | 10 | 100 | 0 | Thermal oil | simulation | our | N/A
MgCl2·6H2O | 0.2190446 | 0.5257071 | 2.4 | 169 | 116 | 0.7 | 1450 | 1.83 | 12.65093 | 0.013504 | 0.009048 | 0.482021 | 0.8 | 0.037699 | 1 | 0 | 0 | 50 | 10 | 100 | 0 | Thermal oil | simulation | our | N/A
MgCl2·6H2O | 0.2178408 | 0.566386 | 2.6 | 169 | 116 | 0.7 | 1450 | 1.83 | 12.65093 | 0.013504 | 0.009048 | 0.482021 | 0.8 | 0.037699 | 1 | 0 | 0 | 50 | 10 | 100 | 0 | Thermal oil | simulation | our | N/A
MgCl2·6H2O | 0.2165611 | 0.6063711 | 2.8 | 169 | 116 | 0.7 | 1450 | 1.83 | 12.65093 | 0.013504 | 0.009048 | 0.482021 | 0.8 | 0.037699 | 1 | 0 | 0 | 50 | 10 | 100 | 0 | Thermal oil | simulation | our | N/A
MgCl2·6H2O | 0.215208 | 0.645624 | 3 | 169 | 116 | 0.7 | 1450 | 1.83 | 12.65093 | 0.013504 | 0.009048 | 0.482021 | 0.8 | 0.037699 | 1 | 0 | 0 | 50 | 10 | 100 | 0 | Thermal oil | simulation | our | N/A
MgCl2·6H2O | 0.213744 | 0.6839808 | 3.2 | 169 | 116 | 0.7 | 1450 | 1.83 | 12.65093 | 0.013504 | 0.009048 | 0.482021 | 0.8 | 0.037699 | 1 | 0 | 0 | 50 | 10 | 100 | 0 | Thermal oil | simulation | our | N/A
MgCl2·6H2O | 0.2121351 | 0.7212592 | 3.4 | 169 | 116 | 0.7 | 1450 | 1.83 | 12.65093 | 0.013504 | 0.009048 | 0.482021 | 0.8 | 0.037699 | 1 | 0 | 0 | 50 | 10 | 100 | 0 | Thermal oil | simulation | our | N/A
MgCl2·6H2O | 0.2104467 | 0.7576081 | 3.6 | 169 | 116 | 0.7 | 1450 | 1.83 | 12.65093 | 0.013504 | 0.009048 | 0.482021 | 0.8 | 0.037699 | 1 | 0 | 0 | 50 | 10 | 100 | 0 | Thermal oil | simulation | our | N/A
MgCl2·6H2O | 0.2087869 | 0.7933902 | 3.8 | 169 | 116 | 0.7 | 1450 | 1.83 | 12.65093 | 0.013504 | 0.009048 | 0.482021 | 0.8 | 0.037699 | 1 | 0 | 0 | 50 | 10 | 100 | 0 | Thermal oil | simulation | our | N/A
Erythritol | 0.2433644 | 0.04867287 | 0.2 | 333.7 | 118.8 | 0.8 | 1346 | 1.98 | 11.743556 | 0.013504 | 0.009048 | 0.482021 | 0.8 | 0.037699 | 1 | 0 | 0 | 50 | 10 | 100 | 0 | Thermal oil | simulation | our | N/A
Erythritol | 0.2364075 | 0.09456301 | 0.4 | 333.7 | 118.8 | 0.8 | 1346 | 1.98 | 11.743556 | 0.013504 | 0.009048 | 0.482021 | 0.8 | 0.037699 | 1 | 0 | 0 | 50 | 10 | 100 | 0 | Thermal oil | simulation | our | N/A
Erythritol | 0.2307102 | 0.1384261 | 0.6 | 333.7 | 118.8 | 0.8 | 1346 | 1.98 | 11.743556 | 0.013504 | 0.009048 | 0.482021 | 0.8 | 0.037699 | 1 | 0 | 0 | 50 | 10 | 100 | 0 | Thermal oil | simulation | our | N/A
Erythritol | 0.2268118 | 0.1814494 | 0.8 | 333.7 | 118.8 | 0.8 | 1346 | 1.98 | 11.743556 | 0.013504 | 0.009048 | 0.482021 | 0.8 | 0.037699 | 1 | 0 | 0 | 50 | 10 | 100 | 0 | Thermal oil | simulation | our | N/A
Erythritol | 0.224305 | 0.224305 | 1 | 333.7 | 118.8 | 0.8 | 1346 | 1.98 | 11.743556 | 0.013504 | 0.009048 | 0.482021 | 0.8 | 0.037699 | 1 | 0 | 0 | 50 | 10 | 100 | 0 | Thermal oil | simulation | our | N/A
Erythritol | 0.2226364 | 0.2671637 | 1.2 | 333.7 | 118.8 | 0.8 | 1346 | 1.98 | 11.743556 | 0.013504 | 0.009048 | 0.482021 | 0.8 | 0.037699 | 1 | 0 | 0 | 50 | 10 | 100 | 0 | Thermal oil | simulation | our | N/A
Erythritol | 0.2214512 | 0.3100317 | 1.4 | 333.7 | 118.8 | 0.8 | 1346 | 1.98 | 11.743556 | 0.013504 | 0.009048 | 0.482021 | 0.8 | 0.037699 | 1 | 0 | 0 | 50 | 10 | 100 | 0 | Thermal oil | simulation | our | N/A
Erythritol | 0.2205752 | 0.3529204 | 1.6 | 333.7 | 118.8 | 0.8 | 1346 | 1.98 | 11.743556 | 0.013504 | 0.009048 | 0.482021 | 0.8 | 0.037699 | 1 | 0 | 0 | 50 | 10 | 100 | 0 | Thermal oil | simulation | our | N/A
Erythritol | 0.2199076 | 0.3958337 | 1.8 | 333.7 | 118.8 | 0.8 | 1346 | 1.98 | 11.743556 | 0.013504 | 0.009048 | 0.482021 | 0.8 | 0.037699 | 1 | 0 | 0 | 50 | 10 | 100 | 0 | Thermal oil | simulation | our | N/A
Erythritol | 0.2193747 | 0.4387494 | 2 | 333.7 | 118.8 | 0.8 | 1346 | 1.98 | 11.743556 | 0.013504 | 0.009048 | 0.482021 | 0.8 | 0.037699 | 1 | 0 | 0 | 50 | 10 | 100 | 0 | Thermal oil | simulation | our | N/A
Erythritol | 0.2189261 | 0.4816375 | 2.2 | 333.7 | 118.8 | 0.8 | 1346 | 1.98 | 11.743556 | 0.013504 | 0.009048 | 0.482021 | 0.8 | 0.037699 | 1 | 0 | 0 | 50 | 10 | 100 | 0 | Thermal oil | simulation | our | N/A
Erythritol | 0.2185293 | 0.5244702 | 2.4 | 333.7 | 118.8 | 0.8 | 1346 | 1.98 | 11.743556 | 0.013504 | 0.009048 | 0.482021 | 0.8 | 0.037699 | 1 | 0 | 0 | 50 | 10 | 100 | 0 | Thermal oil | simulation | our | N/A
Erythritol | 0.2181647 | 0.5672283 | 2.6 | 333.7 | 118.8 | 0.8 | 1346 | 1.98 | 11.743556 | 0.013504 | 0.009048 | 0.482021 | 0.8 | 0.037699 | 1 | 0 | 0 | 50 | 10 | 100 | 0 | Thermal oil | simulation | our | N/A
Erythritol | 0.2178145 | 0.6098805 | 2.8 | 333.7 | 118.8 | 0.8 | 1346 | 1.98 | 11.743556 | 0.013504 | 0.009048 | 0.482021 | 0.8 | 0.037699 | 1 | 0 | 0 | 50 | 10 | 100 | 0 | Thermal oil | simulation | our | N/A
Erythritol | 0.2174612 | 0.6523835 | 3 | 333.7 | 118.8 | 0.8 | 1346 | 1.98 | 11.743556 | 0.013504 | 0.009048 | 0.482021 | 0.8 | 0.037699 | 1 | 0 | 0 | 50 | 10 | 100 | 0 | Thermal oil | simulation | our | N/A
Erythritol | 0.2170867 | 0.6946774 | 3.2 | 333.7 | 118.8 | 0.8 | 1346 | 1.98 | 11.743556 | 0.013504 | 0.009048 | 0.482021 | 0.8 | 0.037699 | 1 | 0 | 0 | 50 | 10 | 100 | 0 | Thermal oil | simulation | our | N/A
Erythritol | 0.2167236 | 0.7368603 | 3.4 | 333.7 | 118.8 | 0.8 | 1346 | 1.98 | 11.743556 | 0.013504 | 0.009048 | 0.482021 | 0.8 | 0.037699 | 1 | 0 | 0 | 50 | 10 | 100 | 0 | Thermal oil | simulation | our | N/A
RT35/SiC | 0.04167755 | 0.002083877 | 0.05 | 145 | 35 | 0.82 | 917 | 1.9 | 21.71006 | 0.00617 | 0.024127 | 0.591776 | 1.2 | 0.056549 | 1 | 0 | 0 | 10 | 10 | 200 | 0 | Thermal oil | simulation | our | N/A
RT35/SiC | 0.03380856 | 0.03380856 | 1 | 145 | 35 | 0.82 | 917 | 1.9 | 21.71006 | 0.00617 | 0.024127 | 0.591776 | 1.2 | 0.056549 | 1 | 0 | 0 | 10 | 10 | 200 | 0 | Thermal oil | simulation | our | N/A
RT35/SiC | 0.02956327 | 0.05912654 | 2 | 145 | 35 | 0.82 | 917 | 1.9 | 21.71006 | 0.00617 | 0.024127 | 0.591776 | 1.2 | 0.056549 | 1 | 0 | 0 | 10 | 10 | 200 | 0 | Thermal oil | simulation | our | N/A
RT35/SiC | 0.02725116 | 0.08175349 | 3 | 145 | 35 | 0.82 | 917 | 1.9 | 21.71006 | 0.00617 | 0.024127 | 0.591776 | 1.2 | 0.056549 | 1 | 0 | 0 | 10 | 10 | 200 | 0 | Thermal oil | simulation | our | N/A
RT35/SiC | 0.02605314 | 0.1042126 | 4 | 145 | 35 | 0.82 | 917 | 1.9 | 21.71006 | 0.00617 | 0.024127 | 0.591776 | 1.2 | 0.056549 | 1 | 0 | 0 | 10 | 10 | 200 | 0 | Thermal oil | simulation | our | N/A
RT35/SiC | 0.02533708 | 0.1266854 | 5 | 145 | 35 | 0.82 | 917 | 1.9 | 21.71006 | 0.00617 | 0.024127 | 0.591776 | 1.2 | 0.056549 | 1 | 0 | 0 | 10 | 10 | 200 | 0 | Thermal oil | simulation | our | N/A
RT35/SiC | 0.02486317 | 0.149179 | 6 | 145 | 35 | 0.82 | 917 | 1.9 | 21.71006 | 0.00617 | 0.024127 | 0.591776 | 1.2 | 0.056549 | 1 | 0 | 0 | 10 | 10 | 200 | 0 | Thermal oil | simulation | our | N/A
RT35/SiC | 0.02452434 | 0.1716704 | 7 | 145 | 35 | 0.82 | 917 | 1.9 | 21.71006 | 0.00617 | 0.024127 | 0.591776 | 1.2 | 0.056549 | 1 | 0 | 0 | 10 | 10 | 200 | 0 | Thermal oil | simulation | our | N/A
RT35/SiC | 0.02426249 | 0.1940999 | 8 | 145 | 35 | 0.82 | 917 | 1.9 | 21.71006 | 0.00617 | 0.024127 | 0.591776 | 1.2 | 0.056549 | 1 | 0 | 0 | 10 | 10 | 200 | 0 | Thermal oil | simulation | our | N/A
RT35/SiC | 0.02403899 | 0.216351 | 9 | 145 | 35 | 0.82 | 917 | 1.9 | 21.71006 | 0.00617 | 0.024127 | 0.591776 | 1.2 | 0.056549 | 1 | 0 | 0 | 10 | 10 | 200 | 0 | Thermal oil | simulation | our | N/A
RT35/SiC | 0.02382815 | 0.2382815 | 10 | 145 | 35 | 0.82 | 917 | 1.9 | 21.71006 | 0.00617 | 0.024127 | 0.591776 | 1.2 | 0.056549 | 1 | 0 | 0 | 10 | 10 | 200 | 0 | Thermal oil | simulation | our | N/A
RT35/SiC | 0.0236157 | 0.2597727 | 11 | 145 | 35 | 0.82 | 917 | 1.9 | 21.71006 | 0.00617 | 0.024127 | 0.591776 | 1.2 | 0.056549 | 1 | 0 | 0 | 10 | 10 | 200 | 0 | Thermal oil | simulation | our | N/A
RT35/SiC | 0.02339442 | 0.280733 | 12 | 145 | 35 | 0.82 | 917 | 1.9 | 21.71006 | 0.00617 | 0.024127 | 0.591776 | 1.2 | 0.056549 | 1 | 0 | 0 | 10 | 10 | 200 | 0 | Thermal oil | simulation | our | N/A
RT35/SiC | 0.02315815 | 0.3010559 | 13 | 145 | 35 | 0.82 | 917 | 1.9 | 21.71006 | 0.00617 | 0.024127 | 0.591776 | 1.2 | 0.056549 | 1 | 0 | 0 | 10 | 10 | 200 | 0 | Thermal oil | simulation | our | N/A
RT35/SiC | 0.02290109 | 0.3206153 | 14 | 145 | 35 | 0.82 | 917 | 1.9 | 21.71006 | 0.00617 | 0.024127 | 0.591776 | 1.2 | 0.056549 | 1 | 0 | 0 | 10 | 10 | 200 | 0 | Thermal oil | simulation | our | N/A
RT35/SiC | 0.02261293 | 0.3391939 | 15 | 145 | 35 | 0.82 | 917 | 1.9 | 21.71006 | 0.00617 | 0.024127 | 0.591776 | 1.2 | 0.056549 | 1 | 0 | 0 | 10 | 10 | 200 | 0 | Thermal oil | simulation | our | N/A
RT35/SiC | 0.02228859 | 0.3566174 | 16 | 145 | 35 | 0.82 | 917 | 1.9 | 21.71006 | 0.00617 | 0.024127 | 0.591776 | 1.2 | 0.056549 | 1 | 0 | 0 | 10 | 10 | 200 | 0 | Thermal oil | simulation | our | N/A
RT35/SiC | 0.02193108 | 0.3728284 | 17 | 145 | 35 | 0.82 | 917 | 1.9 | 21.71006 | 0.00617 | 0.024127 | 0.591776 | 1.2 | 0.056549 | 1 | 0 | 0 | 10 | 10 | 200 | 0 | Thermal oil | simulation | our | N/A
RT35/SiC | 0.02154801 | 0.3878642 | 18 | 145 | 35 | 0.82 | 917 | 1.9 | 21.71006 | 0.00617 | 0.024127 | 0.591776 | 1.2 | 0.056549 | 1 | 0 | 0 | 10 | 10 | 200 | 0 | Thermal oil | simulation | our | N/A
RT35/SiC | 0.02114529 | 0.4017605 | 19 | 145 | 35 | 0.82 | 917 | 1.9 | 21.71006 | 0.00617 | 0.024127 | 0.591776 | 1.2 | 0.056549 | 1 | 0 | 0 | 10 | 10 | 200 | 0 | Thermal oil | simulation | our | N/A
RT35/SiC | 0.02071749 | 0.4143499 | 20 | 145 | 35 | 0.82 | 917 | 1.9 | 21.71006 | 0.00617 | 0.024127 | 0.591776 | 1.2 | 0.056549 | 1 | 0 | 0 | 10 | 10 | 200 | 0 | Thermal oil | simulation | our | N/A
RT35/SiC | 0.02025216 | 0.4252954 | 21 | 145 | 35 | 0.82 | 917 | 1.9 | 21.71006 | 0.00617 | 0.024127 | 0.591776 | 1.2 | 0.056549 | 1 | 0 | 0 | 10 | 10 | 200 | 0 | Thermal oil | simulation | our | N/A
RT35/SiC | 0.01975164 | 0.4345362 | 22 | 145 | 35 | 0.82 | 917 | 1.9 | 21.71006 | 0.00617 | 0.024127 | 0.591776 | 1.2 | 0.056549 | 1 | 0 | 0 | 10 | 10 | 200 | 0 | Thermal oil | simulation | our | N/A
Eicosane | 0.03594634 | 0.001797317 | 0.05 | 248 | 36.7 | 0.28 | 816 | 2.16 | 19.31888 | 0.00617 | 0.024127 | 0.591776 | 1.2 | 0.056549 | 1 | 0 | 0 | 10 | 10 | 200 | 0 | Thermal oil | simulation | our | N/A
Eicosane | 0.02971413 | 0.02971413 | 1 | 248 | 36.7 | 0.28 | 816 | 2.16 | 19.31888 | 0.00617 | 0.024127 | 0.591776 | 1.2 | 0.056549 | 1 | 0 | 0 | 10 | 10 | 200 | 0 | Thermal oil | simulation | our | N/A
Eicosane | 0.02673602 | 0.05347204 | 2 | 248 | 36.7 | 0.28 | 816 | 2.16 | 19.31888 | 0.00617 | 0.024127 | 0.591776 | 1.2 | 0.056549 | 1 | 0 | 0 | 10 | 10 | 200 | 0 | Thermal oil | simulation | our | N/A
Eicosane | 0.02520962 | 0.07562887 | 3 | 248 | 36.7 | 0.28 | 816 | 2.16 | 19.31888 | 0.00617 | 0.024127 | 0.591776 | 1.2 | 0.056549 | 1 | 0 | 0 | 10 | 10 | 200 | 0 | Thermal oil | simulation | our | N/A
Eicosane | 0.02434477 | 0.09737906 | 4 | 248 | 36.7 | 0.28 | 816 | 2.16 | 19.31888 | 0.00617 | 0.024127 | 0.591776 | 1.2 | 0.056549 | 1 | 0 | 0 | 10 | 10 | 200 | 0 | Thermal oil | simulation | our | N/A
Eicosane | 0.02380439 | 0.1190219 | 5 | 248 | 36.7 | 0.28 | 816 | 2.16 | 19.31888 | 0.00617 | 0.024127 | 0.591776 | 1.2 | 0.056549 | 1 | 0 | 0 | 10 | 10 | 200 | 0 | Thermal oil | simulation | our | N/A
Eicosane | 0.02344593 | 0.1406756 | 6 | 248 | 36.7 | 0.28 | 816 | 2.16 | 19.31888 | 0.00617 | 0.024127 | 0.591776 | 1.2 | 0.056549 | 1 | 0 | 0 | 10 | 10 | 200 | 0 | Thermal oil | simulation | our | N/A
Eicosane | 0.02319255 | 0.1623478 | 7 | 248 | 36.7 | 0.28 | 816 | 2.16 | 19.31888 | 0.00617 | 0.024127 | 0.591776 | 1.2 | 0.056549 | 1 | 0 | 0 | 10 | 10 | 200 | 0 | Thermal oil | simulation | our | N/A
Eicosane | 0.02300566 | 0.1840453 | 8 | 248 | 36.7 | 0.28 | 816 | 2.16 | 19.31888 | 0.00617 | 0.024127 | 0.591776 | 1.2 | 0.056549 | 1 | 0 | 0 | 10 | 10 | 200 | 0 | Thermal oil | simulation | our | N/A
Eicosane | 0.02286117 | 0.2057506 | 9 | 248 | 36.7 | 0.28 | 816 | 2.16 | 19.31888 | 0.00617 | 0.024127 | 0.591776 | 1.2 | 0.056549 | 1 | 0 | 0 | 10 | 10 | 200 | 0 | Thermal oil | simulation | our | N/A
Eicosane | 0.0227414 | 0.227414 | 10 | 248 | 36.7 | 0.28 | 816 | 2.16 | 19.31888 | 0.00617 | 0.024127 | 0.591776 | 1.2 | 0.056549 | 1 | 0 | 0 | 10 | 10 | 200 | 0 | Thermal oil | simulation | our | N/A
Eicosane | 0.02262361 | 0.2488597 | 11 | 248 | 36.7 | 0.28 | 816 | 2.16 | 19.31888 | 0.00617 | 0.024127 | 0.591776 | 1.2 | 0.056549 | 1 | 0 | 0 | 10 | 10 | 200 | 0 | Thermal oil | simulation | our | N/A
Eicosane | 0.02247073 | 0.2696487 | 12 | 248 | 36.7 | 0.28 | 816 | 2.16 | 19.31888 | 0.00617 | 0.024127 | 0.591776 | 1.2 | 0.056549 | 1 | 0 | 0 | 10 | 10 | 200 | 0 | Thermal oil | simulation | our | N/A
Eicosane | 0.02238541 | 0.2910103 | 13 | 248 | 36.7 | 0.28 | 816 | 2.16 | 19.31888 | 0.00617 | 0.024127 | 0.591776 | 1.2 | 0.056549 | 1 | 0 | 0 | 10 | 10 | 200 | 0 | Thermal oil | simulation | our | N/A
Eicosane | 0.02228718 | 0.3120205 | 14 | 248 | 36.7 | 0.28 | 816 | 2.16 | 19.31888 | 0.00617 | 0.024127 | 0.591776 | 1.2 | 0.056549 | 1 | 0 | 0 | 10 | 10 | 200 | 0 | Thermal oil | simulation | our | N/A
Eicosane | 0.02217983 | 0.3326974 | 15 | 248 | 36.7 | 0.28 | 816 | 2.16 | 19.31888 | 0.00617 | 0.024127 | 0.591776 | 1.2 | 0.056549 | 1 | 0 | 0 | 10 | 10 | 200 | 0 | Thermal oil | simulation | our | N/A
Eicosane | 0.02206148 | 0.3529836 | 16 | 248 | 36.7 | 0.28 | 816 | 2.16 | 19.31888 | 0.00617 | 0.024127 | 0.591776 | 1.2 | 0.056549 | 1 | 0 | 0 | 10 | 10 | 200 | 0 | Thermal oil | simulation | our | N/A
Eicosane | 0.02193209 | 0.3728455 | 17 | 248 | 36.7 | 0.28 | 816 | 2.16 | 19.31888 | 0.00617 | 0.024127 | 0.591776 | 1.2 | 0.056549 | 1 | 0 | 0 | 10 | 10 | 200 | 0 | Thermal oil | simulation | our | N/A
Eicosane | 0.0217947 | 0.3923046 | 18 | 248 | 36.7 | 0.28 | 816 | 2.16 | 19.31888 | 0.00617 | 0.024127 | 0.591776 | 1.2 | 0.056549 | 1 | 0 | 0 | 10 | 10 | 200 | 0 | Thermal oil | simulation | our | N/A
Lauric acid | 0.03338006 | 0.001669003 | 0.05 | 187.21 | 46 | 0.15 | 912 | 2.29 | 21.59168 | 0.00617 | 0.024127 | 0.591776 | 1.2 | 0.056549 | 1 | 0 | 0 | 10 | 10 | 200 | 0 | Thermal oil | simulation | our | N/A
Lauric acid | 0.02743443 | 0.02743443 | 1 | 187.21 | 46 | 0.15 | 912 | 2.29 | 21.59168 | 0.00617 | 0.024127 | 0.591776 | 1.2 | 0.056549 | 1 | 0 | 0 | 10 | 10 | 200 | 0 | Thermal oil | simulation | our | N/A
Lauric acid | 0.02473619 | 0.04947239 | 2 | 187.21 | 46 | 0.15 | 912 | 2.29 | 21.59168 | 0.00617 | 0.024127 | 0.591776 | 1.2 | 0.056549 | 1 | 0 | 0 | 10 | 10 | 200 | 0 | Thermal oil | simulation | our | N/A
Lauric acid | 0.02342294 | 0.07026882 | 3 | 187.21 | 46 | 0.15 | 912 | 2.29 | 21.59168 | 0.00617 | 0.024127 | 0.591776 | 1.2 | 0.056549 | 1 | 0 | 0 | 10 | 10 | 200 | 0 | Thermal oil | simulation | our | N/A
Lauric acid | 0.02265022 | 0.09060088 | 4 | 187.21 | 46 | 0.15 | 912 | 2.29 | 21.59168 | 0.00617 | 0.024127 | 0.591776 | 1.2 | 0.056549 | 1 | 0 | 0 | 10 | 10 | 200 | 0 | Thermal oil | simulation | our | N/A
Lauric acid | 0.02213241 | 0.1106621 | 5 | 187.21 | 46 | 0.15 | 912 | 2.29 | 21.59168 | 0.00617 | 0.024127 | 0.591776 | 1.2 | 0.056549 | 1 | 0 | 0 | 10 | 10 | 200 | 0 | Thermal oil | simulation | our | N/A
Lauric acid | 0.02176452 | 0.1305871 | 6 | 187.21 | 46 | 0.15 | 912 | 2.29 | 21.59168 | 0.00617 | 0.024127 | 0.591776 | 1.2 | 0.056549 | 1 | 0 | 0 | 10 | 10 | 200 | 0 | Thermal oil | simulation | our | N/A
Lauric acid | 0.02149432 | 0.1504603 | 7 | 187.21 | 46 | 0.15 | 912 | 2.29 | 21.59168 | 0.00617 | 0.024127 | 0.591776 | 1.2 | 0.056549 | 1 | 0 | 0 | 10 | 10 | 200 | 0 | Thermal oil | simulation | our | N/A
Lauric acid | 0.02128814 | 0.1703051 | 8 | 187.21 | 46 | 0.15 | 912 | 2.29 | 21.59168 | 0.00617 | 0.024127 | 0.591776 | 1.2 | 0.056549 | 1 | 0 | 0 | 10 | 10 | 200 | 0 | Thermal oil | simulation | our | N/A
Lauric acid | 0.021125 | 0.190125 | 9 | 187.21 | 46 | 0.15 | 912 | 2.29 | 21.59168 | 0.00617 | 0.024127 | 0.591776 | 1.2 | 0.056549 | 1 | 0 | 0 | 10 | 10 | 200 | 0 | Thermal oil | simulation | our | N/A
Lauric acid | 0.02099161 | 0.2099161 | 10 | 187.21 | 46 | 0.15 | 912 | 2.29 | 21.59168 | 0.00617 | 0.024127 | 0.591776 | 1.2 | 0.056549 | 1 | 0 | 0 | 10 | 10 | 200 | 0 | Thermal oil | simulation | our | N/A
Lauric acid | 0.02087842 | 0.2296626 | 11 | 187.21 | 46 | 0.15 | 912 | 2.29 | 21.59168 | 0.00617 | 0.024127 | 0.591776 | 1.2 | 0.056549 | 1 | 0 | 0 | 10 | 10 | 200 | 0 | Thermal oil | simulation | our | N/A
Lauric acid | 0.02077672 | 0.2493206 | 12 | 187.21 | 46 | 0.15 | 912 | 2.29 | 21.59168 | 0.00617 | 0.024127 | 0.591776 | 1.2 | 0.056549 | 1 | 0 | 0 | 10 | 10 | 200 | 0 | Thermal oil | simulation | our | N/A
Lauric acid | 0.02067746 | 0.268807 | 13 | 187.21 | 46 | 0.15 | 912 | 2.29 | 21.59168 | 0.00617 | 0.024127 | 0.591776 | 1.2 | 0.056549 | 1 | 0 | 0 | 10 | 10 | 200 | 0 | Thermal oil | simulation | our | N/A
Lauric acid | 0.02057475 | 0.2880466 | 14 | 187.21 | 46 | 0.15 | 912 | 2.29 | 21.59168 | 0.00617 | 0.024127 | 0.591776 | 1.2 | 0.056549 | 1 | 0 | 0 | 10 | 10 | 200 | 0 | Thermal oil | simulation | our | N/A
Lauric acid | 0.02046411 | 0.3069617 | 15 | 187.21 | 46 | 0.15 | 912 | 2.29 | 21.59168 | 0.00617 | 0.024127 | 0.591776 | 1.2 | 0.056549 | 1 | 0 | 0 | 10 | 10 | 200 | 0 | Thermal oil | simulation | our | N/A
Lauric acid | 0.02034095 | 0.3254553 | 16 | 187.21 | 46 | 0.15 | 912 | 2.29 | 21.59168 | 0.00617 | 0.024127 | 0.591776 | 1.2 | 0.056549 | 1 | 0 | 0 | 10 | 10 | 200 | 0 | Thermal oil | simulation | our | N/A
Paraffin/EG | 0.04221312 | 0.002110656 | 0.05 | 155 | 50.9 | 2.35 | 300 | 1.7 | 7.102528 | 0.00617 | 0.024127 | 0.591776 | 1.2 | 0.056549 | 1 | 0 | 0 | 10 | 10 | 200 | 0 | Thermal oil | simulation | our | N/A
Paraffin/EG | 0.03299849 | 0.01649925 | 0.5 | 155 | 50.9 | 2.35 | 300 | 1.7 | 7.102528 | 0.00617 | 0.024127 | 0.591776 | 1.2 | 0.056549 | 1 | 0 | 0 | 10 | 10 | 200 | 0 | Thermal oil | simulation | our | N/A
Paraffin/EG | 0.0283842 | 0.0283842 | 1 | 155 | 50.9 | 2.35 | 300 | 1.7 | 7.102528 | 0.00617 | 0.024127 | 0.591776 | 1.2 | 0.056549 | 1 | 0 | 0 | 10 | 10 | 200 | 0 | Thermal oil | simulation | our | N/A
Paraffin/EG | 0.02633228 | 0.03949842 | 1.5 | 155 | 50.9 | 2.35 | 300 | 1.7 | 7.102528 | 0.00617 | 0.024127 | 0.591776 | 1.2 | 0.056549 | 1 | 0 | 0 | 10 | 10 | 200 | 0 | Thermal oil | simulation | our | N/A
Paraffin/EG | 0.02512677 | 0.05025354 | 2 | 155 | 50.9 | 2.35 | 300 | 1.7 | 7.102528 | 0.00617 | 0.024127 | 0.591776 | 1.2 | 0.056549 | 1 | 0 | 0 | 10 | 10 | 200 | 0 | Thermal oil | simulation | our | N/A
Paraffin/EG | 0.02430652 | 0.0607663 | 2.5 | 155 | 50.9 | 2.35 | 300 | 1.7 | 7.102528 | 0.00617 | 0.024127 | 0.591776 | 1.2 | 0.056549 | 1 | 0 | 0 | 10 | 10 | 200 | 0 | Thermal oil | simulation | our | N/A
Paraffin/EG | 0.02369715 | 0.07109145 | 3 | 155 | 50.9 | 2.35 | 300 | 1.7 | 7.102528 | 0.00617 | 0.024127 | 0.591776 | 1.2 | 0.056549 | 1 | 0 | 0 | 10 | 10 | 200 | 0 | Thermal oil | simulation | our | N/A
Paraffin/EG | 0.02321674 | 0.0812586 | 3.5 | 155 | 50.9 | 2.35 | 300 | 1.7 | 7.102528 | 0.00617 | 0.024127 | 0.591776 | 1.2 | 0.056549 | 1 | 0 | 0 | 10 | 10 | 200 | 0 | Thermal oil | simulation | our | N/A
Paraffin/EG | 0.02281974 | 0.09127898 | 4 | 155 | 50.9 | 2.35 | 300 | 1.7 | 7.102528 | 0.00617 | 0.024127 | 0.591776 | 1.2 | 0.056549 | 1 | 0 | 0 | 10 | 10 | 200 | 0 | Thermal oil | simulation | our | N/A
Paraffin/EG | 0.02246883 | 0.1011097 | 4.5 | 155 | 50.9 | 2.35 | 300 | 1.7 | 7.102528 | 0.00617 | 0.024127 | 0.591776 | 1.2 | 0.056549 | 1 | 0 | 0 | 10 | 10 | 200 | 0 | Thermal oil | simulation | our | N/A
Paraffin/EG | 0.02213377 | 0.1106688 | 5 | 155 | 50.9 | 2.35 | 300 | 1.7 | 7.102528 | 0.00617 | 0.024127 | 0.591776 | 1.2 | 0.056549 | 1 | 0 | 0 | 10 | 10 | 200 | 0 | Thermal oil | simulation | our | N/A
Paraffin/EG | 0.02178628 | 0.1198245 | 5.5 | 155 | 50.9 | 2.35 | 300 | 1.7 | 7.102528 | 0.00617 | 0.024127 | 0.591776 | 1.2 | 0.056549 | 1 | 0 | 0 | 10 | 10 | 200 | 0 | Thermal oil | simulation | our | N/A
Paraffin/EG | 0.02138384 | 0.128303 | 6 | 155 | 50.9 | 2.35 | 300 | 1.7 | 7.102528 | 0.00617 | 0.024127 | 0.591776 | 1.2 | 0.056549 | 1 | 0 | 0 | 10 | 10 | 200 | 0 | Thermal oil | simulation | our | N/A
Paraffin/EG | 0.02090983 | 0.1359139 | 6.5 | 155 | 50.9 | 2.35 | 300 | 1.7 | 7.102528 | 0.00617 | 0.024127 | 0.591776 | 1.2 | 0.056549 | 1 | 0 | 0 | 10 | 10 | 200 | 0 | Thermal oil | simulation | our | N/A
Paraffin/EG | 0.02034565 | 0.1424195 | 7 | 155 | 50.9 | 2.35 | 300 | 1.7 | 7.102528 | 0.00617 | 0.024127 | 0.591776 | 1.2 | 0.056549 | 1 | 0 | 0 | 10 | 10 | 200 | 0 | Thermal oil | simulation | our | N/A
Paraffin/EG | 0.01967443 | 0.1475582 | 7.5 | 155 | 50.9 | 2.35 | 300 | 1.7 | 7.102528 | 0.00617 | 0.024127 | 0.591776 | 1.2 | 0.056549 | 1 | 0 | 0 | 10 | 10 | 200 | 0 | Thermal oil | simulation | our | N/A
Paraffin/EG | 0.01888567 | 0.1510853 | 8 | 155 | 50.9 | 2.35 | 300 | 1.7 | 7.102528 | 0.00617 | 0.024127 | 0.591776 | 1.2 | 0.056549 | 1 | 0 | 0 | 10 | 10 | 200 | 0 | Thermal oil | simulation | our | N/A
Paraffin/EG | 0.01800194 | 0.1530165 | 8.5 | 155 | 50.9 | 2.35 | 300 | 1.7 | 7.102528 | 0.00617 | 0.024127 | 0.591776 | 1.2 | 0.056549 | 1 | 0 | 0 | 10 | 10 | 200 | 0 | Thermal oil | simulation | our | N/A
Stearic acid | 0.03667291 | 0.001833645 | 0.05 | 169 | 52 | 0.29 | 906 | 2.21 | 21.44963 | 0.00617 | 0.024127 | 0.591776 | 1.2 | 0.056549 | 1 | 0 | 0 | 10 | 10 | 200 | 0 | Thermal oil | simulation | our | N/A
Stearic acid | 0.0301714 | 0.0301714 | 1 | 169 | 52 | 0.29 | 906 | 2.21 | 21.44963 | 0.00617 | 0.024127 | 0.591776 | 1.2 | 0.056549 | 1 | 0 | 0 | 10 | 10 | 200 | 0 | Thermal oil | simulation | our | N/A
Stearic acid | 0.02691036 | 0.05382072 | 2 | 169 | 52 | 0.29 | 906 | 2.21 | 21.44963 | 0.00617 | 0.024127 | 0.591776 | 1.2 | 0.056549 | 1 | 0 | 0 | 10 | 10 | 200 | 0 | Thermal oil | simulation | our | N/A
Stearic acid | 0.02504398 | 0.07513193 | 3 | 169 | 52 | 0.29 | 906 | 2.21 | 21.44963 | 0.00617 | 0.024127 | 0.591776 | 1.2 | 0.056549 | 1 | 0 | 0 | 10 | 10 | 200 | 0 | Thermal oil | simulation | our | N/A
Stearic acid | 0.02392408 | 0.09569633 | 4 | 169 | 52 | 0.29 | 906 | 2.21 | 21.44963 | 0.00617 | 0.024127 | 0.591776 | 1.2 | 0.056549 | 1 | 0 | 0 | 10 | 10 | 200 | 0 | Thermal oil | simulation | our | N/A
Stearic acid | 0.02320199 | 0.1160099 | 5 | 169 | 52 | 0.29 | 906 | 2.21 | 21.44963 | 0.00617 | 0.024127 | 0.591776 | 1.2 | 0.056549 | 1 | 0 | 0 | 10 | 10 | 200 | 0 | Thermal oil | simulation | our | N/A
Stearic acid | 0.02270907 | 0.1362544 | 6 | 169 | 52 | 0.29 | 906 | 2.21 | 21.44963 | 0.00617 | 0.024127 | 0.591776 | 1.2 | 0.056549 | 1 | 0 | 0 | 10 | 10 | 200 | 0 | Thermal oil | simulation | our | N/A
Stearic acid | 0.02235513 | 0.1564859 | 7 | 169 | 52 | 0.29 | 906 | 2.21 | 21.44963 | 0.00617 | 0.024127 | 0.591776 | 1.2 | 0.056549 | 1 | 0 | 0 | 10 | 10 | 200 | 0 | Thermal oil | simulation | our | N/A
Stearic acid | 0.02209105 | 0.1767284 | 8 | 169 | 52 | 0.29 | 906 | 2.21 | 21.44963 | 0.00617 | 0.024127 | 0.591776 | 1.2 | 0.056549 | 1 | 0 | 0 | 10 | 10 | 200 | 0 | Thermal oil | simulation | our | N/A
Stearic acid | 0.02188628 | 0.1969765 | 9 | 169 | 52 | 0.29 | 906 | 2.21 | 21.44963 | 0.00617 | 0.024127 | 0.591776 | 1.2 | 0.056549 | 1 | 0 | 0 | 10 | 10 | 200 | 0 | Thermal oil | simulation | our | N/A
Stearic acid | 0.02171908 | 0.2171908 | 10 | 169 | 52 | 0.29 | 906 | 2.21 | 21.44963 | 0.00617 | 0.024127 | 0.591776 | 1.2 | 0.056549 | 1 | 0 | 0 | 10 | 10 | 200 | 0 | Thermal oil | simulation | our | N/A
Stearic acid | 0.02157187 | 0.2372906 | 11 | 169 | 52 | 0.29 | 906 | 2.21 | 21.44963 | 0.00617 | 0.024127 | 0.591776 | 1.2 | 0.056549 | 1 | 0 | 0 | 10 | 10 | 200 | 0 | Thermal oil | simulation | our | N/A
Stearic acid | 0.02143152 | 0.2571783 | 12 | 169 | 52 | 0.29 | 906 | 2.21 | 21.44963 | 0.00617 | 0.024127 | 0.591776 | 1.2 | 0.056549 | 1 | 0 | 0 | 10 | 10 | 200 | 0 | Thermal oil | simulation | our | N/A
Stearic acid | 0.02128833 | 0.2767482 | 13 | 169 | 52 | 0.29 | 906 | 2.21 | 21.44963 | 0.00617 | 0.024127 | 0.591776 | 1.2 | 0.056549 | 1 | 0 | 0 | 10 | 10 | 200 | 0 | Thermal oil | simulation | our | N/A
Stearic acid | 0.02113564 | 0.2958989 | 14 | 169 | 52 | 0.29 | 906 | 2.21 | 21.44963 | 0.00617 | 0.024127 | 0.591776 | 1.2 | 0.056549 | 1 | 0 | 0 | 10 | 10 | 200 | 0 | Thermal oil | simulation | our | N/A
Stearic acid | 0.02097087 | 0.3145631 | 15 | 169 | 52 | 0.29 | 906 | 2.21 | 21.44963 | 0.00617 | 0.024127 | 0.591776 | 1.2 | 0.056549 | 1 | 0 | 0 | 10 | 10 | 200 | 0 | Thermal oil | simulation | our | N/A
Stearic acid | 0.02079187 | 0.3326699 | 16 | 169 | 52 | 0.29 | 906 | 2.21 | 21.44963 | 0.00617 | 0.024127 | 0.591776 | 1.2 | 0.056549 | 1 | 0 | 0 | 10 | 10 | 200 | 0 | Thermal oil | simulation | our | N/A
Stearic acid | 0.02059506 | 0.350116 | 17 | 169 | 52 | 0.29 | 906 | 2.21 | 21.44963 | 0.00617 | 0.024127 | 0.591776 | 1.2 | 0.056549 | 1 | 0 | 0 | 10 | 10 | 200 | 0 | Thermal oil | simulation | our | N/A
Stearic acid | 0.02037593 | 0.3667667 | 18 | 169 | 52 | 0.29 | 906 | 2.21 | 21.44963 | 0.00617 | 0.024127 | 0.591776 | 1.2 | 0.056549 | 1 | 0 | 0 | 10 | 10 | 200 | 0 | Thermal oil | simulation | our | N/A
SAT/EG | 0.05583868 | 0.002791934 | 0.05 | 227.3 | 58 | 7.2 | 1000 | 3.22 | 23.67509 | 0.00617 | 0.024127 | 0.591776 | 1.2 | 0.056549 | 1 | 0 | 0 | 10 | 10 | 200 | 0 | Thermal oil | simulation | our | N/A
SAT/EG | 0.04856101 | 0.04856101 | 1 | 227.3 | 58 | 7.2 | 1000 | 3.22 | 23.67509 | 0.00617 | 0.024127 | 0.591776 | 1.2 | 0.056549 | 1 | 0 | 0 | 10 | 10 | 200 | 0 | Thermal oil | simulation | our | N/A
SAT/EG | 0.04216745 | 0.0843349 | 2 | 227.3 | 58 | 7.2 | 1000 | 3.22 | 23.67509 | 0.00617 | 0.024127 | 0.591776 | 1.2 | 0.056549 | 1 | 0 | 0 | 10 | 10 | 200 | 0 | Thermal oil | simulation | our | N/A
SAT/EG | 0.0376707 | 0.1130121 | 3 | 227.3 | 58 | 7.2 | 1000 | 3.22 | 23.67509 | 0.00617 | 0.024127 | 0.591776 | 1.2 | 0.056549 | 1 | 0 | 0 | 10 | 10 | 200 | 0 | Thermal oil | simulation | our | N/A
SAT/EG | 0.03492009 | 0.1396804 | 4 | 227.3 | 58 | 7.2 | 1000 | 3.22 | 23.67509 | 0.00617 | 0.024127 | 0.591776 | 1.2 | 0.056549 | 1 | 0 | 0 | 10 | 10 | 200 | 0 | Thermal oil | simulation | our | N/A
SAT/EG | 0.03316473 | 0.1658237 | 5 | 227.3 | 58 | 7.2 | 1000 | 3.22 | 23.67509 | 0.00617 | 0.024127 | 0.591776 | 1.2 | 0.056549 | 1 | 0 | 0 | 10 | 10 | 200 | 0 | Thermal oil | simulation | our | N/A
SAT/EG | 0.03194657 | 0.1916794 | 6 | 227.3 | 58 | 7.2 | 1000 | 3.22 | 23.67509 | 0.00617 | 0.024127 | 0.591776 | 1.2 | 0.056549 | 1 | 0 | 0 | 10 | 10 | 200 | 0 | Thermal oil | simulation | our | N/A
SAT/EG | 0.03105145 | 0.2173602 | 7 | 227.3 | 58 | 7.2 | 1000 | 3.22 | 23.67509 | 0.00617 | 0.024127 | 0.591776 | 1.2 | 0.056549 | 1 | 0 | 0 | 10 | 10 | 200 | 0 | Thermal oil | simulation | our | N/A
SAT/EG | 0.03036682 | 0.2429345 | 8 | 227.3 | 58 | 7.2 | 1000 | 3.22 | 23.67509 | 0.00617 | 0.024127 | 0.591776 | 1.2 | 0.056549 | 1 | 0 | 0 | 10 | 10 | 200 | 0 | Thermal oil | simulation | our | N/A
SAT/EG | 0.02982715 | 0.2684443 | 9 | 227.3 | 58 | 7.2 | 1000 | 3.22 | 23.67509 | 0.00617 | 0.024127 | 0.591776 | 1.2 | 0.056549 | 1 | 0 | 0 | 10 | 10 | 200 | 0 | Thermal oil | simulation | our | N/A
SAT/EG | 0.02939124 | 0.2939173 | 10 | 227.3 | 58 | 7.2 | 1000 | 3.22 | 23.67509 | 0.00617 | 0.024127 | 0.591776 | 1.2 | 0.056549 | 1 | 0 | 0 | 10 | 10 | 200 | 0 | Thermal oil | simulation | our | N/A
SAT/EG | 0.02903145 | 0.3193508 | 11 | 227.3 | 58 | 7.2 | 1000 | 3.22 | 23.67509 | 0.00617 | 0.024127 | 0.591776 | 1.2 | 0.056549 | 1 | 0 | 0 | 10 | 10 | 200 | 0 | Thermal oil | simulation | our | N/A
SAT/EG | 0.02872795 | 0.3447402 | 12 | 227.3 | 58 | 7.2 | 1000 | 3.22 | 23.67509 | 0.00617 | 0.024127 | 0.591776 | 1.2 | 0.056549 | 1 | 0 | 0 | 10 | 10 | 200 | 0 | Thermal oil | simulation | our | N/A
SAT/EG | 0.02846603 | 0.3700631 | 13 | 227.3 | 58 | 7.2 | 1000 | 3.22 | 23.67509 | 0.00617 | 0.024127 | 0.591776 | 1.2 | 0.056549 | 1 | 0 | 0 | 10 | 10 | 200 | 0 | Thermal oil | simulation | our | N/A
SAT/EG | 0.02823443 | 0.3952868 | 14 | 227.3 | 58 | 7.2 | 1000 | 3.22 | 23.67509 | 0.00617 | 0.024127 | 0.591776 | 1.2 | 0.056549 | 1 | 0 | 0 | 10 | 10 | 200 | 0 | Thermal oil | simulation | our | N/A
SAT/EG | 0.02802562 | 0.4203889 | 15 | 227.3 | 58 | 7.2 | 1000 | 3.22 | 23.67509 | 0.00617 | 0.024127 | 0.591776 | 1.2 | 0.056549 | 1 | 0 | 0 | 10 | 10 | 200 | 0 | Thermal oil | simulation | our | N/A
SAT/EG | 0.02783345 | 0.4453398 | 16 | 227.3 | 58 | 7.2 | 1000 | 3.22 | 23.67509 | 0.00617 | 0.024127 | 0.591776 | 1.2 | 0.056549 | 1 | 0 | 0 | 10 | 10 | 200 | 0 | Thermal oil | simulation | our | N/A
SAT/EG | 0.02765325 | 0.4701099 | 17 | 227.3 | 58 | 7.2 | 1000 | 3.22 | 23.67509 | 0.00617 | 0.024127 | 0.591776 | 1.2 | 0.056549 | 1 | 0 | 0 | 10 | 10 | 200 | 0 | Thermal oil | simulation | our | N/A
SAT/EG | 0.02748135 | 0.4946689 | 18 | 227.3 | 58 | 7.2 | 1000 | 3.22 | 23.67509 | 0.00617 | 0.024127 | 0.591776 | 1.2 | 0.056549 | 1 | 0 | 0 | 10 | 10 | 200 | 0 | Thermal oil | simulation | our | N/A
SAT/EG | 0.02731388 | 0.5189683 | 19 | 227.3 | 58 | 7.2 | 1000 | 3.22 | 23.67509 | 0.00617 | 0.024127 | 0.591776 | 1.2 | 0.056549 | 1 | 0 | 0 | 10 | 10 | 200 | 0 | Thermal oil | simulation | our | N/A
SAT/EG | 0.02714663 | 0.5429371 | 20 | 227.3 | 58 | 7.2 | 1000 | 3.22 | 23.67509 | 0.00617 | 0.024127 | 0.591776 | 1.2 | 0.056549 | 1 | 0 | 0 | 10 | 10 | 200 | 0 | Thermal oil | simulation | our | N/A
SAT/EG | 0.02696798 | 0.5663321 | 21 | 227.3 | 58 | 7.2 | 1000 | 3.22 | 23.67509 | 0.00617 | 0.024127 | 0.591776 | 1.2 | 0.056549 | 1 | 0 | 0 | 10 | 10 | 200 | 0 | Thermal oil | simulation | our | N/A
RT60 | 0.03458575 | 0.001729287 | 0.05 | 186.7 | 60 | 0.2 | 897 | 2.17 | 21.23656 | 0.00617 | 0.024127 | 0.591776 | 1.2 | 0.056549 | 1 | 0 | 0 | 10 | 10 | 200 | 0 | Thermal oil | simulation | our | N/A
RT60 | 0.02839296 | 0.02839296 | 1 | 186.7 | 60 | 0.2 | 897 | 2.17 | 21.23656 | 0.00617 | 0.024127 | 0.591776 | 1.2 | 0.056549 | 1 | 0 | 0 | 10 | 10 | 200 | 0 | Thermal oil | simulation | our | N/A
RT60 | 0.02534602 | 0.05069205 | 2 | 186.7 | 60 | 0.2 | 897 | 2.17 | 21.23656 | 0.00617 | 0.024127 | 0.591776 | 1.2 | 0.056549 | 1 | 0 | 0 | 10 | 10 | 200 | 0 | Thermal oil | simulation | our | N/A
RT60 | 0.02370389 | 0.07111167 | 3 | 186.7 | 60 | 0.2 | 897 | 2.17 | 21.23656 | 0.00617 | 0.024127 | 0.591776 | 1.2 | 0.056549 | 1 | 0 | 0 | 10 | 10 | 200 | 0 | Thermal oil | simulation | our | N/A
RT60 | 0.02270837 | 0.09083347 | 4 | 186.7 | 60 | 0.2 | 897 | 2.17 | 21.23656 | 0.00617 | 0.024127 | 0.591776 | 1.2 | 0.056549 | 1 | 0 | 0 | 10 | 10 | 200 | 0 | Thermal oil | simulation | our | N/A
RT60 | 0.02204455 | 0.1102227 | 5 | 186.7 | 60 | 0.2 | 897 | 2.17 | 21.23656 | 0.00617 | 0.024127 | 0.591776 | 1.2 | 0.056549 | 1 | 0 | 0 | 10 | 10 | 200 | 0 | Thermal oil | simulation | our | N/A
RT60 | 0.02157728 | 0.1294637 | 6 | 186.7 | 60 | 0.2 | 897 | 2.17 | 21.23656 | 0.00617 | 0.024127 | 0.591776 | 1.2 | 0.056549 | 1 | 0 | 0 | 10 | 10 | 200 | 0 | Thermal oil | simulation | our | N/A
RT60 | 0.0212356 | 0.1486492 | 7 | 186.7 | 60 | 0.2 | 897 | 2.17 | 21.23656 | 0.00617 | 0.024127 | 0.591776 | 1.2 | 0.056549 | 1 | 0 | 0 | 10 | 10 | 200 | 0 | Thermal oil | simulation | our | N/A
RT60 | 0.02097819 | 0.1678255 | 8 | 186.7 | 60 | 0.2 | 897 | 2.17 | 21.23656 | 0.00617 | 0.024127 | 0.591776 | 1.2 | 0.056549 | 1 | 0 | 0 | 10 | 10 | 200 | 0 | Thermal oil | simulation | our | N/A
RT60 | 0.02077726 | 0.1869954 | 9 | 186.7 | 60 | 0.2 | 897 | 2.17 | 21.23656 | 0.00617 | 0.024127 | 0.591776 | 1.2 | 0.056549 | 1 | 0 | 0 | 10 | 10 | 200 | 0 | Thermal oil | simulation | our | N/A
RT60 | 0.02061539 | 0.2061539 | 10 | 186.7 | 60 | 0.2 | 897 | 2.17 | 21.23656 | 0.00617 | 0.024127 | 0.591776 | 1.2 | 0.056549 | 1 | 0 | 0 | 10 | 10 | 200 | 0 | Thermal oil | simulation | our | N/A
RT60 | 0.02048041 | 0.2252846 | 11 | 186.7 | 60 | 0.2 | 897 | 2.17 | 21.23656 | 0.00617 | 0.024127 | 0.591776 | 1.2 | 0.056549 | 1 | 0 | 0 | 10 | 10 | 200 | 0 | Thermal oil | simulation | our | N/A
RT60 | 0.02036269 | 0.2443522 | 12 | 186.7 | 60 | 0.2 | 897 | 2.17 | 21.23656 | 0.00617 | 0.024127 | 0.591776 | 1.2 | 0.056549 | 1 | 0 | 0 | 10 | 10 | 200 | 0 | Thermal oil | simulation | our | N/A
RT60 | 0.02025255 | 0.2632832 | 13 | 186.7 | 60 | 0.2 | 897 | 2.17 | 21.23656 | 0.00617 | 0.024127 | 0.591776 | 1.2 | 0.056549 | 1 | 0 | 0 | 10 | 10 | 200 | 0 | Thermal oil | simulation | our | N/A
RT60 | 0.02014227 | 0.2819918 | 14 | 186.7 | 60 | 0.2 | 897 | 2.17 | 21.23656 | 0.00617 | 0.024127 | 0.591776 | 1.2 | 0.056549 | 1 | 0 | 0 | 10 | 10 | 200 | 0 | Thermal oil | simulation | our | N/A
RT60 | 0.02002576 | 0.3003865 | 15 | 186.7 | 60 | 0.2 | 897 | 2.17 | 21.23656 | 0.00617 | 0.024127 | 0.591776 | 1.2 | 0.056549 | 1 | 0 | 0 | 10 | 10 | 200 | 0 | Thermal oil | simulation | our | N/A
RT60 | 0.01989876 | 0.3183802 | 16 | 186.7 | 60 | 0.2 | 897 | 2.17 | 21.23656 | 0.00617 | 0.024127 | 0.591776 | 1.2 | 0.056549 | 1 | 0 | 0 | 10 | 10 | 200 | 0 | Thermal oil | simulation | our | N/A
PA/Cu | 0.05369454 | 0.002684727 | 0.05 | 174 | 61.4 | 5.112 | 1348 | 2.06 | 31.91402 | 0.00617 | 0.024127 | 0.591776 | 1.2 | 0.056549 | 1 | 0 | 0 | 10 | 10 | 200 | 0 | Thermal oil | simulation | our | N/A
PA/Cu | 0.04576398 | 0.04576398 | 1 | 174 | 61.4 | 5.112 | 1348 | 2.06 | 31.91402 | 0.00617 | 0.024127 | 0.591776 | 1.2 | 0.056549 | 1 | 0 | 0 | 10 | 10 | 200 | 0 | Thermal oil | simulation | our | N/A
PA/Cu | 0.03940757 | 0.07881514 | 2 | 174 | 61.4 | 5.112 | 1348 | 2.06 | 31.91402 | 0.00617 | 0.024127 | 0.591776 | 1.2 | 0.056549 | 1 | 0 | 0 | 10 | 10 | 200 | 0 | Thermal oil | simulation | our | N/A
PA/Cu | 0.03538211 | 0.1061463 | 3 | 174 | 61.4 | 5.112 | 1348 | 2.06 | 31.91402 | 0.00617 | 0.024127 | 0.591776 | 1.2 | 0.056549 | 1 | 0 | 0 | 10 | 10 | 200 | 0 | Thermal oil | simulation | our | N/A
PA/Cu | 0.03299973 | 0.1319989 | 4 | 174 | 61.4 | 5.112 | 1348 | 2.06 | 31.91402 | 0.00617 | 0.024127 | 0.591776 | 1.2 | 0.056549 | 1 | 0 | 0 | 10 | 10 | 200 | 0 | Thermal oil | simulation | our | N/A
PA/Cu | 0.03147647 | 0.1573824 | 5 | 174 | 61.4 | 5.112 | 1348 | 2.06 | 31.91402 | 0.00617 | 0.024127 | 0.591776 | 1.2 | 0.056549 | 1 | 0 | 0 | 10 | 10 | 200 | 0 | Thermal oil | simulation | our | N/A
PA/Cu | 0.03042358 | 0.1825415 | 6 | 174 | 61.4 | 5.112 | 1348 | 2.06 | 31.91402 | 0.00617 | 0.024127 | 0.591776 | 1.2 | 0.056549 | 1 | 0 | 0 | 10 | 10 | 200 | 0 | Thermal oil | simulation | our | N/A
PA/Cu | 0.02965887 | 0.2076121 | 7 | 174 | 61.4 | 5.112 | 1348 | 2.06 | 31.91402 | 0.00617 | 0.024127 | 0.591776 | 1.2 | 0.056549 | 1 | 0 | 0 | 10 | 10 | 200 | 0 | Thermal oil | simulation | our | N/A
PA/Cu | 0.0290837 | 0.2326696 | 8 | 174 | 61.4 | 5.112 | 1348 | 2.06 | 31.91402 | 0.00617 | 0.024127 | 0.591776 | 1.2 | 0.056549 | 1 | 0 | 0 | 10 | 10 | 200 | 0 | Thermal oil | simulation | our | N/A
PA/Cu | 0.02863707 | 0.2577336 | 9 | 174 | 61.4 | 5.112 | 1348 | 2.06 | 31.91402 | 0.00617 | 0.024127 | 0.591776 | 1.2 | 0.056549 | 1 | 0 | 0 | 10 | 10 | 200 | 0 | Thermal oil | simulation | our | N/A
PA/Cu | 0.0282797 | 0.282797 | 10 | 174 | 61.4 | 5.112 | 1348 | 2.06 | 31.91402 | 0.00617 | 0.024127 | 0.591776 | 1.2 | 0.056549 | 1 | 0 | 0 | 10 | 10 | 200 | 0 | Thermal oil | simulation | our | N/A
PA/Cu | 0.02798543 | 0.3078397 | 11 | 174 | 61.4 | 5.112 | 1348 | 2.06 | 31.91402 | 0.00617 | 0.024127 | 0.591776 | 1.2 | 0.056549 | 1 | 0 | 0 | 10 | 10 | 200 | 0 | Thermal oil | simulation | our | N/A
PA/Cu | 0.02773689 | 0.3328427 | 12 | 174 | 61.4 | 5.112 | 1348 | 2.06 | 31.91402 | 0.00617 | 0.024127 | 0.591776 | 1.2 | 0.056549 | 1 | 0 | 0 | 10 | 10 | 200 | 0 | Thermal oil | simulation | our | N/A
PA/Cu | 0.02752168 | 0.3577819 | 13 | 174 | 61.4 | 5.112 | 1348 | 2.06 | 31.91402 | 0.00617 | 0.024127 | 0.591776 | 1.2 | 0.056549 | 1 | 0 | 0 | 10 | 10 | 200 | 0 | Thermal oil | simulation | our | N/A
PA/Cu | 0.02733006 | 0.3826209 | 14 | 174 | 61.4 | 5.112 | 1348 | 2.06 | 31.91402 | 0.00617 | 0.024127 | 0.591776 | 1.2 | 0.056549 | 1 | 0 | 0 | 10 | 10 | 200 | 0 | Thermal oil | simulation | our | N/A
PA/Cu | 0.02715571 | 0.4073357 | 15 | 174 | 61.4 | 5.112 | 1348 | 2.06 | 31.91402 | 0.00617 | 0.024127 | 0.591776 | 1.2 | 0.056549 | 1 | 0 | 0 | 10 | 10 | 200 | 0 | Thermal oil | simulation | our | N/A
PA/Cu | 0.02699322 | 0.4318915 | 16 | 174 | 61.4 | 5.112 | 1348 | 2.06 | 31.91402 | 0.00617 | 0.024127 | 0.591776 | 1.2 | 0.056549 | 1 | 0 | 0 | 10 | 10 | 200 | 0 | Thermal oil | simulation | our | N/A
PA/Cu | 0.02683842 | 0.4562532 | 17 | 174 | 61.4 | 5.112 | 1348 | 2.06 | 31.91402 | 0.00617 | 0.024127 | 0.591776 | 1.2 | 0.056549 | 1 | 0 | 0 | 10 | 10 | 200 | 0 | Thermal oil | simulation | our | N/A
PA/Cu | 0.02668857 | 0.4803942 | 18 | 174 | 61.4 | 5.112 | 1348 | 2.06 | 31.91402 | 0.00617 | 0.024127 | 0.591776 | 1.2 | 0.056549 | 1 | 0 | 0 | 10 | 10 | 200 | 0 | Thermal oil | simulation | our | N/A
PA/Cu | 0.02654067 | 0.5042727 | 19 | 174 | 61.4 | 5.112 | 1348 | 2.06 | 31.91402 | 0.00617 | 0.024127 | 0.591776 | 1.2 | 0.056549 | 1 | 0 | 0 | 10 | 10 | 200 | 0 | Thermal oil | simulation | our | N/A
PA/Cu | 0.02639285 | 0.527857 | 20 | 174 | 61.4 | 5.112 | 1348 | 2.06 | 31.91402 | 0.00617 | 0.024127 | 0.591776 | 1.2 | 0.056549 | 1 | 0 | 0 | 10 | 10 | 200 | 0 | Thermal oil | simulation | our | N/A
Ba(OH)2·8H2O | 0.04507039 | 0.00225352 | 0.05 | 244.4 | 80 | 0.6 | 1937 | 2.9 | 45.85865 | 0.00617 | 0.024127 | 0.591776 | 1.2 | 0.056549 | 1 | 0 | 0 | 10 | 10 | 200 | 0 | Thermal oil | simulation | our | N/A
Ba(OH)2·8H2O | 0.03842661 | 0.03842661 | 1 | 244.4 | 80 | 0.6 | 1937 | 2.9 | 45.85865 | 0.00617 | 0.024127 | 0.591776 | 1.2 | 0.056549 | 1 | 0 | 0 | 10 | 10 | 200 | 0 | Thermal oil | simulation | our | N/A
Ba(OH)2·8H2O | 0.03557761 | 0.07115522 | 2 | 244.4 | 80 | 0.6 | 1937 | 2.9 | 45.85865 | 0.00617 | 0.024127 | 0.591776 | 1.2 | 0.056549 | 1 | 0 | 0 | 10 | 10 | 200 | 0 | Thermal oil | simulation | our | N/A
Ba(OH)2·8H2O | 0.03367073 | 0.1010122 | 3 | 244.4 | 80 | 0.6 | 1937 | 2.9 | 45.85865 | 0.00617 | 0.024127 | 0.591776 | 1.2 | 0.056549 | 1 | 0 | 0 | 10 | 10 | 200 | 0 | Thermal oil | simulation | our | N/A
Ba(OH)2·8H2O | 0.03224688 | 0.1289875 | 4 | 244.4 | 80 | 0.6 | 1937 | 2.9 | 45.85865 | 0.00617 | 0.024127 | 0.591776 | 1.2 | 0.056549 | 1 | 0 | 0 | 10 | 10 | 200 | 0 | Thermal oil | simulation | our | N/A
Ba(OH)2·8H2O | 0.03115142 | 0.1557571 | 5 | 244.4 | 80 | 0.6 | 1937 | 2.9 | 45.85865 | 0.00617 | 0.024127 | 0.591776 | 1.2 | 0.056549 | 1 | 0 | 0 | 10 | 10 | 200 | 0 | Thermal oil | simulation | our | N/A
Ba(OH)2·8H2O | 0.03029882 | 0.1817929 | 6 | 244.4 | 80 | 0.6 | 1937 | 2.9 | 45.85865 | 0.00617 | 0.024127 | 0.591776 | 1.2 | 0.056549 | 1 | 0 | 0 | 10 | 10 | 200 | 0 | Thermal oil | simulation | our | N/A
Ba(OH)2·8H2O | 0.02961708 | 0.2073195 | 7 | 244.4 | 80 | 0.6 | 1937 | 2.9 | 45.85865 | 0.00617 | 0.024127 | 0.591776 | 1.2 | 0.056549 | 1 | 0 | 0 | 10 | 10 | 200 | 0 | Thermal oil | simulation | our | N/A
Ba(OH)2·8H2O | 0.02906164 | 0.2324931 | 8 | 244.4 | 80 | 0.6 | 1937 | 2.9 | 45.85865 | 0.00617 | 0.024127 | 0.591776 | 1.2 | 0.056549 | 1 | 0 | 0 | 10 | 10 | 200 | 0 | Thermal oil | simulation | our | N/A
Ba(OH)2·8H2O | 0.02860591 | 0.2574532 | 9 | 244.4 | 80 | 0.6 | 1937 | 2.9 | 45.85865 | 0.00617 | 0.024127 | 0.591776 | 1.2 | 0.056549 | 1 | 0 | 0 | 10 | 10 | 200 | 0 | Thermal oil | simulation | our | N/A
Ba(OH)2·8H2O | 0.02823167 | 0.2823167 | 10 | 244.4 | 80 | 0.6 | 1937 | 2.9 | 45.85865 | 0.00617 | 0.024127 | 0.591776 | 1.2 | 0.056549 | 1 | 0 | 0 | 10 | 10 | 200 | 0 | Thermal oil | simulation | our | N/A
Ba(OH)2·8H2O | 0.02792201 | 0.3071421 | 11 | 244.4 | 80 | 0.6 | 1937 | 2.9 | 45.85865 | 0.00617 | 0.024127 | 0.591776 | 1.2 | 0.056549 | 1 | 0 | 0 | 10 | 10 | 200 | 0 | Thermal oil | simulation | our | N/A
Ba(OH)2·8H2O | 0.02766325 | 0.331959 | 12 | 244.4 | 80 | 0.6 | 1937 | 2.9 | 45.85865 | 0.00617 | 0.024127 | 0.591776 | 1.2 | 0.056549 | 1 | 0 | 0 | 10 | 10 | 200 | 0 | Thermal oil | simulation | our | N/A
Ba(OH)2·8H2O | 0.02744433 | 0.3567763 | 13 | 244.4 | 80 | 0.6 | 1937 | 2.9 | 45.85865 | 0.00617 | 0.024127 | 0.591776 | 1.2 | 0.056549 | 1 | 0 | 0 | 10 | 10 | 200 | 0 | Thermal oil | simulation | our | N/A
Ba(OH)2·8H2O | 0.0272569 | 0.3815966 | 14 | 244.4 | 80 | 0.6 | 1937 | 2.9 | 45.85865 | 0.00617 | 0.024127 | 0.591776 | 1.2 | 0.056549 | 1 | 0 | 0 | 10 | 10 | 200 | 0 | Thermal oil | simulation | our | N/A
Ba(OH)2·8H2O | 0.02709464 | 0.4064196 | 15 | 244.4 | 80 | 0.6 | 1937 | 2.9 | 45.85865 | 0.00617 | 0.024127 | 0.591776 | 1.2 | 0.056549 | 1 | 0 | 0 | 10 | 10 | 200 | 0 | Thermal oil | simulation | our | N/A
Ba(OH)2·8H2O | 0.02695286 | 0.4312457 | 16 | 244.4 | 80 | 0.6 | 1937 | 2.9 | 45.85865 | 0.00617 | 0.024127 | 0.591776 | 1.2 | 0.056549 | 1 | 0 | 0 | 10 | 10 | 200 | 0 | Thermal oil | simulation | our | N/A
Ba(OH)2·8H2O | 0.02682783 | 0.4560731 | 17 | 244.4 | 80 | 0.6 | 1937 | 2.9 | 45.85865 | 0.00617 | 0.024127 | 0.591776 | 1.2 | 0.056549 | 1 | 0 | 0 | 10 | 10 | 200 | 0 | Thermal oil | simulation | our | N/A
Ba(OH)2·8H2O | 0.02671649 | 0.4808968 | 18 | 244.4 | 80 | 0.6 | 1937 | 2.9 | 45.85865 | 0.00617 | 0.024127 | 0.591776 | 1.2 | 0.056549 | 1 | 0 | 0 | 10 | 10 | 200 | 0 | Thermal oil | simulation | our | N/A
Ba(OH)2·8H2O | 0.02661637 | 0.5057111 | 19 | 244.4 | 80 | 0.6 | 1937 | 2.9 | 45.85865 | 0.00617 | 0.024127 | 0.591776 | 1.2 | 0.056549 | 1 | 0 | 0 | 10 | 10 | 200 | 0 | Thermal oil | simulation | our | N/A
Ba(OH)2·8H2O | 0.0265251 | 0.5305019 | 20 | 244.4 | 80 | 0.6 | 1937 | 2.9 | 45.85865 | 0.00617 | 0.024127 | 0.591776 | 1.2 | 0.056549 | 1 | 0 | 0 | 10 | 10 | 200 | 0 | Thermal oil | simulation | our | N/A
Ba(OH)2·8H2O | 0.02642449 | 0.5549143 | 21 | 244.4 | 80 | 0.6 | 1937 | 2.9 | 45.85865 | 0.00617 | 0.024127 | 0.591776 | 1.2 | 0.056549 | 1 | 0 | 0 | 10 | 10 | 200 | 0 | Thermal oil | simulation | our | N/A
Ba(OH)2·8H2O | 0.02631396 | 0.5789071 | 22 | 244.4 | 80 | 0.6 | 1937 | 2.9 | 45.85865 | 0.00617 | 0.024127 | 0.591776 | 1.2 | 0.056549 | 1 | 0 | 0 | 10 | 10 | 200 | 0 | Thermal oil | simulation | our | N/A
Ba(OH)2·8H2O | 0.02620068 | 0.6026157 | 23 | 244.4 | 80 | 0.6 | 1937 | 2.9 | 45.85865 | 0.00617 | 0.024127 | 0.591776 | 1.2 | 0.056549 | 1 | 0 | 0 | 10 | 10 | 200 | 0 | Thermal oil | simulation | our | N/A
Ba(OH)2·8H2O | 0.02607644 | 0.6258346 | 24 | 244.4 | 80 | 0.6 | 1937 | 2.9 | 45.85865 | 0.00617 | 0.024127 | 0.591776 | 1.2 | 0.056549 | 1 | 0 | 0 | 10 | 10 | 200 | 0 | Thermal oil | simulation | our | N/A
Ba(OH)2·8H2O | 0.02594727 | 0.6486819 | 25 | 244.4 | 80 | 0.6 | 1937 | 2.9 | 45.85865 | 0.00617 | 0.024127 | 0.591776 | 1.2 | 0.056549 | 1 | 0 | 0 | 10 | 10 | 200 | 0 | Thermal oil | simulation | our | N/A
Ba(OH)2·8H2O | 0.02581763 | 0.6712584 | 26 | 244.4 | 80 | 0.6 | 1937 | 2.9 | 45.85865 | 0.00617 | 0.024127 | 0.591776 | 1.2 | 0.056549 | 1 | 0 | 0 | 10 | 10 | 200 | 0 | Thermal oil | simulation | our | N/A
Xylitol | 0.02650552 | 0.001325276 | 0.05 | 237.6 | 90 | 0.52 | 1345 | 1.27 | 31.843 | 0.00617 | 0.024127 | 0.591776 | 1.2 | 0.056549 | 1 | 0 | 0 | 10 | 0 | 200 | 0 | Thermal oil | simulation | our | N/A
Xylitol | 0.02390023 | 0.02390023 | 1 | 237.6 | 90 | 0.52 | 1345 | 1.27 | 31.843 | 0.00617 | 0.024127 | 0.591776 | 1.2 | 0.056549 | 1 | 0 | 0 | 10 | 0 | 200 | 0 | Thermal oil | simulation | our | N/A
Xylitol | 0.02362237 | 0.04724473 | 2 | 237.6 | 90 | 0.52 | 1345 | 1.27 | 31.843 | 0.00617 | 0.024127 | 0.591776 | 1.2 | 0.056549 | 1 | 0 | 0 | 10 | 0 | 200 | 0 | Thermal oil | simulation | our | N/A
Xylitol | 0.02355832 | 0.07067496 | 3 | 237.6 | 90 | 0.52 | 1345 | 1.27 | 31.843 | 0.00617 | 0.024127 | 0.591776 | 1.2 | 0.056549 | 1 | 0 | 0 | 10 | 0 | 200 | 0 | Thermal oil | simulation | our | N/A
Xylitol | 0.02353936 | 0.09415743 | 4 | 237.6 | 90 | 0.52 | 1345 | 1.27 | 31.843 | 0.00617 | 0.024127 | 0.591776 | 1.2 | 0.056549 | 1 | 0 | 0 | 10 | 0 | 200 | 0 | Thermal oil | simulation | our | N/A
Xylitol | 0.0235356 | 0.117678 | 5 | 237.6 | 90 | 0.52 | 1345 | 1.27 | 31.843 | 0.00617 | 0.024127 | 0.591776 | 1.2 | 0.056549 | 1 | 0 | 0 | 10 | 0 | 200 | 0 | Thermal oil | simulation | our | N/A
Xylitol | 0.02353749 | 0.141225 | 6 | 237.6 | 90 | 0.52 | 1345 | 1.27 | 31.843 | 0.00617 | 0.024127 | 0.591776 | 1.2 | 0.056549 | 1 | 0 | 0 | 10 | 0 | 200 | 0 | Thermal oil | simulation | our | N/A
Xylitol | 0.02354169 | 0.1647918 | 7 | 237.6 | 90 | 0.52 | 1345 | 1.27 | 31.843 | 0.00617 | 0.024127 | 0.591776 | 1.2 | 0.056549 | 1 | 0 | 0 | 10 | 0 | 200 | 0 | Thermal oil | simulation | our | N/A
Xylitol | 0.02354748 | 0.1883798 | 8 | 237.6 | 90 | 0.52 | 1345 | 1.27 | 31.843 | 0.00617 | 0.024127 | 0.591776 | 1.2 | 0.056549 | 1 | 0 | 0 | 10 | 0 | 200 | 0 | Thermal oil | simulation | our | N/A
Xylitol | 0.02355322 | 0.211979 | 9 | 237.6 | 90 | 0.52 | 1345 | 1.27 | 31.843 | 0.00617 | 0.024127 | 0.591776 | 1.2 | 0.056549 | 1 | 0 | 0 | 10 | 0 | 200 | 0 | Thermal oil | simulation | our | N/A
Xylitol | 0.02355805 | 0.2355805 | 10 | 237.6 | 90 | 0.52 | 1345 | 1.27 | 31.843 | 0.00617 | 0.024127 | 0.591776 | 1.2 | 0.056549 | 1 | 0 | 0 | 10 | 0 | 200 | 0 | Thermal oil | simulation | our | N/A
MgCl2·6H2O | 0.04266456 | 0.002133228 | 0.05 | 169 | 116 | 0.7 | 1450 | 1.83 | 34.32888 | 0.00617 | 0.024127 | 0.591776 | 1.2 | 0.056549 | 1 | 0 | 0 | 10 | 10 | 200 | 0 | Thermal oil | simulation | our | N/A
MgCl2·6H2O | 0.03568513 | 0.03568513 | 1 | 169 | 116 | 0.7 | 1450 | 1.83 | 34.32888 | 0.00617 | 0.024127 | 0.591776 | 1.2 | 0.056549 | 1 | 0 | 0 | 10 | 10 | 200 | 0 | Thermal oil | simulation | our | N/A
MgCl2·6H2O | 0.03218788 | 0.06437576 | 2 | 169 | 116 | 0.7 | 1450 | 1.83 | 34.32888 | 0.00617 | 0.024127 | 0.591776 | 1.2 | 0.056549 | 1 | 0 | 0 | 10 | 10 | 200 | 0 | Thermal oil | simulation | our | N/A
MgCl2·6H2O | 0.03006118 | 0.09018354 | 3 | 169 | 116 | 0.7 | 1450 | 1.83 | 34.32888 | 0.00617 | 0.024127 | 0.591776 | 1.2 | 0.056549 | 1 | 0 | 0 | 10 | 10 | 200 | 0 | Thermal oil | simulation | our | N/A
MgCl2·6H2O | 0.02874006 | 0.1149603 | 4 | 169 | 116 | 0.7 | 1450 | 1.83 | 34.32888 | 0.00617 | 0.024127 | 0.591776 | 1.2 | 0.056549 | 1 | 0 | 0 | 10 | 10 | 200 | 0 | Thermal oil | simulation | our | N/A
MgCl2·6H2O | 0.02788759 | 0.139438 | 5 | 169 | 116 | 0.7 | 1450 | 1.83 | 34.32888 | 0.00617 | 0.024127 | 0.591776 | 1.2 | 0.056549 | 1 | 0 | 0 | 10 | 10 | 200 | 0 | Thermal oil | simulation | our | N/A
Erythritol | 0.04345277 | 0.002172639 | 0.05 | 333.7 | 118.8 | 0.8 | 1346 | 1.98 | 31.86667 | 0.00617 | 0.024127 | 0.591776 | 1.2 | 0.056549 | 1 | 0 | 0 | 10 | 10 | 200 | 0 | Thermal oil | simulation | our | N/A
Erythritol | 0.03639071 | 0.03639071 | 1 | 333.7 | 118.8 | 0.8 | 1346 | 1.98 | 31.86667 | 0.00617 | 0.024127 | 0.591776 | 1.2 | 0.056549 | 1 | 0 | 0 | 10 | 10 | 200 | 0 | Thermal oil | simulation | our | N/A
Erythritol | 0.0328219 | 0.06564381 | 2 | 333.7 | 118.8 | 0.8 | 1346 | 1.98 | 31.86667 | 0.00617 | 0.024127 | 0.591776 | 1.2 | 0.056549 | 1 | 0 | 0 | 10 | 10 | 200 | 0 | Thermal oil | simulation | our | N/A
Erythritol | 0.03057238 | 0.09171714 | 3 | 333.7 | 118.8 | 0.8 | 1346 | 1.98 | 31.86667 | 0.00617 | 0.024127 | 0.591776 | 1.2 | 0.056549 | 1 | 0 | 0 | 10 | 10 | 200 | 0 | Thermal oil | simulation | our | N/A
Erythritol | 0.02911519 | 0.1164608 | 4 | 333.7 | 118.8 | 0.8 | 1346 | 1.98 | 31.86667 | 0.00617 | 0.024127 | 0.591776 | 1.2 | 0.056549 | 1 | 0 | 0 | 10 | 10 | 200 | 0 | Thermal oil | simulation | our | N/A
Erythritol | 0.02817124 | 0.1408562 | 5 | 333.7 | 118.8 | 0.8 | 1346 | 1.98 | 31.86667 | 0.00617 | 0.024127 | 0.591776 | 1.2 | 0.056549 | 1 | 0 | 0 | 10 | 10 | 200 | 0 | Thermal oil | simulation | our | N/A
RT35/SiC | 0.03626437 | 0.001813219 | 0.05 | 145 | 35 | 0.82 | 917 | 1.9 | 45.69322 | 0.0005878 | 0.050265 | 0.117829 | 1.6 | 0.075398 | 1 | 0 | 0 | 20 | 10 | 300 | 0 | Thermal oil | simulation | our | N/A
RT35/SiC | 0.03557955 | 0.003557955 | 0.1 | 145 | 35 | 0.82 | 917 | 1.9 | 45.69322 | 0.0005878 | 0.050265 | 0.117829 | 1.6 | 0.075398 | 1 | 0 | 0 | 20 | 10 | 300 | 0 | Thermal oil | simulation | our | N/A
RT35/SiC | 0.03434017 | 0.005151026 | 0.15 | 145 | 35 | 0.82 | 917 | 1.9 | 45.69322 | 0.0005878 | 0.050265 | 0.117829 | 1.6 | 0.075398 | 1 | 0 | 0 | 20 | 10 | 300 | 0 | Thermal oil | simulation | our | N/A
RT35/SiC | 0.03338257 | 0.006676515 | 0.2 | 145 | 35 | 0.82 | 917 | 1.9 | 45.69322 | 0.0005878 | 0.050265 | 0.117829 | 1.6 | 0.075398 | 1 | 0 | 0 | 20 | 10 | 300 | 0 | Thermal oil | simulation | our | N/A
RT35/SiC | 0.02820996 | 0.08462987 | 3 | 145 | 35 | 0.82 | 917 | 1.9 | 45.69322 | 0.0005878 | 0.050265 | 0.117829 | 1.6 | 0.075398 | 1 | 0 | 0 | 20 | 10 | 300 | 0 | Thermal oil | simulation | our | N/A
Eicosane | 0.02812498 | 0.001406249 | 0.05 | 248 | 36.7 | 0.28 | 816 | 2.16 | 40.66049 | 0.0005878 | 0.050265 | 0.117829 | 1.6 | 0.075398 | 1 | 0 | 0 | 20 | 10 | 300 | 0 | Thermal oil | simulation | our | N/A
Eicosane | 0.02440153 | 0.004880307 | 0.2 | 248 | 36.7 | 0.28 | 816 | 2.16 | 40.66049 | 0.0005878 | 0.050265 | 0.117829 | 1.6 | 0.075398 | 1 | 0 | 0 | 20 | 10 | 300 | 0 | Thermal oil | simulation | our | N/A
Eicosane | 0.0231735 | 0.0092694 | 0.4 | 248 | 36.7 | 0.28 | 816 | 2.16 | 40.66049 | 0.0005878 | 0.050265 | 0.117829 | 1.6 | 0.075398 | 1 | 0 | 0 | 20 | 10 | 300 | 0 | Thermal oil | simulation | our | N/A
Eicosane | 0.02295329 | 0.01377197 | 0.6 | 248 | 36.7 | 0.28 | 816 | 2.16 | 40.66049 | 0.0005878 | 0.050265 | 0.117829 | 1.6 | 0.075398 | 1 | 0 | 0 | 20 | 10 | 300 | 0 | Thermal oil | simulation | our | N/A
Eicosane | 0.02295296 | 0.01836237 | 0.8 | 248 | 36.7 | 0.28 | 816 | 2.16 | 40.66049 | 0.0005878 | 0.050265 | 0.117829 | 1.6 | 0.075398 | 1 | 0 | 0 | 20 | 10 | 300 | 0 | Thermal oil | simulation | our | N/A
Eicosane | 0.02301054 | 0.02301054 | 1 | 248 | 36.7 | 0.28 | 816 | 2.16 | 40.66049 | 0.0005878 | 0.050265 | 0.117829 | 1.6 | 0.075398 | 1 | 0 | 0 | 20 | 10 | 300 | 0 | Thermal oil | simulation | our | N/A
Eicosane | 0.02308111 | 0.02769734 | 1.2 | 248 | 36.7 | 0.28 | 816 | 2.16 | 40.66049 | 0.0005878 | 0.050265 | 0.117829 | 1.6 | 0.075398 | 1 | 0 | 0 | 20 | 10 | 300 | 0 | Thermal oil | simulation | our | N/A
Eicosane | 0.02314638 | 0.03240493 | 1.4 | 248 | 36.7 | 0.28 | 816 | 2.16 | 40.66049 | 0.0005878 | 0.050265 | 0.117829 | 1.6 | 0.075398 | 1 | 0 | 0 | 20 | 10 | 300 | 0 | Thermal oil | simulation | our | N/A
Eicosane | 0.02320232 | 0.03712371 | 1.6 | 248 | 36.7 | 0.28 | 816 | 2.16 | 40.66049 | 0.0005878 | 0.050265 | 0.117829 | 1.6 | 0.075398 | 1 | 0 | 0 | 20 | 10 | 300 | 0 | Thermal oil | simulation | our | N/A
Eicosane | 0.02324871 | 0.04184768 | 1.8 | 248 | 36.7 | 0.28 | 816 | 2.16 | 40.66049 | 0.0005878 | 0.050265 | 0.117829 | 1.6 | 0.075398 | 1 | 0 | 0 | 20 | 10 | 300 | 0 | Thermal oil | simulation | our | N/A
Eicosane | 0.02328718 | 0.04657435 | 2 | 248 | 36.7 | 0.28 | 816 | 2.16 | 40.66049 | 0.0005878 | 0.050265 | 0.117829 | 1.6 | 0.075398 | 1 | 0 | 0 | 20 | 10 | 300 | 0 | Thermal oil | simulation | our | N/A
Eicosane | 0.02334344 | 0.05135557 | 2.2 | 248 | 36.7 | 0.28 | 816 | 2.16 | 40.66049 | 0.0005878 | 0.050265 | 0.117829 | 1.6 | 0.075398 | 1 | 0 | 0 | 20 | 10 | 300 | 0 | Thermal oil | simulation | our | N/A
Eicosane | 0.0234144 | 0.05619455 | 2.4 | 248 | 36.7 | 0.28 | 816 | 2.16 | 40.66049 | 0.0005878 | 0.050265 | 0.117829 | 1.6 | 0.075398 | 1 | 0 | 0 | 20 | 10 | 300 | 0 | Thermal oil | simulation | our | N/A
Eicosane | 0.02348222 | 0.06105377 | 2.6 | 248 | 36.7 | 0.28 | 816 | 2.16 | 40.66049 | 0.0005878 | 0.050265 | 0.117829 | 1.6 | 0.075398 | 1 | 0 | 0 | 20 | 10 | 300 | 0 | Thermal oil | simulation | our | N/A
Eicosane | 0.02354999 | 0.06593996 | 2.8 | 248 | 36.7 | 0.28 | 816 | 2.16 | 40.66049 | 0.0005878 | 0.050265 | 0.117829 | 1.6 | 0.075398 | 1 | 0 | 0 | 20 | 10 | 300 | 0 | Thermal oil | simulation | our | N/A
Eicosane | 0.02361315 | 0.07083944 | 3 | 248 | 36.7 | 0.28 | 816 | 2.16 | 40.66049 | 0.0005878 | 0.050265 | 0.117829 | 1.6 | 0.075398 | 1 | 0 | 0 | 20 | 10 | 300 | 0 | Thermal oil | simulation | our | N/A
Eicosane | 0.02366953 | 0.07574251 | 3.2 | 248 | 36.7 | 0.28 | 816 | 2.16 | 40.66049 | 0.0005878 | 0.050265 | 0.117829 | 1.6 | 0.075398 | 1 | 0 | 0 | 20 | 10 | 300 | 0 | Thermal oil | simulation | our | N/A
Eicosane | 0.02371735 | 0.08063898 | 3.4 | 248 | 36.7 | 0.28 | 816 | 2.16 | 40.66049 | 0.0005878 | 0.050265 | 0.117829 | 1.6 | 0.075398 | 1 | 0 | 0 | 20 | 10 | 300 | 0 | Thermal oil | simulation | our | N/A
Eicosane | 0.02375918 | 0.08553306 | 3.6 | 248 | 36.7 | 0.28 | 816 | 2.16 | 40.66049 | 0.0005878 | 0.050265 | 0.117829 | 1.6 | 0.075398 | 1 | 0 | 0 | 20 | 10 | 300 | 0 | Thermal oil | simulation | our | N/A
Eicosane | 0.02379454 | 0.09041925 | 3.8 | 248 | 36.7 | 0.28 | 816 | 2.16 | 40.66049 | 0.0005878 | 0.050265 | 0.117829 | 1.6 | 0.075398 | 1 | 0 | 0 | 20 | 10 | 300 | 0 | Thermal oil | simulation | our | N/A
Eicosane | 0.02382821 | 0.09531285 | 4 | 248 | 36.7 | 0.28 | 816 | 2.16 | 40.66049 | 0.0005878 | 0.050265 | 0.117829 | 1.6 | 0.075398 | 1 | 0 | 0 | 20 | 10 | 300 | 0 | Thermal oil | simulation | our | N/A
Eicosane | 0.02385882 | 0.100207 | 4.2 | 248 | 36.7 | 0.28 | 816 | 2.16 | 40.66049 | 0.0005878 | 0.050265 | 0.117829 | 1.6 | 0.075398 | 1 | 0 | 0 | 20 | 10 | 300 | 0 | Thermal oil | simulation | our | N/A
Eicosane | 0.02388908 | 0.105112 | 4.4 | 248 | 36.7 | 0.28 | 816 | 2.16 | 40.66049 | 0.0005878 | 0.050265 | 0.117829 | 1.6 | 0.075398 | 1 | 0 | 0 | 20 | 10 | 300 | 0 | Thermal oil | simulation | our | N/A
Lauric acid | 0.02612897 | 0.001306449 | 0.05 | 187.21 | 46 | 0.15 | 912 | 2.29 | 45.44407 | 0.0005878 | 0.050265 | 0.117829 | 1.6 | 0.075398 | 1 | 0 | 0 | 20 | 10 | 300 | 0 | Thermal oil | simulation | our | N/A
Lauric acid | 0.02206215 | 0.004412431 | 0.2 | 187.21 | 46 | 0.15 | 912 | 2.29 | 45.44407 | 0.0005878 | 0.050265 | 0.117829 | 1.6 | 0.075398 | 1 | 0 | 0 | 20 | 10 | 300 | 0 | Thermal oil | simulation | our | N/A
Lauric acid | 0.02087559 | 0.008350524 | 0.4 | 187.21 | 46 | 0.15 | 912 | 2.29 | 45.44407 | 0.0005878 | 0.050265 | 0.117829 | 1.6 | 0.075398 | 1 | 0 | 0 | 20 | 10 | 300 | 0 | Thermal oil | simulation | our | N/A
Lauric acid | 0.02065881 | 0.01239557 | 0.6 | 187.21 | 46 | 0.15 | 912 | 2.29 | 45.44407 | 0.0005878 | 0.050265 | 0.117829 | 1.6 | 0.075398 | 1 | 0 | 0 | 20 | 10 | 300 | 0 | Thermal oil | simulation | our | N/A
Lauric acid | 0.02065555 | 0.01652473 | 0.8 | 187.21 | 46 | 0.15 | 912 | 2.29 | 45.44407 | 0.0005878 | 0.050265 | 0.117829 | 1.6 | 0.075398 | 1 | 0 | 0 | 20 | 10 | 300 | 0 | Thermal oil | simulation | our | N/A
Lauric acid | 0.02071373 | 0.02071402 | 1 | 187.21 | 46 | 0.15 | 912 | 2.29 | 45.44407 | 0.0005878 | 0.050265 | 0.117829 | 1.6 | 0.075398 | 1 | 0 | 0 | 20 | 10 | 300 | 0 | Thermal oil | simulation | our | N/A
Lauric acid | 0.0207843 | 0.02494145 | 1.2 | 187.21 | 46 | 0.15 | 912 | 2.29 | 45.44407 | 0.0005878 | 0.050265 | 0.117829 | 1.6 | 0.075398 | 1 | 0 | 0 | 20 | 10 | 300 | 0 | Thermal oil | simulation | our | N/A
Lauric acid | 0.0208515 | 0.02919239 | 1.4 | 187.21 | 46 | 0.15 | 912 | 2.29 | 45.44407 | 0.0005878 | 0.050265 | 0.117829 | 1.6 | 0.075398 | 1 | 0 | 0 | 20 | 10 | 300 | 0 | Thermal oil | simulation | our | N/A
Lauric acid | 0.02090648 | 0.03345066 | 1.6 | 187.21 | 46 | 0.15 | 912 | 2.29 | 45.44407 | 0.0005878 | 0.050265 | 0.117829 | 1.6 | 0.075398 | 1 | 0 | 0 | 20 | 10 | 300 | 0 | Thermal oil | simulation | our | N/A
Lauric acid | 0.02096679 | 0.03774051 | 1.8 | 187.21 | 46 | 0.15 | 912 | 2.29 | 45.44407 | 0.0005878 | 0.050265 | 0.117829 | 1.6 | 0.075398 | 1 | 0 | 0 | 20 | 10 | 300 | 0 | Thermal oil | simulation | our | N/A
Lauric acid | 0.02104033 | 0.04208096 | 2 | 187.21 | 46 | 0.15 | 912 | 2.29 | 45.44407 | 0.0005878 | 0.050265 | 0.117829 | 1.6 | 0.075398 | 1 | 0 | 0 | 20 | 10 | 300 | 0 | Thermal oil | simulation | our | N/A
Lauric acid | 0.0211124 | 0.04644758 | 2.2 | 187.21 | 46 | 0.15 | 912 | 2.29 | 45.44407 | 0.0005878 | 0.050265 | 0.117829 | 1.6 | 0.075398 | 1 | 0 | 0 | 20 | 10 | 300 | 0 | Thermal oil | simulation | our | N/A
Lauric acid | 0.0211601 | 0.05078453 | 2.4 | 187.21 | 46 | 0.15 | 912 | 2.29 | 45.44407 | 0.0005878 | 0.050265 | 0.117829 | 1.6 | 0.075398 | 1 | 0 | 0 | 20 | 10 | 300 | 0 | Thermal oil | simulation | our | N/A
Lauric acid | 0.02121367 | 0.05515585 | 2.6 | 187.21 | 46 | 0.15 | 912 | 2.29 | 45.44407 | 0.0005878 | 0.050265 | 0.117829 | 1.6 | 0.075398 | 1 | 0 | 0 | 20 | 10 | 300 | 0 | Thermal oil | simulation | our | N/A
Lauric acid | 0.02126943 | 0.05955471 | 2.8 | 187.21 | 46 | 0.15 | 912 | 2.29 | 45.44407 | 0.0005878 | 0.050265 | 0.117829 | 1.6 | 0.075398 | 1 | 0 | 0 | 20 | 10 | 300 | 0 | Thermal oil | simulation | our | N/A
Lauric acid | 0.02132334 | 0.06397031 | 3 | 187.21 | 46 | 0.15 | 912 | 2.29 | 45.44407 | 0.0005878 | 0.050265 | 0.117829 | 1.6 | 0.075398 | 1 | 0 | 0 | 20 | 10 | 300 | 0 | Thermal oil | simulation | our | N/A
Lauric acid | 0.02136477 | 0.06836757 | 3.2 | 187.21 | 46 | 0.15 | 912 | 2.29 | 45.44407 | 0.0005878 | 0.050265 | 0.117829 | 1.6 | 0.075398 | 1 | 0 | 0 | 20 | 10 | 300 | 0 | Thermal oil | simulation | our | N/A
Lauric acid | 0.02140633 | 0.0727818 | 3.4 | 187.21 | 46 | 0.15 | 912 | 2.29 | 45.44407 | 0.0005878 | 0.050265 | 0.117829 | 1.6 | 0.075398 | 1 | 0 | 0 | 20 | 10 | 300 | 0 | Thermal oil | simulation | our | N/A
Lauric acid | 0.02144683 | 0.0772089 | 3.6 | 187.21 | 46 | 0.15 | 912 | 2.29 | 45.44407 | 0.0005878 | 0.050265 | 0.117829 | 1.6 | 0.075398 | 1 | 0 | 0 | 20 | 10 | 300 | 0 | Thermal oil | simulation | our | N/A
Lauric acid | 0.0214842 | 0.08164028 | 3.8 | 187.21 | 46 | 0.15 | 912 | 2.29 | 45.44407 | 0.0005878 | 0.050265 | 0.117829 | 1.6 | 0.075398 | 1 | 0 | 0 | 20 | 10 | 300 | 0 | Thermal oil | simulation | our | N/A
Lauric acid | 0.02152062 | 0.08608276 | 4 | 187.21 | 46 | 0.15 | 912 | 2.29 | 45.44407 | 0.0005878 | 0.050265 | 0.117829 | 1.6 | 0.075398 | 1 | 0 | 0 | 20 | 10 | 300 | 0 | Thermal oil | simulation | our | N/A
Lauric acid | 0.02155539 | 0.09053296 | 4.2 | 187.21 | 46 | 0.15 | 912 | 2.29 | 45.44407 | 0.0005878 | 0.050265 | 0.117829 | 1.6 | 0.075398 | 1 | 0 | 0 | 20 | 10 | 300 | 0 | Thermal oil | simulation | our | N/A
Lauric acid | 0.02157978 | 0.09495135 | 4.4 | 187.21 | 46 | 0.15 | 912 | 2.29 | 45.44407 | 0.0005878 | 0.050265 | 0.117829 | 1.6 | 0.075398 | 1 | 0 | 0 | 20 | 10 | 300 | 0 | Thermal oil | simulation | our | N/A
Lauric acid | 0.02159546 | 0.09933942 | 4.6 | 187.21 | 46 | 0.15 | 912 | 2.29 | 45.44407 | 0.0005878 | 0.050265 | 0.117829 | 1.6 | 0.075398 | 1 | 0 | 0 | 20 | 10 | 300 | 0 | Thermal oil | simulation | our | N/A
Lauric acid | 0.02161155 | 0.1037358 | 4.8 | 187.21 | 46 | 0.15 | 912 | 2.29 | 45.44407 | 0.0005878 | 0.050265 | 0.117829 | 1.6 | 0.075398 | 1 | 0 | 0 | 20 | 10 | 300 | 0 | Thermal oil | simulation | our | N/A
Paraffin/EG | 0.03834781 | 0.001917391 | 0.05 | 155 | 50.9 | 2.35 | 300 | 1.7 | 14.94871 | 0.0005878 | 0.050265 | 0.117829 | 1.6 | 0.075398 | 1 | 0 | 0 | 20 | 10 | 300 | 0 | Thermal oil | simulation | our | N/A
Paraffin/EG | 0.03327934 | 0.01663967 | 0.5 | 155 | 50.9 | 2.35 | 300 | 1.7 | 14.94871 | 0.0005878 | 0.050265 | 0.117829 | 1.6 | 0.075398 | 1 | 0 | 0 | 20 | 10 | 300 | 0 | Thermal oil | simulation | our | N/A
Paraffin/EG | 0.02970048 | 0.02970048 | 1 | 155 | 50.9 | 2.35 | 300 | 1.7 | 14.94871 | 0.0005878 | 0.050265 | 0.117829 | 1.6 | 0.075398 | 1 | 0 | 0 | 20 | 10 | 300 | 0 | Thermal oil | simulation | our | N/A
Paraffin/EG | 0.0263219 | 0.0526438 | 2 | 155 | 50.9 | 2.35 | 300 | 1.7 | 14.94871 | 0.0005878 | 0.050265 | 0.117829 | 1.6 | 0.075398 | 1 | 0 | 0 | 20 | 10 | 300 | 0 | Thermal oil | simulation | our | N/A
Paraffin/EG | 0.02481503 | 0.07444508 | 3 | 155 | 50.9 | 2.35 | 300 | 1.7 | 14.94871 | 0.0005878 | 0.050265 | 0.117829 | 1.6 | 0.075398 | 1 | 0 | 0 | 20 | 10 | 300 | 0 | Thermal oil | simulation | our | N/A
Stearic acid | 0.03011107 | 0.001505554 | 0.05 | 169 | 52 | 0.29 | 906 | 2.21 | 45.1451 | 0.0005878 | 0.050265 | 0.117829 | 1.6 | 0.075398 | 1 | 0 | 0 | 20 | 10 | 300 | 0 | Thermal oil | simulation | our | N/A
Stearic acid | 0.02397197 | 0.01198599 | 0.5 | 169 | 52 | 0.29 | 906 | 2.21 | 45.1451 | 0.0005878 | 0.050265 | 0.117829 | 1.6 | 0.075398 | 1 | 0 | 0 | 20 | 10 | 300 | 0 | Thermal oil | simulation | our | N/A
Stearic acid | 0.02322175 | 0.02322175 | 1 | 169 | 52 | 0.29 | 906 | 2.21 | 45.1451 | 0.0005878 | 0.050265 | 0.117829 | 1.6 | 0.075398 | 1 | 0 | 0 | 20 | 10 | 300 | 0 | Thermal oil | simulation | our | N/A
Stearic acid | 0.02279696 | 0.04559392 | 2 | 169 | 52 | 0.29 | 906 | 2.21 | 45.1451 | 0.0005878 | 0.050265 | 0.117829 | 1.6 | 0.075398 | 1 | 0 | 0 | 20 | 10 | 300 | 0 | Thermal oil | simulation | our | N/A
Stearic acid | 0.0225753 | 0.06772591 | 3 | 169 | 52 | 0.29 | 906 | 2.21 | 45.1451 | 0.0005878 | 0.050265 | 0.117829 | 1.6 | 0.075398 | 1 | 0 | 0 | 20 | 10 | 300 | 0 | Thermal oil | simulation | our | N/A
Stearic acid | 0.02242147 | 0.08968587 | 4 | 169 | 52 | 0.29 | 906 | 2.21 | 45.1451 | 0.0005878 | 0.050265 | 0.117829 | 1.6 | 0.075398 | 1 | 0 | 0 | 20 | 10 | 300 | 0 | Thermal oil | simulation | our | N/A
Stearic acid | 0.02231642 | 0.1115821 | 5 | 169 | 52 | 0.29 | 906 | 2.21 | 45.1451 | 0.0005878 | 0.050265 | 0.117829 | 1.6 | 0.075398 | 1 | 0 | 0 | 20 | 10 | 300 | 0 | Thermal oil | simulation | our | N/A
Stearic acid | 0.02224528 | 0.1334717 | 6 | 169 | 52 | 0.29 | 906 | 2.21 | 45.1451 | 0.0005878 | 0.050265 | 0.117829 | 1.6 | 0.075398 | 1 | 0 | 0 | 20 | 10 | 300 | 0 | Thermal oil | simulation | our | N/A
SAT/EG | 0.05299236 | 0.002649618 | 0.05 | 227.3 | 58 | 7.2 | 1000 | 3.22 | 49.829 | 0.0005878 | 0.050265 | 0.117829 | 1.6 | 0.075398 | 1 | 0 | 0 | 20 | 10 | 300 | 0 | Thermal oil | simulation | our | N/A
SAT/EG | 0.04740097 | 0.04740097 | 1 | 227.3 | 58 | 7.2 | 1000 | 3.22 | 49.829 | 0.0005878 | 0.050265 | 0.117829 | 1.6 | 0.075398 | 1 | 0 | 0 | 20 | 10 | 300 | 0 | Thermal oil | simulation | our | N/A
SAT/EG | 0.04363711 | 0.08727422 | 2 | 227.3 | 58 | 7.2 | 1000 | 3.22 | 49.829 | 0.0005878 | 0.050265 | 0.117829 | 1.6 | 0.075398 | 1 | 0 | 0 | 20 | 10 | 300 | 0 | Thermal oil | simulation | our | N/A
SAT/EG | 0.04091573 | 0.1227472 | 3 | 227.3 | 58 | 7.2 | 1000 | 3.22 | 49.829 | 0.0005878 | 0.050265 | 0.117829 | 1.6 | 0.075398 | 1 | 0 | 0 | 20 | 10 | 300 | 0 | Thermal oil | simulation | our | N/A
SAT/EG | 0.03901691 | 0.1560676 | 4 | 227.3 | 58 | 7.2 | 1000 | 3.22 | 49.829 | 0.0005878 | 0.050265 | 0.117829 | 1.6 | 0.075398 | 1 | 0 | 0 | 20 | 10 | 300 | 0 | Thermal oil | simulation | our | N/A
SAT/EG | 0.03776221 | 0.1888111 | 5 | 227.3 | 58 | 7.2 | 1000 | 3.22 | 49.829 | 0.0005878 | 0.050265 | 0.117829 | 1.6 | 0.075398 | 1 | 0 | 0 | 20 | 10 | 300 | 0 | Thermal oil | simulation | our | N/A
RT60 | 0.02831999 | 0.001416 | 0.05 | 186.7 | 60 | 0.2 | 897 | 2.17 | 44.69664 | 0.0005878 | 0.050265 | 0.117829 | 1.6 | 0.075398 | 1 | 0 | 0 | 20 | 10 | 300 | 0 | Thermal oil | simulation | our | N/A
RT60 | 0.0206131 | 0.0206131 | 1 | 186.7 | 60 | 0.2 | 897 | 2.17 | 44.69664 | 0.0005878 | 0.050265 | 0.117829 | 1.6 | 0.075398 | 1 | 0 | 0 | 20 | 10 | 300 | 0 | Thermal oil | simulation | our | N/A
RT60 | 0.02027945 | 0.0405589 | 2 | 186.7 | 60 | 0.2 | 897 | 2.17 | 44.69664 | 0.0005878 | 0.050265 | 0.117829 | 1.6 | 0.075398 | 1 | 0 | 0 | 20 | 10 | 300 | 0 | Thermal oil | simulation | our | N/A
RT60 | 0.02011264 | 0.06033791 | 3 | 186.7 | 60 | 0.2 | 897 | 2.17 | 44.69664 | 0.0005878 | 0.050265 | 0.117829 | 1.6 | 0.075398 | 1 | 0 | 0 | 20 | 10 | 300 | 0 | Thermal oil | simulation | our | N/A
RT60 | 0.01999652 | 0.07998609 | 4 | 186.7 | 60 | 0.2 | 897 | 2.17 | 44.69664 | 0.0005878 | 0.050265 | 0.117829 | 1.6 | 0.075398 | 1 | 0 | 0 | 20 | 10 | 300 | 0 | Thermal oil | simulation | our | N/A
RT60 | 0.01990402 | 0.0995201 | 5 | 186.7 | 60 | 0.2 | 897 | 2.17 | 44.69664 | 0.0005878 | 0.050265 | 0.117829 | 1.6 | 0.075398 | 1 | 0 | 0 | 20 | 10 | 300 | 0 | Thermal oil | simulation | our | N/A
PA/Cu | 0.05041501 | 0.002520751 | 0.05 | 174 | 61.4 | 5.112 | 1348 | 2.06 | 67.16953 | 0.0005878 | 0.050265 | 0.117829 | 1.6 | 0.075398 | 1 | 0 | 0 | 20 | 10 | 300 | 0 | Thermal oil | simulation | our | N/A
PA/Cu | 0.04405253 | 0.04405253 | 1 | 174 | 61.4 | 5.112 | 1348 | 2.06 | 67.16953 | 0.0005878 | 0.050265 | 0.117829 | 1.6 | 0.075398 | 1 | 0 | 0 | 20 | 10 | 300 | 0 | Thermal oil | simulation | our | N/A
PA/Cu | 0.04071196 | 0.08142392 | 2 | 174 | 61.4 | 5.112 | 1348 | 2.06 | 67.16953 | 0.0005878 | 0.050265 | 0.117829 | 1.6 | 0.075398 | 1 | 0 | 0 | 20 | 10 | 300 | 0 | Thermal oil | simulation | our | N/A
PA/Cu | 0.03834432 | 0.115033 | 3 | 174 | 61.4 | 5.112 | 1348 | 2.06 | 67.16953 | 0.0005878 | 0.050265 | 0.117829 | 1.6 | 0.075398 | 1 | 0 | 0 | 20 | 10 | 300 | 0 | Thermal oil | simulation | our | N/A
PA/Cu | 0.03673322 | 0.1469329 | 4 | 174 | 61.4 | 5.112 | 1348 | 2.06 | 67.16953 | 0.0005878 | 0.050265 | 0.117829 | 1.6 | 0.075398 | 1 | 0 | 0 | 20 | 10 | 300 | 0 | Thermal oil | simulation | our | N/A
PA/Cu | 0.03572208 | 0.1786104 | 5 | 174 | 61.4 | 5.112 | 1348 | 2.06 | 67.16953 | 0.0005878 | 0.050265 | 0.117829 | 1.6 | 0.075398 | 1 | 0 | 0 | 20 | 10 | 300 | 0 | Thermal oil | simulation | our | N/A
Ba(OH)2·8H2O | 0.03864285 | 0.001932142 | 0.05 | 244.4 | 80 | 0.6 | 1937 | 2.9 | 96.51883 | 0.0005878 | 0.050265 | 0.117829 | 1.6 | 0.075398 | 1 | 0 | 0 | 20 | 10 | 300 | 0 | Thermal oil | simulation | our | N/A
Ba(OH)2·8H2O | 0.03350118 | 0.03350118 | 1 | 244.4 | 80 | 0.6 | 1937 | 2.9 | 96.51883 | 0.0005878 | 0.050265 | 0.117829 | 1.6 | 0.075398 | 1 | 0 | 0 | 20 | 10 | 300 | 0 | Thermal oil | simulation | our | N/A
Ba(OH)2·8H2O | 0.03334904 | 0.06669808 | 2 | 244.4 | 80 | 0.6 | 1937 | 2.9 | 96.51883 | 0.0005878 | 0.050265 | 0.117829 | 1.6 | 0.075398 | 1 | 0 | 0 | 20 | 10 | 300 | 0 | Thermal oil | simulation | our | N/A
Ba(OH)2·8H2O | 0.03329767 | 0.09989301 | 3 | 244.4 | 80 | 0.6 | 1937 | 2.9 | 96.51883 | 0.0005878 | 0.050265 | 0.117829 | 1.6 | 0.075398 | 1 | 0 | 0 | 20 | 10 | 300 | 0 | Thermal oil | simulation | our | N/A
Ba(OH)2·8H2O | 0.03323487 | 0.1329395 | 4 | 244.4 | 80 | 0.6 | 1937 | 2.9 | 96.51883 | 0.0005878 | 0.050265 | 0.117829 | 1.6 | 0.075398 | 1 | 0 | 0 | 20 | 10 | 300 | 0 | Thermal oil | simulation | our | N/A
Ba(OH)2·8H2O | 0.03315621 | 0.165781 | 5 | 244.4 | 80 | 0.6 | 1937 | 2.9 | 96.51883 | 0.0005878 | 0.050265 | 0.117829 | 1.6 | 0.075398 | 1 | 0 | 0 | 20 | 10 | 300 | 0 | Thermal oil | simulation | our | N/A
Xylitol | 0.03421257 | 0.001710628 | 0.05 | 237.6 | 90 | 0.52 | 1345 | 1.27 | 67.02 | 0.0005878 | 0.050265 | 0.117829 | 1.6 | 0.075398 | 1 | 0 | 0 | 20 | 10 | 300 | 0 | Thermal oil | simulation | our | N/A
Xylitol | 0.03027932 | 0.01513966 | 0.5 | 237.6 | 90 | 0.52 | 1345 | 1.27 | 67.02 | 0.0005878 | 0.050265 | 0.117829 | 1.6 | 0.075398 | 1 | 0 | 0 | 20 | 10 | 300 | 0 | Thermal oil | simulation | our | N/A
Xylitol | 0.02972361 | 0.02972361 | 1 | 237.6 | 90 | 0.52 | 1345 | 1.27 | 67.02 | 0.0005878 | 0.050265 | 0.117829 | 1.6 | 0.075398 | 1 | 0 | 0 | 20 | 10 | 300 | 0 | Thermal oil | simulation | our | N/A
Xylitol | 0.02965454 | 0.05930908 | 2 | 237.6 | 90 | 0.52 | 1345 | 1.27 | 67.02 | 0.0005878 | 0.050265 | 0.117829 | 1.6 | 0.075398 | 1 | 0 | 0 | 20 | 10 | 300 | 0 | Thermal oil | simulation | our | N/A
Xylitol | 0.02966369 | 0.08899106 | 3 | 237.6 | 90 | 0.52 | 1345 | 1.27 | 67.02 | 0.0005878 | 0.050265 | 0.117829 | 1.6 | 0.075398 | 1 | 0 | 0 | 20 | 10 | 300 | 0 | Thermal oil | simulation | our | N/A
Xylitol | 0.02974477 | 0.1189807 | 4 | 237.6 | 90 | 0.52 | 1345 | 1.27 | 67.02 | 0.0005878 | 0.050265 | 0.117829 | 1.6 | 0.075398 | 1 | 0 | 0 | 20 | 10 | 300 | 0 | Thermal oil | simulation | our | N/A
Xylitol | 0.02975992 | 0.1487988 | 5 | 237.6 | 90 | 0.52 | 1345 | 1.27 | 67.02 | 0.0005878 | 0.050265 | 0.117829 | 1.6 | 0.075398 | 1 | 0 | 0 | 20 | 10 | 300 | 0 | Thermal oil | simulation | our | N/A
Xylitol | 0.02976713 | 0.1786019 | 6 | 237.6 | 90 | 0.52 | 1345 | 1.27 | 67.02 | 0.0005878 | 0.050265 | 0.117829 | 1.6 | 0.075398 | 1 | 0 | 0 | 20 | 10 | 300 | 0 | Thermal oil | simulation | our | N/A
MgCl2·6H2O | 0.03652594 | 0.001826297 | 0.05 | 169 | 116 | 0.7 | 1450 | 1.83 | 72.25209 | 0.0005878 | 0.050265 | 0.117829 | 1.6 | 0.075398 | 1 | 0 | 0 | 20 | 10 | 300 | 0 | Thermal oil | simulation | our | N/A
MgCl2·6H2O | 0.0328361 | 0.01641805 | 0.5 | 169 | 116 | 0.7 | 1450 | 1.83 | 72.25209 | 0.0005878 | 0.050265 | 0.117829 | 1.6 | 0.075398 | 1 | 0 | 0 | 20 | 10 | 300 | 0 | Thermal oil | simulation | our | N/A
MgCl2·6H2O | 0.03240199 | 0.03240199 | 1 | 169 | 116 | 0.7 | 1450 | 1.83 | 72.25209 | 0.0005878 | 0.050265 | 0.117829 | 1.6 | 0.075398 | 1 | 0 | 0 | 20 | 10 | 300 | 0 | Thermal oil | simulation | our | N/A
MgCl2·6H2O | 0.03231576 | 0.04847364 | 1.5 | 169 | 116 | 0.7 | 1450 | 1.83 | 72.25209 | 0.0005878 | 0.050265 | 0.117829 | 1.6 | 0.075398 | 1 | 0 | 0 | 20 | 10 | 300 | 0 | Thermal oil | simulation | our | N/A
MgCl2·6H2O | 0.03242676 | 0.06485351 | 2 | 169 | 116 | 0.7 | 1450 | 1.83 | 72.25209 | 0.0005878 | 0.050265 | 0.117829 | 1.6 | 0.075398 | 1 | 0 | 0 | 20 | 10 | 300 | 0 | Thermal oil | simulation | our | N/A
MgCl2·6H2O | 0.0325221 | 0.08130526 | 2.5 | 169 | 116 | 0.7 | 1450 | 1.83 | 72.25209 | 0.0005878 | 0.050265 | 0.117829 | 1.6 | 0.075398 | 1 | 0 | 0 | 20 | 10 | 300 | 0 | Thermal oil | simulation | our | N/A
MgCl2·6H2O | 0.03256303 | 0.09768909 | 3 | 169 | 116 | 0.7 | 1450 | 1.83 | 72.25209 | 0.0005878 | 0.050265 | 0.117829 | 1.6 | 0.075398 | 1 | 0 | 0 | 20 | 10 | 300 | 0 | Thermal oil | simulation | our | N/A
MgCl2·6H2O | 0.03256657 | 0.113983 | 3.5 | 169 | 116 | 0.7 | 1450 | 1.83 | 72.25209 | 0.0005878 | 0.050265 | 0.117829 | 1.6 | 0.075398 | 1 | 0 | 0 | 20 | 10 | 300 | 0 | Thermal oil | simulation | our | N/A
MgCl2·6H2O | 0.03256116 | 0.1302446 | 4 | 169 | 116 | 0.7 | 1450 | 1.83 | 72.25209 | 0.0005878 | 0.050265 | 0.117829 | 1.6 | 0.075398 | 1 | 0 | 0 | 20 | 10 | 300 | 0 | Thermal oil | simulation | our | N/A
Erythritol | 0.03767302 | 0.001883651 | 0.05 | 333.7 | 118.8 | 0.8 | 1346 | 1.98 | 67.06987 | 0.0005878 | 0.050265 | 0.117829 | 1.6 | 0.075398 | 1 | 0 | 0 | 20 | 10 | 300 | 0 | Thermal oil | simulation | our | N/A
Erythritol | 0.03772646 | 0.002263588 | 0.06 | 333.7 | 118.8 | 0.8 | 1346 | 1.98 | 67.06987 | 0.0005878 | 0.050265 | 0.117829 | 1.6 | 0.075398 | 1 | 0 | 0 | 20 | 10 | 300 | 0 | Thermal oil | simulation | our | N/A
Erythritol | 0.03764062 | 0.00301125 | 0.08 | 333.7 | 118.8 | 0.8 | 1346 | 1.98 | 67.06987 | 0.0005878 | 0.050265 | 0.117829 | 1.6 | 0.075398 | 1 | 0 | 0 | 20 | 10 | 300 | 0 | Thermal oil | simulation | our | N/A
Erythritol | 0.03754595 | 0.003379135 | 0.09 | 333.7 | 118.8 | 0.8 | 1346 | 1.98 | 67.06987 | 0.0005878 | 0.050265 | 0.117829 | 1.6 | 0.075398 | 1 | 0 | 0 | 20 | 10 | 300 | 0 | Thermal oil | simulation | our | N/A
RT35/SiC | 1.599065 | 0.07995323 | 0.05 | 145 | 35 | 0.82 | 917 | 1.9 | 1.785245 | 0.02869 | 0.002513 | 0.239414 | 2 | 0.094248 | 1 | 0 | 0 | 30 | 10 | 400 | 0 | Thermal oil | simulation | our | N/A
RT35/SiC | 1.530764 | 0.1530764 | 0.1 | 145 | 35 | 0.82 | 917 | 1.9 | 1.785245 | 0.02869 | 0.002513 | 0.239414 | 2 | 0.094248 | 1 | 0 | 0 | 30 | 10 | 400 | 0 | Thermal oil | simulation | our | N/A
RT35/SiC | 1.478054 | 0.221708 | 0.15 | 145 | 35 | 0.82 | 917 | 1.9 | 1.785245 | 0.02869 | 0.002513 | 0.239414 | 2 | 0.094248 | 1 | 0 | 0 | 30 | 10 | 400 | 0 | Thermal oil | simulation | our | N/A
RT35/SiC | 1.425272 | 0.2850545 | 0.2 | 145 | 35 | 0.82 | 917 | 1.9 | 1.785245 | 0.02869 | 0.002513 | 0.239414 | 2 | 0.094248 | 1 | 0 | 0 | 30 | 10 | 400 | 0 | Thermal oil | simulation | our | N/A
RT35/SiC | 1.361796 | 0.3404491 | 0.25 | 145 | 35 | 0.82 | 917 | 1.9 | 1.785245 | 0.02869 | 0.002513 | 0.239414 | 2 | 0.094248 | 1 | 0 | 0 | 30 | 10 | 400 | 0 | Thermal oil | simulation | our | N/A
RT35/SiC | 1.274116 | 0.3822348 | 0.3 | 145 | 35 | 0.82 | 917 | 1.9 | 1.785245 | 0.02869 | 0.002513 | 0.239414 | 2 | 0.094248 | 1 | 0 | 0 | 30 | 10 | 400 | 0 | Thermal oil | simulation | our | N/A
RT35/SiC | 1.165777 | 0.4080219 | 0.35 | 145 | 35 | 0.82 | 917 | 1.9 | 1.785245 | 0.02869 | 0.002513 | 0.239414 | 2 | 0.094248 | 1 | 0 | 0 | 30 | 10 | 400 | 0 | Thermal oil | simulation | our | N/A
RT35/SiC | 1.054356 | 0.4217423 | 0.4 | 145 | 35 | 0.82 | 917 | 1.9 | 1.785245 | 0.02869 | 0.002513 | 0.239414 | 2 | 0.094248 | 1 | 0 | 0 | 30 | 10 | 400 | 0 | Thermal oil | simulation | our | N/A
RT35/SiC | 0.952922 | 0.4288149 | 0.45 | 145 | 35 | 0.82 | 917 | 1.9 | 1.785245 | 0.02869 | 0.002513 | 0.239414 | 2 | 0.094248 | 1 | 0 | 0 | 30 | 10 | 400 | 0 | Thermal oil | simulation | our | N/A
Eicosane | 1.544545 | 0.07722724 | 0.05 | 248 | 36.7 | 0.28 | 816 | 2.16 | 1.588615 | 0.02869 | 0.002513 | 0.239414 | 2 | 0.094248 | 1 | 0 | 0 | 30 | 10 | 400 | 0 | Thermal oil | simulation | our | N/A
Eicosane | 1.479184 | 0.1479184 | 0.1 | 248 | 36.7 | 0.28 | 816 | 2.16 | 1.588615 | 0.02869 | 0.002513 | 0.239414 | 2 | 0.094248 | 1 | 0 | 0 | 30 | 10 | 400 | 0 | Thermal oil | simulation | our | N/A
Eicosane | 1.392916 | 0.2785832 | 0.2 | 248 | 36.7 | 0.28 | 816 | 2.16 | 1.588615 | 0.02869 | 0.002513 | 0.239414 | 2 | 0.094248 | 1 | 0 | 0 | 30 | 10 | 400 | 0 | Thermal oil | simulation | our | N/A
Eicosane | 1.337849 | 0.4013546 | 0.3 | 248 | 36.7 | 0.28 | 816 | 2.16 | 1.588615 | 0.02869 | 0.002513 | 0.239414 | 2 | 0.094248 | 1 | 0 | 0 | 30 | 10 | 400 | 0 | Thermal oil | simulation | our | N/A
Eicosane | 1.240033 | 0.4960131 | 0.4 | 248 | 36.7 | 0.28 | 816 | 2.16 | 1.588615 | 0.02869 | 0.002513 | 0.239414 | 2 | 0.094248 | 1 | 0 | 0 | 30 | 10 | 400 | 0 | Thermal oil | simulation | our | N/A
Eicosane | 1.102902 | 0.5514508 | 0.5 | 248 | 36.7 | 0.28 | 816 | 2.16 | 1.588615 | 0.02869 | 0.002513 | 0.239414 | 2 | 0.094248 | 1 | 0 | 0 | 30 | 10 | 400 | 0 | Thermal oil | simulation | our | N/A
Eicosane | 0.9598324 | 0.5758994 | 0.6 | 248 | 36.7 | 0.28 | 816 | 2.16 | 1.588615 | 0.02869 | 0.002513 | 0.239414 | 2 | 0.094248 | 1 | 0 | 0 | 30 | 10 | 400 | 0 | Thermal oil | simulation | our | N/A
Lauric acid | 1.447997 | 0.07239983 | 0.05 | 187.21 | 46 | 0.15 | 912 | 2.29 | 1.775511 | 0.02869 | 0.002513 | 0.239414 | 2 | 0.094248 | 1 | 0 | 0 | 30 | 10 | 400 | 0 | Thermal oil | simulation | our | N/A
Lauric acid | 1.373308 | 0.1373308 | 0.1 | 187.21 | 46 | 0.15 | 912 | 2.29 | 1.775511 | 0.02869 | 0.002513 | 0.239414 | 2 | 0.094248 | 1 | 0 | 0 | 30 | 10 | 400 | 0 | Thermal oil | simulation | our | N/A
Lauric acid | 1.275063 | 0.2550126 | 0.2 | 187.21 | 46 | 0.15 | 912 | 2.29 | 1.775511 | 0.02869 | 0.002513 | 0.239414 | 2 | 0.094248 | 1 | 0 | 0 | 30 | 10 | 400 | 0 | Thermal oil | simulation | our | N/A
Lauric acid | 1.202755 | 0.3608266 | 0.3 | 187.21 | 46 | 0.15 | 912 | 2.29 | 1.775511 | 0.02869 | 0.002513 | 0.239414 | 2 | 0.094248 | 1 | 0 | 0 | 30 | 10 | 400 | 0 | Thermal oil | simulation | our | N/A
Lauric acid | 1.10645 | 0.4425801 | 0.4 | 187.21 | 46 | 0.15 | 912 | 2.29 | 1.775511 | 0.02869 | 0.002513 | 0.239414 | 2 | 0.094248 | 1 | 0 | 0 | 30 | 10 | 400 | 0 | Thermal oil | simulation | our | N/A
Lauric acid | 0.9892027 | 0.4946014 | 0.5 | 187.21 | 46 | 0.15 | 912 | 2.29 | 1.775511 | 0.02869 | 0.002513 | 0.239414 | 2 | 0.094248 | 1 | 0 | 0 | 30 | 10 | 400 | 0 | Thermal oil | simulation | our | N/A
Lauric acid | 0.8719525 | 0.5231715 | 0.6 | 187.21 | 46 | 0.15 | 912 | 2.29 | 1.775511 | 0.02869 | 0.002513 | 0.239414 | 2 | 0.094248 | 1 | 0 | 0 | 30 | 10 | 400 | 0 | Thermal oil | simulation | our | N/A
Lauric acid | 0.7675239 | 0.5372667 | 0.7 | 187.21 | 46 | 0.15 | 912 | 2.29 | 1.775511 | 0.02869 | 0.002513 | 0.239414 | 2 | 0.094248 | 1 | 0 | 0 | 30 | 10 | 400 | 0 | Thermal oil | simulation | our | N/A
Lauric acid | 0.678882 | 0.5431056 | 0.8 | 187.21 | 46 | 0.15 | 912 | 2.29 | 1.775511 | 0.02869 | 0.002513 | 0.239414 | 2 | 0.094248 | 1 | 0 | 0 | 30 | 10 | 400 | 0 | Thermal oil | simulation | our | N/A
Paraffin/EG | 1.451076 | 0.07255382 | 0.05 | 155 | 50.9 | 2.35 | 300 | 1.7 | 0.58405 | 0.02869 | 0.002513 | 0.239414 | 2 | 0.094248 | 1 | 0 | 0 | 30 | 10 | 400 | 0 | Thermal oil | simulation | our | N/A
Paraffin/EG | 1.27583 | 0.127583 | 0.1 | 155 | 50.9 | 2.35 | 300 | 1.7 | 0.58405 | 0.02869 | 0.002513 | 0.239414 | 2 | 0.094248 | 1 | 0 | 0 | 30 | 10 | 400 | 0 | Thermal oil | simulation | our | N/A
Paraffin/EG | 0.7172197 | 0.1434439 | 0.2 | 155 | 50.9 | 2.35 | 300 | 1.7 | 0.58405 | 0.02869 | 0.002513 | 0.239414 | 2 | 0.094248 | 1 | 0 | 0 | 30 | 10 | 400 | 0 | Thermal oil | simulation | our | N/A
Paraffin/EG | 0.5755254 | 0.1438813 | 0.25 | 155 | 50.9 | 2.35 | 300 | 1.7 | 0.58405 | 0.02869 | 0.002513 | 0.239414 | 2 | 0.094248 | 1 | 0 | 0 | 30 | 10 | 400 | 0 | Thermal oil | simulation | our | N/A
Stearic acid | 1.536927 | 0.07684635 | 0.05 | 169 | 52 | 0.29 | 906 | 2.21 | 1.76383 | 0.02869 | 0.002513 | 0.239414 | 2 | 0.094248 | 1 | 0 | 0 | 30 | 10 | 400 | 0 | Thermal oil | simulation | our | N/A
Stearic acid | 1.451788 | 0.1451788 | 0.1 | 169 | 52 | 0.29 | 906 | 2.21 | 1.76383 | 0.02869 | 0.002513 | 0.239414 | 2 | 0.094248 | 1 | 0 | 0 | 30 | 10 | 400 | 0 | Thermal oil | simulation | our | N/A
Stearic acid | 1.328813 | 0.2657626 | 0.2 | 169 | 52 | 0.29 | 906 | 2.21 | 1.76383 | 0.02869 | 0.002513 | 0.239414 | 2 | 0.094248 | 1 | 0 | 0 | 30 | 10 | 400 | 0 | Thermal oil | simulation | our | N/A
Stearic acid | 1.233275 | 0.3699826 | 0.3 | 169 | 52 | 0.29 | 906 | 2.21 | 1.76383 | 0.02869 | 0.002513 | 0.239414 | 2 | 0.094248 | 1 | 0 | 0 | 30 | 10 | 400 | 0 | Thermal oil | simulation | our | N/A
Stearic acid | 1.104332 | 0.4417329 | 0.4 | 169 | 52 | 0.29 | 906 | 2.21 | 1.76383 | 0.02869 | 0.002513 | 0.239414 | 2 | 0.094248 | 1 | 0 | 0 | 30 | 10 | 400 | 0 | Thermal oil | simulation | our | N/A
Stearic acid | 0.9578548 | 0.4789274 | 0.5 | 169 | 52 | 0.29 | 906 | 2.21 | 1.76383 | 0.02869 | 0.002513 | 0.239414 | 2 | 0.094248 | 1 | 0 | 0 | 30 | 10 | 400 | 0 | Thermal oil | simulation | our | N/A
SAT/EG | 1.790848 | 0.08954238 | 0.05 | 227.3 | 58 | 7.2 | 1000 | 3.22 | 1.94683 | 0.02869 | 0.002513 | 0.239414 | 2 | 0.094248 | 1 | 0 | 0 | 30 | 10 | 400 | 0 | Thermal oil | simulation | our | N/A
SAT/EG | 1.697738 | 0.1697738 | 0.1 | 227.3 | 58 | 7.2 | 1000 | 3.22 | 1.94683 | 0.02869 | 0.002513 | 0.239414 | 2 | 0.094248 | 1 | 0 | 0 | 30 | 10 | 400 | 0 | Thermal oil | simulation | our | N/A
SAT/EG | 1.633176 | 0.3266352 | 0.2 | 227.3 | 58 | 7.2 | 1000 | 3.22 | 1.94683 | 0.02869 | 0.002513 | 0.239414 | 2 | 0.094248 | 1 | 0 | 0 | 30 | 10 | 400 | 0 | Thermal oil | simulation | our | N/A
SAT/EG | 1.583713 | 0.4751139 | 0.3 | 227.3 | 58 | 7.2 | 1000 | 3.22 | 1.94683 | 0.02869 | 0.002513 | 0.239414 | 2 | 0.094248 | 1 | 0 | 0 | 30 | 10 | 400 | 0 | Thermal oil | simulation | our | N/A
SAT/EG | 1.514827 | 0.6059309 | 0.4 | 227.3 | 58 | 7.2 | 1000 | 3.22 | 1.94683 | 0.02869 | 0.002513 | 0.239414 | 2 | 0.094248 | 1 | 0 | 0 | 30 | 10 | 400 | 0 | Thermal oil | simulation | our | N/A
SAT/EG | 1.389486 | 0.6947429 | 0.5 | 227.3 | 58 | 7.2 | 1000 | 3.22 | 1.94683 | 0.02869 | 0.002513 | 0.239414 | 2 | 0.094248 | 1 | 0 | 0 | 30 | 10 | 400 | 0 | Thermal oil | simulation | our | N/A
RT60 | 1.482559 | 0.07412793 | 0.05 | 186.7 | 60 | 0.2 | 897 | 2.17 | 1.74631 | 0.02869 | 0.002513 | 0.239414 | 2 | 0.094248 | 1 | 0 | 0 | 30 | 10 | 400 | 0 | Thermal oil | simulation | our | N/A
RT60 | 1.394403 | 0.1394403 | 0.1 | 186.7 | 60 | 0.2 | 897 | 2.17 | 1.74631 | 0.02869 | 0.002513 | 0.239414 | 2 | 0.094248 | 1 | 0 | 0 | 30 | 10 | 400 | 0 | Thermal oil | simulation | our | N/A
RT60 | 1.267707 | 0.2535413 | 0.2 | 186.7 | 60 | 0.2 | 897 | 2.17 | 1.74631 | 0.02869 | 0.002513 | 0.239414 | 2 | 0.094248 | 1 | 0 | 0 | 30 | 10 | 400 | 0 | Thermal oil | simulation | our | N/A
RT60 | 1.184248 | 0.3552743 | 0.3 | 186.7 | 60 | 0.2 | 897 | 2.17 | 1.74631 | 0.02869 | 0.002513 | 0.239414 | 2 | 0.094248 | 1 | 0 | 0 | 30 | 10 | 400 | 0 | Thermal oil | simulation | our | N/A
RT60 | 1.086465 | 0.4345861 | 0.4 | 186.7 | 60 | 0.2 | 897 | 2.17 | 1.74631 | 0.02869 | 0.002513 | 0.239414 | 2 | 0.094248 | 1 | 0 | 0 | 30 | 10 | 400 | 0 | Thermal oil | simulation | our | N/A
RT60 | 0.9681006 | 0.4840503 | 0.5 | 186.7 | 60 | 0.2 | 897 | 2.17 | 1.74631 | 0.02869 | 0.002513 | 0.239414 | 2 | 0.094248 | 1 | 0 | 0 | 30 | 10 | 400 | 0 | Thermal oil | simulation | our | N/A
RT60 | 0.8499906 | 0.5099944 | 0.6 | 186.7 | 60 | 0.2 | 897 | 2.17 | 1.74631 | 0.02869 | 0.002513 | 0.239414 | 2 | 0.094248 | 1 | 0 | 0 | 30 | 10 | 400 | 0 | Thermal oil | simulation | our | N/A
RT60 | 0.7444643 | 0.521125 | 0.7 | 186.7 | 60 | 0.2 | 897 | 2.17 | 1.74631 | 0.02869 | 0.002513 | 0.239414 | 2 | 0.094248 | 1 | 0 | 0 | 30 | 10 | 400 | 0 | Thermal oil | simulation | our | N/A
PA/Cu | 1.671056 | 0.1671056 | 0.1 | 174 | 61.4 | 5.112 | 1348 | 2.06 | 2.62433 | 0.02869 | 0.002513 | 0.239414 | 2 | 0.094248 | 1 | 0 | 0 | 30 | 10 | 400 | 0 | Thermal oil | simulation | our | N/A
PA/Cu | 1.614405 | 0.3228811 | 0.2 | 174 | 61.4 | 5.112 | 1348 | 2.06 | 2.62433 | 0.02869 | 0.002513 | 0.239414 | 2 | 0.094248 | 1 | 0 | 0 | 30 | 10 | 400 | 0 | Thermal oil | simulation | our | N/A
PA/Cu | 1.566222 | 0.4698665 | 0.3 | 174 | 61.4 | 5.112 | 1348 | 2.06 | 2.62433 | 0.02869 | 0.002513 | 0.239414 | 2 | 0.094248 | 1 | 0 | 0 | 30 | 10 | 400 | 0 | Thermal oil | simulation | our | N/A
PA/Cu | 1.497475 | 0.5989898 | 0.4 | 174 | 61.4 | 5.112 | 1348 | 2.06 | 2.62433 | 0.02869 | 0.002513 | 0.239414 | 2 | 0.094248 | 1 | 0 | 0 | 30 | 10 | 400 | 0 | Thermal oil | simulation | our | N/A
PA/Cu | 1.371134 | 0.6855668 | 0.5 | 174 | 61.4 | 5.112 | 1348 | 2.06 | 2.62433 | 0.02869 | 0.002513 | 0.239414 | 2 | 0.094248 | 1 | 0 | 0 | 30 | 10 | 400 | 0 | Thermal oil | simulation | our | N/A
PA/Cu | 1.203205 | 0.7219232 | 0.6 | 174 | 61.4 | 5.112 | 1348 | 2.06 | 2.62433 | 0.02869 | 0.002513 | 0.239414 | 2 | 0.094248 | 1 | 0 | 0 | 30 | 10 | 400 | 0 | Thermal oil | simulation | our | N/A
PA/Cu | 1.051039 | 0.7357273 | 0.7 | 174 | 61.4 | 5.112 | 1348 | 2.06 | 2.62433 | 0.02869 | 0.002513 | 0.239414 | 2 | 0.094248 | 1 | 0 | 0 | 30 | 10 | 400 | 0 | Thermal oil | simulation | our | N/A
Ba(OH)2·8H2O | 1.781286 | 0.0890643 | 0.05 | 244.4 | 80 | 0.6 | 1937 | 2.9 | 3.77101 | 0.02869 | 0.002513 | 0.239414 | 2 | 0.094248 | 1 | 0 | 0 | 30 | 10 | 400 | 0 | Thermal oil | simulation | our | N/A
Ba(OH)2·8H2O | 1.718634 | 0.1718634 | 0.1 | 244.4 | 80 | 0.6 | 1937 | 2.9 | 3.77101 | 0.02869 | 0.002513 | 0.239414 | 2 | 0.094248 | 1 | 0 | 0 | 30 | 10 | 400 | 0 | Thermal oil | simulation | our | N/A
Ba(OH)2·8H2O | 1.628789 | 0.3257578 | 0.2 | 244.4 | 80 | 0.6 | 1937 | 2.9 | 3.77101 | 0.02869 | 0.002513 | 0.239414 | 2 | 0.094248 | 1 | 0 | 0 | 30 | 10 | 400 | 0 | Thermal oil | simulation | our | N/A
Ba(OH)2·8H2O | 1.582077 | 0.4746232 | 0.3 | 244.4 | 80 | 0.6 | 1937 | 2.9 | 3.77101 | 0.02869 | 0.002513 | 0.239414 | 2 | 0.094248 | 1 | 0 | 0 | 30 | 10 | 400 | 0 | Thermal oil | simulation | our | N/A
Ba(OH)2·8H2O | 1.552893 | 0.6211574 | 0.4 | 244.4 | 80 | 0.6 | 1937 | 2.9 | 3.77101 | 0.02869 | 0.002513 | 0.239414 | 2 | 0.094248 | 1 | 0 | 0 | 30 | 10 | 400 | 0 | Thermal oil | simulation | our | N/A
Ba(OH)2·8H2O | 1.5331 | 0.7665499 | 0.5 | 244.4 | 80 | 0.6 | 1937 | 2.9 | 3.77101 | 0.02869 | 0.002513 | 0.239414 | 2 | 0.094248 | 1 | 0 | 0 | 30 | 10 | 400 | 0 | Thermal oil | simulation | our | N/A
Ba(OH)2·8H2O | 1.515836 | 0.9095018 | 0.6 | 244.4 | 80 | 0.6 | 1937 | 2.9 | 3.77101 | 0.02869 | 0.002513 | 0.239414 | 2 | 0.094248 | 1 | 0 | 0 | 30 | 10 | 400 | 0 | Thermal oil | simulation | our | N/A
Ba(OH)2·8H2O | 1.491069 | 1.043749 | 0.7 | 244.4 | 80 | 0.6 | 1937 | 2.9 | 3.77101 | 0.02869 | 0.002513 | 0.239414 | 2 | 0.094248 | 1 | 0 | 0 | 30 | 10 | 400 | 0 | Thermal oil | simulation | our | N/A
Ba(OH)2·8H2O | 1.454693 | 1.163754 | 0.8 | 244.4 | 80 | 0.6 | 1937 | 2.9 | 3.77101 | 0.02869 | 0.002513 | 0.239414 | 2 | 0.094248 | 1 | 0 | 0 | 30 | 10 | 400 | 0 | Thermal oil | simulation | our | N/A
Ba(OH)2·8H2O | 1.405341 | 1.264807 | 0.9 | 244.4 | 80 | 0.6 | 1937 | 2.9 | 3.77101 | 0.02869 | 0.002513 | 0.239414 | 2 | 0.094248 | 1 | 0 | 0 | 30 | 10 | 400 | 0 | Thermal oil | simulation | our | N/A
Ba(OH)2·8H2O | 1.343748 | 1.343748 | 1 | 244.4 | 80 | 0.6 | 1937 | 2.9 | 3.77101 | 0.02869 | 0.002513 | 0.239414 | 2 | 0.094248 | 1 | 0 | 0 | 30 | 10 | 400 | 0 | Thermal oil | simulation | our | N/A
Ba(OH)2·8H2O | 1.27338 | 1.400717 | 1.1 | 244.4 | 80 | 0.6 | 1937 | 2.9 | 3.77101 | 0.02869 | 0.002513 | 0.239414 | 2 | 0.094248 | 1 | 0 | 0 | 30 | 10 | 400 | 0 | Thermal oil | simulation | our | N/A
Xylitol | 1.56718 | 0.078359 | 0.05 | 237.6 | 90 | 0.52 | 1345 | 1.27 | 2.61849 | 0.02869 | 0.002513 | 0.239414 | 2 | 0.094248 | 1 | 0 | 0 | 30 | 10 | 400 | 0 | Thermal oil | simulation | our | N/A
Xylitol | 1.53879 | 0.153879 | 0.1 | 237.6 | 90 | 0.52 | 1345 | 1.27 | 2.61849 | 0.02869 | 0.002513 | 0.239414 | 2 | 0.094248 | 1 | 0 | 0 | 30 | 10 | 400 | 0 | Thermal oil | simulation | our | N/A
Xylitol | 1.490558 | 0.2981116 | 0.2 | 237.6 | 90 | 0.52 | 1345 | 1.27 | 2.61849 | 0.02869 | 0.002513 | 0.239414 | 2 | 0.094248 | 1 | 0 | 0 | 30 | 10 | 400 | 0 | Thermal oil | simulation | our | N/A
Xylitol | 1.453518 | 0.4360555 | 0.3 | 237.6 | 90 | 0.52 | 1345 | 1.27 | 2.61849 | 0.02869 | 0.002513 | 0.239414 | 2 | 0.094248 | 1 | 0 | 0 | 30 | 10 | 400 | 0 | Thermal oil | simulation | our | N/A
Xylitol | 1.415265 | 0.5661062 | 0.4 | 237.6 | 90 | 0.52 | 1345 | 1.27 | 2.61849 | 0.02869 | 0.002513 | 0.239414 | 2 | 0.094248 | 1 | 0 | 0 | 30 | 10 | 400 | 0 | Thermal oil | simulation | our | N/A
Xylitol | 1.361684 | 0.6808421 | 0.5 | 237.6 | 90 | 0.52 | 1345 | 1.27 | 2.61849 | 0.02869 | 0.002513 | 0.239414 | 2 | 0.094248 | 1 | 0 | 0 | 30 | 10 | 400 | 0 | Thermal oil | simulation | our | N/A
Xylitol | 1.274973 | 0.7649837 | 0.6 | 237.6 | 90 | 0.52 | 1345 | 1.27 | 2.61849 | 0.02869 | 0.002513 | 0.239414 | 2 | 0.094248 | 1 | 0 | 0 | 30 | 10 | 400 | 0 | Thermal oil | simulation | our | N/A
Xylitol | 1.159599 | 0.811719 | 0.7 | 237.6 | 90 | 0.52 | 1345 | 1.27 | 2.61849 | 0.02869 | 0.002513 | 0.239414 | 2 | 0.094248 | 1 | 0 | 0 | 30 | 10 | 400 | 0 | Thermal oil | simulation | our | N/A
Xylitol | 1.036194 | 0.8289553 | 0.8 | 237.6 | 90 | 0.52 | 1345 | 1.27 | 2.61849 | 0.02869 | 0.002513 | 0.239414 | 2 | 0.094248 | 1 | 0 | 0 | 30 | 10 | 400 | 0 | Thermal oil | simulation | our | N/A
MgCl2·6H2O | 1.647006 | 0.08235032 | 0.05 | 169 | 116 | 0.7 | 1450 | 1.83 | 2.82291 | 0.02869 | 0.002513 | 0.239414 | 2 | 0.094248 | 1 | 0 | 0 | 30 | 10 | 400 | 0 | Thermal oil | simulation | our | N/A
MgCl2·6H2O | 1.591509 | 0.1591509 | 0.1 | 169 | 116 | 0.7 | 1450 | 1.83 | 2.82291 | 0.02869 | 0.002513 | 0.239414 | 2 | 0.094248 | 1 | 0 | 0 | 30 | 10 | 400 | 0 | Thermal oil | simulation | our | N/A
MgCl2·6H2O | 1.535228 | 0.3070457 | 0.2 | 169 | 116 | 0.7 | 1450 | 1.83 | 2.82291 | 0.02869 | 0.002513 | 0.239414 | 2 | 0.094248 | 1 | 0 | 0 | 30 | 10 | 400 | 0 | Thermal oil | simulation | our | N/A
MgCl2·6H2O | 1.507153 | 0.452146 | 0.3 | 169 | 116 | 0.7 | 1450 | 1.83 | 2.82291 | 0.02869 | 0.002513 | 0.239414 | 2 | 0.094248 | 1 | 0 | 0 | 30 | 10 | 400 | 0 | Thermal oil | simulation | our | N/A
MgCl2·6H2O | 1.44942 | 0.5797679 | 0.4 | 169 | 116 | 0.7 | 1450 | 1.83 | 2.82291 | 0.02869 | 0.002513 | 0.239414 | 2 | 0.094248 | 1 | 0 | 0 | 30 | 10 | 400 | 0 | Thermal oil | simulation | our | N/A
MgCl2·6H2O | 1.344258 | 0.6721288 | 0.5 | 169 | 116 | 0.7 | 1450 | 1.83 | 2.82291 | 0.02869 | 0.002513 | 0.239414 | 2 | 0.094248 | 1 | 0 | 0 | 30 | 10 | 400 | 0 | Thermal oil | simulation | our | N/A
MgCl2·6H2O | 1.20356 | 0.722136 | 0.6 | 169 | 116 | 0.7 | 1450 | 1.83 | 2.82291 | 0.02869 | 0.002513 | 0.239414 | 2 | 0.094248 | 1 | 0 | 0 | 30 | 10 | 400 | 0 | Thermal oil | simulation | our | N/A
Erythritol | 1.663017 | 0.08315086 | 0.05 | 333.7 | 118.8 | 0.8 | 1346 | 1.98 | 2.62044 | 0.02869 | 0.002513 | 0.239414 | 2 | 0.094248 | 1 | 0 | 0 | 30 | 10 | 400 | 0 | Thermal oil | simulation | our | N/A
Erythritol | 1.615641 | 0.1615641 | 0.1 | 333.7 | 118.8 | 0.8 | 1346 | 1.98 | 2.62044 | 0.02869 | 0.002513 | 0.239414 | 2 | 0.094248 | 1 | 0 | 0 | 30 | 10 | 400 | 0 | Thermal oil | simulation | our | N/A
Erythritol | 1.566502 | 0.3133004 | 0.2 | 333.7 | 118.8 | 0.8 | 1346 | 1.98 | 2.62044 | 0.02869 | 0.002513 | 0.239414 | 2 | 0.094248 | 1 | 0 | 0 | 30 | 10 | 400 | 0 | Thermal oil | simulation | our | N/A
Erythritol | 1.534194 | 0.4602582 | 0.3 | 333.7 | 118.8 | 0.8 | 1346 | 1.98 | 2.62044 | 0.02869 | 0.002513 | 0.239414 | 2 | 0.094248 | 1 | 0 | 0 | 30 | 10 | 400 | 0 | Thermal oil | simulation | our | N/A
Erythritol | 1.507219 | 0.6028875 | 0.4 | 333.7 | 118.8 | 0.8 | 1346 | 1.98 | 2.62044 | 0.02869 | 0.002513 | 0.239414 | 2 | 0.094248 | 1 | 0 | 0 | 30 | 10 | 400 | 0 | Thermal oil | simulation | our | N/A
Erythritol | 1.480305 | 0.7401524 | 0.5 | 333.7 | 118.8 | 0.8 | 1346 | 1.98 | 2.62044 | 0.02869 | 0.002513 | 0.239414 | 2 | 0.094248 | 1 | 0 | 0 | 30 | 10 | 400 | 0 | Thermal oil | simulation | our | N/A
Erythritol | 1.447645 | 0.8685873 | 0.6 | 333.7 | 118.8 | 0.8 | 1346 | 1.98 | 2.62044 | 0.02869 | 0.002513 | 0.239414 | 2 | 0.094248 | 1 | 0 | 0 | 30 | 10 | 400 | 0 | Thermal oil | simulation | our | N/A
Erythritol | 1.402376 | 0.981663 | 0.7 | 333.7 | 118.8 | 0.8 | 1346 | 1.98 | 2.62044 | 0.02869 | 0.002513 | 0.239414 | 2 | 0.094248 | 1 | 0 | 0 | 30 | 10 | 400 | 0 | Thermal oil | simulation | our | N/A
Erythritol | 1.341395 | 1.073116 | 0.8 | 333.7 | 118.8 | 0.8 | 1346 | 1.98 | 2.62044 | 0.02869 | 0.002513 | 0.239414 | 2 | 0.094248 | 1 | 0 | 0 | 30 | 10 | 400 | 0 | Thermal oil | simulation | our | N/A
Erythritol | 1.263352 | 1.137017 | 0.9 | 333.7 | 118.8 | 0.8 | 1346 | 1.98 | 2.62044 | 0.02869 | 0.002513 | 0.239414 | 2 | 0.094248 | 1 | 0 | 0 | 30 | 10 | 400 | 0 | Thermal oil | simulation | our | N/A
Erythritol | 1.17259 | 1.17259 | 1 | 333.7 | 118.8 | 0.8 | 1346 | 1.98 | 2.62044 | 0.02869 | 0.002513 | 0.239414 | 2 | 0.094248 | 1 | 0 | 0 | 30 | 10 | 400 | 0 | Thermal oil | simulation | our | N/A
Erythritol | 1.079412 | 1.187354 | 1.1 | 333.7 | 118.8 | 0.8 | 1346 | 1.98 | 2.62044 | 0.02869 | 0.002513 | 0.239414 | 2 | 0.094248 | 1 | 0 | 0 | 30 | 10 | 400 | 0 | Thermal oil | simulation | our | N/A
RT60 | 0.05611765 | 0.002818322 | 0.05022167 | 186.7 | 60 | 0.2 | 897 | 2.17 | 36 | 0.025826 | 0.054116 | 5.4358 | 2 | 0.565487 | 1 | 0 | 0 | 10 | 10 | 100 | 0 | Thermal oil | experiment | our | N/A
RT60 | 0.05596531 | 0.01121433 | 0.20038 | 186.7 | 60 | 0.2 | 897 | 2.17 | 36 | 0.025826 | 0.054116 | 5.4358 | 2 | 0.565487 | 1 | 0 | 0 | 10 | 10 | 100 | 0 | Thermal oil | experiment | our | N/A
RT60 | 0.05546334 | 0.01667099 | 0.3005767 | 186.7 | 60 | 0.2 | 897 | 2.17 | 36 | 0.025826 | 0.054116 | 5.4358 | 2 | 0.565487 | 1 | 0 | 0 | 10 | 10 | 100 | 0 | Thermal oil | experiment | our | N/A
RT60 | 0.05481377 | 0.02196774 | 0.4007706 | 186.7 | 60 | 0.2 | 897 | 2.17 | 36 | 0.025826 | 0.054116 | 5.4358 | 2 | 0.565487 | 1 | 0 | 0 | 10 | 10 | 100 | 0 | Thermal oil | experiment | our | N/A
RT60 | 0.05384945 | 0.02697708 | 0.5009722 | 186.7 | 60 | 0.2 | 897 | 2.17 | 36 | 0.025826 | 0.054116 | 5.4358 | 2 | 0.565487 | 1 | 0 | 0 | 10 | 10 | 100 | 0 | Thermal oil | experiment | our | N/A
RT60 | 0.05321938 | 0.03199335 | 0.6011597 | 186.7 | 60 | 0.2 | 897 | 2.17 | 36 | 0.025826 | 0.054116 | 5.4358 | 2 | 0.565487 | 1 | 0 | 0 | 10 | 10 | 100 | 0 | Thermal oil | experiment | our | N/A
RT60 | 0.05263991 | 0.03691911 | 0.7013519 | 186.7 | 60 | 0.2 | 897 | 2.17 | 36 | 0.025826 | 0.054116 | 5.4358 | 2 | 0.565487 | 1 | 0 | 0 | 10 | 10 | 100 | 0 | Thermal oil | experiment | our | N/A
RT60 | 0.05212211 | 0.04177863 | 0.8015531 | 186.7 | 60 | 0.2 | 897 | 2.17 | 36 | 0.025826 | 0.054116 | 5.4358 | 2 | 0.565487 | 1 | 0 | 0 | 10 | 10 | 100 | 0 | Thermal oil | experiment | our | N/A
RT60 | 0.05172549 | 0.04664337 | 0.9017483 | 186.7 | 60 | 0.2 | 897 | 2.17 | 36 | 0.025826 | 0.054116 | 5.4358 | 2 | 0.565487 | 1 | 0 | 0 | 10 | 10 | 100 | 0 | Thermal oil | experiment | our | N/A
RT60 | 0.05108097 | 0.05118003 | 1.001939 | 186.7 | 60 | 0.2 | 897 | 2.17 | 36 | 0.025826 | 0.054116 | 5.4358 | 2 | 0.565487 | 1 | 0 | 0 | 10 | 10 | 100 | 0 | Thermal oil | experiment | our | N/A
RT60 | 0.05057243 | 0.05573734 | 1.102129 | 186.7 | 60 | 0.2 | 897 | 2.17 | 36 | 0.025826 | 0.054116 | 5.4358 | 2 | 0.565487 | 1 | 0 | 0 | 10 | 10 | 100 | 0 | Thermal oil | experiment | our | N/A
RT60 | 0.05021019 | 0.06036865 | 1.202319 | 186.7 | 60 | 0.2 | 897 | 2.17 | 36 | 0.025826 | 0.054116 | 5.4358 | 2 | 0.565487 | 1 | 0 | 0 | 10 | 10 | 100 | 0 | Thermal oil | experiment | our | N/A
RT60 | 0.05003029 | 0.0651654 | 1.302519 | 186.7 | 60 | 0.2 | 897 | 2.17 | 36 | 0.025826 | 0.054116 | 5.4358 | 2 | 0.565487 | 1 | 0 | 0 | 10 | 10 | 100 | 0 | Thermal oil | experiment | our | N/A
RT60 | 0.04947166 | 0.06939447 | 1.402711 | 186.7 | 60 | 0.2 | 897 | 2.17 | 36 | 0.025826 | 0.054116 | 5.4358 | 2 | 0.565487 | 1 | 0 | 0 | 10 | 10 | 100 | 0 | Thermal oil | experiment | our | N/A
RT60 | 0.04897518 | 0.07360507 | 1.502906 | 186.7 | 60 | 0.2 | 897 | 2.17 | 36 | 0.025826 | 0.054116 | 5.4358 | 2 | 0.565487 | 1 | 0 | 0 | 10 | 10 | 100 | 0 | Thermal oil | experiment | our | N/A
RT60 | 0.04856232 | 0.07784994 | 1.603094 | 186.7 | 60 | 0.2 | 897 | 2.17 | 36 | 0.025826 | 0.054116 | 5.4358 | 2 | 0.565487 | 1 | 0 | 0 | 10 | 10 | 100 | 0 | Thermal oil | experiment | our | N/A
RT60 | 0.04775572 | 0.08134116 | 1.703276 | 186.7 | 60 | 0.2 | 897 | 2.17 | 36 | 0.025826 | 0.054116 | 5.4358 | 2 | 0.565487 | 1 | 0 | 0 | 10 | 10 | 100 | 0 | Thermal oil | experiment | our | N/A
RT60 | 0.04708765 | 0.08492099 | 1.803466 | 186.7 | 60 | 0.2 | 897 | 2.17 | 36 | 0.025826 | 0.054116 | 5.4358 | 2 | 0.565487 | 1 | 0 | 0 | 10 | 10 | 100 | 0 | Thermal oil | experiment | our | N/A
RT60 | 0.04687757 | 0.08923881 | 1.903657 | 186.7 | 60 | 0.2 | 897 | 2.17 | 36 | 0.025826 | 0.054116 | 5.4358 | 2 | 0.565487 | 1 | 0 | 0 | 10 | 10 | 100 | 0 | Thermal oil | experiment | our | N/A
RT60 | 0.04636771 | 0.09291381 | 2.003847 | 186.7 | 60 | 0.2 | 897 | 2.17 | 36 | 0.025826 | 0.054116 | 5.4358 | 2 | 0.565487 | 1 | 0 | 0 | 10 | 10 | 100 | 0 | Thermal oil | experiment | our | N/A
RT60 | 0.04606477 | 0.09692211 | 2.10404 | 186.7 | 60 | 0.2 | 897 | 2.17 | 36 | 0.025826 | 0.054116 | 5.4358 | 2 | 0.565487 | 1 | 0 | 0 | 10 | 10 | 100 | 0 | Thermal oil | experiment | our | N/A
RT60 | 0.04566983 | 0.1006665 | 2.204222 | 186.7 | 60 | 0.2 | 897 | 2.17 | 36 | 0.025826 | 0.054116 | 5.4358 | 2 | 0.565487 | 1 | 0 | 0 | 10 | 10 | 100 | 0 | Thermal oil | experiment | our | N/A
RT60 | 0.04515228 | 0.1040493 | 2.304409 | 186.7 | 60 | 0.2 | 897 | 2.17 | 36 | 0.025826 | 0.054116 | 5.4358 | 2 | 0.565487 | 1 | 0 | 0 | 10 | 10 | 100 | 0 | Thermal oil | experiment | our | N/A
RT60 | 0.0448943 | 0.1079525 | 2.404593 | 186.7 | 60 | 0.2 | 897 | 2.17 | 36 | 0.025826 | 0.054116 | 5.4358 | 2 | 0.565487 | 1 | 0 | 0 | 10 | 10 | 100 | 0 | Thermal oil | experiment | our | N/A
RT60 | 0.04478537 | 0.1121778 | 2.504786 | 186.7 | 60 | 0.2 | 897 | 2.17 | 36 | 0.025826 | 0.054116 | 5.4358 | 2 | 0.565487 | 1 | 0 | 0 | 10 | 10 | 100 | 0 | Thermal oil | experiment | our | N/A
RT60 | 0.04453014 | 0.1159998 | 2.604973 | 186.7 | 60 | 0.2 | 897 | 2.17 | 36 | 0.025826 | 0.054116 | 5.4358 | 2 | 0.565487 | 1 | 0 | 0 | 10 | 10 | 100 | 0 | Thermal oil | experiment | our | N/A
RT60 | 0.04421322 | 0.1196041 | 2.705167 | 186.7 | 60 | 0.2 | 897 | 2.17 | 36 | 0.025826 | 0.054116 | 5.4358 | 2 | 0.565487 | 1 | 0 | 0 | 10 | 10 | 100 | 0 | Thermal oil | experiment | our | N/A
RT60 | 0.04379857 | 0.1228704 | 2.805353 | 186.7 | 60 | 0.2 | 897 | 2.17 | 36 | 0.025826 | 0.054116 | 5.4358 | 2 | 0.565487 | 1 | 0 | 0 | 10 | 10 | 100 | 0 | Thermal oil | experiment | our | N/A
RT60 | 0.04347806 | 0.1263272 | 2.905539 | 186.7 | 60 | 0.2 | 897 | 2.17 | 36 | 0.025826 | 0.054116 | 5.4358 | 2 | 0.565487 | 1 | 0 | 0 | 10 | 10 | 100 | 0 | Thermal oil | experiment | our | N/A
RT60 | 0.04313439 | 0.12965 | 3.005722 | 186.7 | 60 | 0.2 | 897 | 2.17 | 36 | 0.025826 | 0.054116 | 5.4358 | 2 | 0.565487 | 1 | 0 | 0 | 10 | 10 | 100 | 0 | Thermal oil | experiment | our | N/A
RT60 | 0.04291332 | 0.1332848 | 3.105908 | 186.7 | 60 | 0.2 | 897 | 2.17 | 36 | 0.025826 | 0.054116 | 5.4358 | 2 | 0.565487 | 1 | 0 | 0 | 10 | 10 | 100 | 0 | Thermal oil | experiment | our | N/A
RT60 | 0.04256148 | 0.1364564 | 3.2061 | 186.7 | 60 | 0.2 | 897 | 2.17 | 36 | 0.025826 | 0.054116 | 5.4358 | 2 | 0.565487 | 1 | 0 | 0 | 10 | 10 | 100 | 0 | Thermal oil | experiment | our | N/A
RT60 | 0.04237119 | 0.140091 | 3.306281 | 186.7 | 60 | 0.2 | 897 | 2.17 | 36 | 0.025826 | 0.054116 | 5.4358 | 2 | 0.565487 | 1 | 0 | 0 | 10 | 10 | 100 | 0 | Thermal oil | experiment | our | N/A
RT60 | 0.04209233 | 0.1433862 | 3.406469 | 186.7 | 60 | 0.2 | 897 | 2.17 | 36 | 0.025826 | 0.054116 | 5.4358 | 2 | 0.565487 | 1 | 0 | 0 | 10 | 10 | 100 | 0 | Thermal oil | experiment | our | N/A
RT60 | 0.04187176 | 0.14683 | 3.506658 | 186.7 | 60 | 0.2 | 897 | 2.17 | 36 | 0.025826 | 0.054116 | 5.4358 | 2 | 0.565487 | 1 | 0 | 0 | 10 | 10 | 100 | 0 | Thermal oil | experiment | our | N/A
RT60 | 0.04161011 | 0.1500811 | 3.606842 | 186.7 | 60 | 0.2 | 897 | 2.17 | 36 | 0.025826 | 0.054116 | 5.4358 | 2 | 0.565487 | 1 | 0 | 0 | 10 | 10 | 100 | 0 | Thermal oil | experiment | our | N/A
RT60 | 0.04140922 | 0.1535052 | 3.707031 | 186.7 | 60 | 0.2 | 897 | 2.17 | 36 | 0.025826 | 0.054116 | 5.4358 | 2 | 0.565487 | 1 | 0 | 0 | 10 | 10 | 100 | 0 | Thermal oil | experiment | our | N/A
RT60 | 0.04116354 | 0.1567184 | 3.807214 | 186.7 | 60 | 0.2 | 897 | 2.17 | 36 | 0.025826 | 0.054116 | 5.4358 | 2 | 0.565487 | 1 | 0 | 0 | 10 | 10 | 100 | 0 | Thermal oil | experiment | our | N/A
RT60 | 0.04097616 | 0.1601106 | 3.907408 | 186.7 | 60 | 0.2 | 897 | 2.17 | 36 | 0.025826 | 0.054116 | 5.4358 | 2 | 0.565487 | 1 | 0 | 0 | 10 | 10 | 100 | 0 | Thermal oil | experiment | our | N/A
RT60 | 0.04071817 | 0.1631819 | 4.007594 | 186.7 | 60 | 0.2 | 897 | 2.17 | 36 | 0.025826 | 0.054116 | 5.4358 | 2 | 0.565487 | 1 | 0 | 0 | 10 | 10 | 100 | 0 | Thermal oil | experiment | our | N/A
RT60 | 0.04053645 | 0.1665152 | 4.107789 | 186.7 | 60 | 0.2 | 897 | 2.17 | 36 | 0.025826 | 0.054116 | 5.4358 | 2 | 0.565487 | 1 | 0 | 0 | 10 | 10 | 100 | 0 | Thermal oil | experiment | our | N/A
RT60 | 0.04034755 | 0.1697816 | 4.207978 | 186.7 | 60 | 0.2 | 897 | 2.17 | 36 | 0.025826 | 0.054116 | 5.4358 | 2 | 0.565487 | 1 | 0 | 0 | 10 | 10 | 100 | 0 | Thermal oil | experiment | our | N/A
RT60 | 0.04014405 | 0.1729471 | 4.308161 | 186.7 | 60 | 0.2 | 897 | 2.17 | 36 | 0.025826 | 0.054116 | 5.4358 | 2 | 0.565487 | 1 | 0 | 0 | 10 | 10 | 100 | 0 | Thermal oil | experiment | our | N/A
RT60 | 0.03998623 | 0.1762732 | 4.408347 | 186.7 | 60 | 0.2 | 897 | 2.17 | 36 | 0.025826 | 0.054116 | 5.4358 | 2 | 0.565487 | 1 | 0 | 0 | 10 | 10 | 100 | 0 | Thermal oil | experiment | our | N/A
RT60 | 0.0397621 | 0.1792689 | 4.508536 | 186.7 | 60 | 0.2 | 897 | 2.17 | 36 | 0.025826 | 0.054116 | 5.4358 | 2 | 0.565487 | 1 | 0 | 0 | 10 | 10 | 100 | 0 | Thermal oil | experiment | our | N/A
RT60 | 0.03966164 | 0.1827896 | 4.608725 | 186.7 | 60 | 0.2 | 897 | 2.17 | 36 | 0.025826 | 0.054116 | 5.4358 | 2 | 0.565487 | 1 | 0 | 0 | 10 | 10 | 100 | 0 | Thermal oil | experiment | our | N/A
RT60 | 0.03945166 | 0.1857746 | 4.708917 | 186.7 | 60 | 0.2 | 897 | 2.17 | 36 | 0.025826 | 0.054116 | 5.4358 | 2 | 0.565487 | 1 | 0 | 0 | 10 | 10 | 100 | 0 | Thermal oil | experiment | our | N/A
RT60 | 0.03933317 | 0.1891574 | 4.809106 | 186.7 | 60 | 0.2 | 897 | 2.17 | 36 | 0.025826 | 0.054116 | 5.4358 | 2 | 0.565487 | 1 | 0 | 0 | 10 | 10 | 100 | 0 | Thermal oil | experiment | our | N/A
RT60 | 0.03914329 | 0.1921656 | 4.909286 | 186.7 | 60 | 0.2 | 897 | 2.17 | 36 | 0.025826 | 0.054116 | 5.4358 | 2 | 0.565487 | 1 | 0 | 0 | 10 | 10 | 100 | 0 | Thermal oil | experiment | our | N/A
RT60 | 0.03902457 | 0.1954924 | 5.009469 | 186.7 | 60 | 0.2 | 897 | 2.17 | 36 | 0.025826 | 0.054116 | 5.4358 | 2 | 0.565487 | 1 | 0 | 0 | 10 | 10 | 100 | 0 | Thermal oil | experiment | our | N/A
RT60 | 0.07158771 | 0.003595533 | 0.05022556 | 186.7 | 60 | 0.2 | 897 | 2.17 | 36 | 0.025826 | 0.054116 | 5.4358 | 2 | 0.565487 | 1 | 0 | 0 | 10 | 10 | 150 | 0 | Thermal oil | experiment | our | N/A
RT60 | 0.07076434 | 0.007108317 | 0.1004506 | 186.7 | 60 | 0.2 | 897 | 2.17 | 36 | 0.025826 | 0.054116 | 5.4358 | 2 | 0.565487 | 1 | 0 | 0 | 10 | 10 | 150 | 0 | Thermal oil | experiment | our | N/A
RT60 | 0.06986951 | 0.01052736 | 0.1506717 | 186.7 | 60 | 0.2 | 897 | 2.17 | 36 | 0.025826 | 0.054116 | 5.4358 | 2 | 0.565487 | 1 | 0 | 0 | 10 | 10 | 150 | 0 | Thermal oil | experiment | our | N/A
RT60 | 0.07142998 | 0.01434999 | 0.2008958 | 186.7 | 60 | 0.2 | 897 | 2.17 | 36 | 0.025826 | 0.054116 | 5.4358 | 2 | 0.565487 | 1 | 0 | 0 | 10 | 10 | 150 | 0 | Thermal oil | experiment | our | N/A
RT60 | 0.07367635 | 0.01850193 | 0.2511244 | 186.7 | 60 | 0.2 | 897 | 2.17 | 36 | 0.025826 | 0.054116 | 5.4358 | 2 | 0.565487 | 1 | 0 | 0 | 10 | 10 | 150 | 0 | Thermal oil | experiment | our | N/A
RT60 | 0.07213911 | 0.02173864 | 0.3013433 | 186.7 | 60 | 0.2 | 897 | 2.17 | 36 | 0.025826 | 0.054116 | 5.4358 | 2 | 0.565487 | 1 | 0 | 0 | 10 | 10 | 150 | 0 | Thermal oil | experiment | our | N/A
RT60 | 0.07072888 | 0.02486582 | 0.3515653 | 186.7 | 60 | 0.2 | 897 | 2.17 | 36 | 0.025826 | 0.054116 | 5.4358 | 2 | 0.565487 | 1 | 0 | 0 | 10 | 10 | 150 | 0 | Thermal oil | experiment | our | N/A
RT60 | 0.07113515 | 0.02858118 | 0.4017869 | 186.7 | 60 | 0.2 | 897 | 2.17 | 36 | 0.025826 | 0.054116 | 5.4358 | 2 | 0.565487 | 1 | 0 | 0 | 10 | 10 | 150 | 0 | Thermal oil | experiment | our | N/A
RT60 | 0.07141738 | 0.03228093 | 0.4520039 | 186.7 | 60 | 0.2 | 897 | 2.17 | 36 | 0.025826 | 0.054116 | 5.4358 | 2 | 0.565487 | 1 | 0 | 0 | 10 | 10 | 150 | 0 | Thermal oil | experiment | our | N/A
RT60 | 0.06992001 | 0.03511552 | 0.5022242 | 186.7 | 60 | 0.2 | 897 | 2.17 | 36 | 0.025826 | 0.054116 | 5.4358 | 2 | 0.565487 | 1 | 0 | 0 | 10 | 10 | 150 | 0 | Thermal oil | experiment | our | N/A
RT60 | 0.06950562 | 0.03839809 | 0.5524458 | 186.7 | 60 | 0.2 | 897 | 2.17 | 36 | 0.025826 | 0.054116 | 5.4358 | 2 | 0.565487 | 1 | 0 | 0 | 10 | 10 | 150 | 0 | Thermal oil | experiment | our | N/A
RT60 | 0.06918067 | 0.04169261 | 0.6026628 | 186.7 | 60 | 0.2 | 897 | 2.17 | 36 | 0.025826 | 0.054116 | 5.4358 | 2 | 0.565487 | 1 | 0 | 0 | 10 | 10 | 150 | 0 | Thermal oil | experiment | our | N/A
RT60 | 0.06809139 | 0.04445587 | 0.6528853 | 186.7 | 60 | 0.2 | 897 | 2.17 | 36 | 0.025826 | 0.054116 | 5.4358 | 2 | 0.565487 | 1 | 0 | 0 | 10 | 10 | 150 | 0 | Thermal oil | experiment | our | N/A
RT60 | 0.0680717 | 0.04786165 | 0.7031064 | 186.7 | 60 | 0.2 | 897 | 2.17 | 36 | 0.025826 | 0.054116 | 5.4358 | 2 | 0.565487 | 1 | 0 | 0 | 10 | 10 | 150 | 0 | Thermal oil | experiment | our | N/A
RT60 | 0.0680122 | 0.05123572 | 0.7533314 | 186.7 | 60 | 0.2 | 897 | 2.17 | 36 | 0.025826 | 0.054116 | 5.4358 | 2 | 0.565487 | 1 | 0 | 0 | 10 | 10 | 150 | 0 | Thermal oil | experiment | our | N/A
RT60 | 0.06681257 | 0.05368698 | 0.8035461 | 186.7 | 60 | 0.2 | 897 | 2.17 | 36 | 0.025826 | 0.054116 | 5.4358 | 2 | 0.565487 | 1 | 0 | 0 | 10 | 10 | 150 | 0 | Thermal oil | experiment | our | N/A
RT60 | 0.06595795 | 0.0563124 | 0.8537622 | 186.7 | 60 | 0.2 | 897 | 2.17 | 36 | 0.025826 | 0.054116 | 5.4358 | 2 | 0.565487 | 1 | 0 | 0 | 10 | 10 | 150 | 0 | Thermal oil | experiment | our | N/A
RT60 | 0.06597773 | 0.05964252 | 0.9039794 | 186.7 | 60 | 0.2 | 897 | 2.17 | 36 | 0.025826 | 0.054116 | 5.4358 | 2 | 0.565487 | 1 | 0 | 0 | 10 | 10 | 150 | 0 | Thermal oil | experiment | our | N/A
RT60 | 0.06589134 | 0.06287392 | 0.9542061 | 186.7 | 60 | 0.2 | 897 | 2.17 | 36 | 0.025826 | 0.054116 | 5.4358 | 2 | 0.565487 | 1 | 0 | 0 | 10 | 10 | 150 | 0 | Thermal oil | experiment | our | N/A
RT60 | 0.0650033 | 0.06529116 | 1.004428 | 186.7 | 60 | 0.2 | 897 | 2.17 | 36 | 0.025826 | 0.054116 | 5.4358 | 2 | 0.565487 | 1 | 0 | 0 | 10 | 10 | 150 | 0 | Thermal oil | experiment | our | N/A
RT60 | 0.06456545 | 0.06809386 | 1.054649 | 186.7 | 60 | 0.2 | 897 | 2.17 | 36 | 0.025826 | 0.054116 | 5.4358 | 2 | 0.565487 | 1 | 0 | 0 | 10 | 10 | 150 | 0 | Thermal oil | experiment | our | N/A
RT60 | 0.06465865 | 0.071439 | 1.104864 | 186.7 | 60 | 0.2 | 897 | 2.17 | 36 | 0.025826 | 0.054116 | 5.4358 | 2 | 0.565487 | 1 | 0 | 0 | 10 | 10 | 150 | 0 | Thermal oil | experiment | our | N/A
RT60 | 0.06416831 | 0.07411991 | 1.155086 | 186.7 | 60 | 0.2 | 897 | 2.17 | 36 | 0.025826 | 0.054116 | 5.4358 | 2 | 0.565487 | 1 | 0 | 0 | 10 | 10 | 150 | 0 | Thermal oil | experiment | our | N/A
RT60 | 0.0633923 | 0.0764074 | 1.20531 | 186.7 | 60 | 0.2 | 897 | 2.17 | 36 | 0.025826 | 0.054116 | 5.4358 | 2 | 0.565487 | 1 | 0 | 0 | 10 | 10 | 150 | 0 | Thermal oil | experiment | our | N/A
RT60 | 0.06326544 | 0.07943174 | 1.255531 | 186.7 | 60 | 0.2 | 897 | 2.17 | 36 | 0.025826 | 0.054116 | 5.4358 | 2 | 0.565487 | 1 | 0 | 0 | 10 | 10 | 150 | 0 | Thermal oil | experiment | our | N/A
RT60 | 0.06323767 | 0.08257266 | 1.305751 | 186.7 | 60 | 0.2 | 897 | 2.17 | 36 | 0.025826 | 0.054116 | 5.4358 | 2 | 0.565487 | 1 | 0 | 0 | 10 | 10 | 150 | 0 | Thermal oil | experiment | our | N/A
RT60 | 0.06257117 | 0.08484453 | 1.355968 | 186.7 | 60 | 0.2 | 897 | 2.17 | 36 | 0.025826 | 0.054116 | 5.4358 | 2 | 0.565487 | 1 | 0 | 0 | 10 | 10 | 150 | 0 | Thermal oil | experiment | our | N/A
RT60 | 0.06210934 | 0.08733726 | 1.406186 | 186.7 | 60 | 0.2 | 897 | 2.17 | 36 | 0.025826 | 0.054116 | 5.4358 | 2 | 0.565487 | 1 | 0 | 0 | 10 | 10 | 150 | 0 | Thermal oil | experiment | our | N/A
RT60 | 0.06206916 | 0.09039809 | 1.456409 | 186.7 | 60 | 0.2 | 897 | 2.17 | 36 | 0.025826 | 0.054116 | 5.4358 | 2 | 0.565487 | 1 | 0 | 0 | 10 | 10 | 150 | 0 | Thermal oil | experiment | our | N/A
RT60 | 0.06197372 | 0.09337138 | 1.506629 | 186.7 | 60 | 0.2 | 897 | 2.17 | 36 | 0.025826 | 0.054116 | 5.4358 | 2 | 0.565487 | 1 | 0 | 0 | 10 | 10 | 150 | 0 | Thermal oil | experiment | our | N/A
RT60 | 0.06189138 | 0.0963554 | 1.556847 | 186.7 | 60 | 0.2 | 897 | 2.17 | 36 | 0.025826 | 0.054116 | 5.4358 | 2 | 0.565487 | 1 | 0 | 0 | 10 | 10 | 150 | 0 | Thermal oil | experiment | our | N/A
RT60 | 0.06152672 | 0.09887785 | 1.607072 | 186.7 | 60 | 0.2 | 897 | 2.17 | 36 | 0.025826 | 0.054116 | 5.4358 | 2 | 0.565487 | 1 | 0 | 0 | 10 | 10 | 150 | 0 | Thermal oil | experiment | our | N/A
RT60 | 0.06122936 | 0.1014749 | 1.657292 | 186.7 | 60 | 0.2 | 897 | 2.17 | 36 | 0.025826 | 0.054116 | 5.4358 | 2 | 0.565487 | 1 | 0 | 0 | 10 | 10 | 150 | 0 | Thermal oil | experiment | our | N/A
RT60 | 0.06094823 | 0.1040699 | 1.7075125 | 186.7 | 60 | 0.2 | 897 | 2.17 | 36 | 0.025826 | 0.054116 | 5.4358 | 2 | 0.565487 | 1 | 0 | 0 | 10 | 10 | 150 | 0 | Thermal oil | experiment | our | N/A
RT60 | 0.06058332 | 0.1064896 | 1.757738 | 186.7 | 60 | 0.2 | 897 | 2.17 | 36 | 0.025826 | 0.054116 | 5.4358 | 2 | 0.565487 | 1 | 0 | 0 | 10 | 10 | 150 | 0 | Thermal oil | experiment | our | N/A
RT60 | 0.06030794 | 0.1090343 | 1.80796 | 186.7 | 60 | 0.2 | 897 | 2.17 | 36 | 0.025826 | 0.054116 | 5.4358 | 2 | 0.565487 | 1 | 0 | 0 | 10 | 10 | 150 | 0 | Thermal oil | experiment | our | N/A
RT60 | 0.06007934 | 0.1116384 | 1.8581825 | 186.7 | 60 | 0.2 | 897 | 2.17 | 36 | 0.025826 | 0.054116 | 5.4358 | 2 | 0.565487 | 1 | 0 | 0 | 10 | 10 | 150 | 0 | Thermal oil | experiment | our | N/A
RT60 | 0.05965845 | 0.1138523 | 1.908402 | 186.7 | 60 | 0.2 | 897 | 2.17 | 36 | 0.025826 | 0.054116 | 5.4358 | 2 | 0.565487 | 1 | 0 | 0 | 10 | 10 | 150 | 0 | Thermal oil | experiment | our | N/A
RT60 | 0.0591723 | 0.1158961 | 1.95862 | 186.7 | 60 | 0.2 | 897 | 2.17 | 36 | 0.025826 | 0.054116 | 5.4358 | 2 | 0.565487 | 1 | 0 | 0 | 10 | 10 | 150 | 0 | Thermal oil | experiment | our | N/A
RT60 | 0.0588112 | 0.1181428 | 2.008849 | 186.7 | 60 | 0.2 | 897 | 2.17 | 36 | 0.025826 | 0.054116 | 5.4358 | 2 | 0.565487 | 1 | 0 | 0 | 10 | 10 | 150 | 0 | Thermal oil | experiment | our | N/A
RT60 | 0.05852897 | 0.1205151 | 2.059068 | 186.7 | 60 | 0.2 | 897 | 2.17 | 36 | 0.025826 | 0.054116 | 5.4358 | 2 | 0.565487 | 1 | 0 | 0 | 10 | 10 | 150 | 0 | Thermal oil | experiment | our | N/A
RT60 | 0.05830015 | 0.122972 | 2.109291 | 186.7 | 60 | 0.2 | 897 | 2.17 | 36 | 0.025826 | 0.054116 | 5.4358 | 2 | 0.565487 | 1 | 0 | 0 | 10 | 10 | 150 | 0 | Thermal oil | experiment | our | N/A
RT60 | 0.05811212 | 0.1254937 | 2.159509 | 186.7 | 60 | 0.2 | 897 | 2.17 | 36 | 0.025826 | 0.054116 | 5.4358 | 2 | 0.565487 | 1 | 0 | 0 | 10 | 10 | 150 | 0 | Thermal oil | experiment | our | N/A
RT60 | 0.05791048 | 0.1279667 | 2.2097325 | 186.7 | 60 | 0.2 | 897 | 2.17 | 36 | 0.025826 | 0.054116 | 5.4358 | 2 | 0.565487 | 1 | 0 | 0 | 10 | 10 | 150 | 0 | Thermal oil | experiment | our | N/A
RT60 | 0.05748137 | 0.1299047 | 2.259944 | 186.7 | 60 | 0.2 | 897 | 2.17 | 36 | 0.025826 | 0.054116 | 5.4358 | 2 | 0.565487 | 1 | 0 | 0 | 10 | 10 | 150 | 0 | Thermal oil | experiment | our | N/A
RT60 | 0.05708632 | 0.1318789 | 2.310167 | 186.7 | 60 | 0.2 | 897 | 2.17 | 36 | 0.025826 | 0.054116 | 5.4358 | 2 | 0.565487 | 1 | 0 | 0 | 10 | 10 | 150 | 0 | Thermal oil | experiment | our | N/A
RT60 | 0.05680274 | 0.1340764 | 2.360387 | 186.7 | 60 | 0.2 | 897 | 2.17 | 36 | 0.025826 | 0.054116 | 5.4358 | 2 | 0.565487 | 1 | 0 | 0 | 10 | 10 | 150 | 0 | Thermal oil | experiment | our | N/A
RT60 | 0.05657495 | 0.1363801 | 2.410609 | 186.7 | 60 | 0.2 | 897 | 2.17 | 36 | 0.025826 | 0.054116 | 5.4358 | 2 | 0.565487 | 1 | 0 | 0 | 10 | 10 | 150 | 0 | Thermal oil | experiment | our | N/A
RT60 | 0.05639252 | 0.1387726 | 2.460833 | 186.7 | 60 | 0.2 | 897 | 2.17 | 36 | 0.025826 | 0.054116 | 5.4358 | 2 | 0.565487 | 1 | 0 | 0 | 10 | 10 | 150 | 0 | Thermal oil | experiment | our | N/A
RT60 | 0.05624948 | 0.1412457 | 2.511058 | 186.7 | 60 | 0.2 | 897 | 2.17 | 36 | 0.025826 | 0.054116 | 5.4358 | 2 | 0.565487 | 1 | 0 | 0 | 10 | 10 | 150 | 0 | Thermal oil | experiment | our | N/A
RT60 | 0.0560459 | 0.1435493 | 2.561281 | 186.7 | 60 | 0.2 | 897 | 2.17 | 36 | 0.025826 | 0.054116 | 5.4358 | 2 | 0.565487 | 1 | 0 | 0 | 10 | 10 | 150 | 0 | Thermal oil | experiment | our | N/A
RT60 | 0.05564966 | 0.145329 | 2.611498 | 186.7 | 60 | 0.2 | 897 | 2.17 | 36 | 0.025826 | 0.054116 | 5.4358 | 2 | 0.565487 | 1 | 0 | 0 | 10 | 10 | 150 | 0 | Thermal oil | experiment | our | N/A
RT60 | 0.05532504 | 0.1472596 | 2.6617175 | 186.7 | 60 | 0.2 | 897 | 2.17 | 36 | 0.025826 | 0.054116 | 5.4358 | 2 | 0.565487 | 1 | 0 | 0 | 10 | 10 | 150 | 0 | Thermal oil | experiment | our | N/A
RT60 | 0.05508808 | 0.1493956 | 2.711941 | 186.7 | 60 | 0.2 | 897 | 2.17 | 36 | 0.025826 | 0.054116 | 5.4358 | 2 | 0.565487 | 1 | 0 | 0 | 10 | 10 | 150 | 0 | Thermal oil | experiment | our | N/A
RT60 | 0.05489938 | 0.1516412 | 2.762166 | 186.7 | 60 | 0.2 | 897 | 2.17 | 36 | 0.025826 | 0.054116 | 5.4358 | 2 | 0.565487 | 1 | 0 | 0 | 10 | 10 | 150 | 0 | Thermal oil | experiment | our | N/A
RT60 | 0.05475472 | 0.1539914 | 2.812386 | 186.7 | 60 | 0.2 | 897 | 2.17 | 36 | 0.025826 | 0.054116 | 5.4358 | 2 | 0.565487 | 1 | 0 | 0 | 10 | 10 | 150 | 0 | Thermal oil | experiment | our | N/A
RT60 | 0.05462458 | 0.1563686 | 2.862606 | 186.7 | 60 | 0.2 | 897 | 2.17 | 36 | 0.025826 | 0.054116 | 5.4358 | 2 | 0.565487 | 1 | 0 | 0 | 10 | 10 | 150 | 0 | Thermal oil | experiment | our | N/A
RT60 | 0.05433596 | 0.1582714 | 2.912831 | 186.7 | 60 | 0.2 | 897 | 2.17 | 36 | 0.025826 | 0.054116 | 5.4358 | 2 | 0.565487 | 1 | 0 | 0 | 10 | 10 | 150 | 0 | Thermal oil | experiment | our | N/A
RT60 | 0.05404622 | 0.1601417 | 2.96305 | 186.7 | 60 | 0.2 | 897 | 2.17 | 36 | 0.025826 | 0.054116 | 5.4358 | 2 | 0.565487 | 1 | 0 | 0 | 10 | 10 | 150 | 0 | Thermal oil | experiment | our | N/A
RT60 | 0.05383899 | 0.1622315 | 3.013272 | 186.7 | 60 | 0.2 | 897 | 2.17 | 36 | 0.025826 | 0.054116 | 5.4358 | 2 | 0.565487 | 1 | 0 | 0 | 10 | 10 | 150 | 0 | Thermal oil | experiment | our | N/A
RT60 | 0.0536847 | 0.1644628 | 3.063494 | 186.7 | 60 | 0.2 | 897 | 2.17 | 36 | 0.025826 | 0.054116 | 5.4358 | 2 | 0.565487 | 1 | 0 | 0 | 10 | 10 | 150 | 0 | Thermal oil | experiment | our | N/A
RT60 | 0.05356845 | 0.166797 | 3.113717 | 186.7 | 60 | 0.2 | 897 | 2.17 | 36 | 0.025826 | 0.054116 | 5.4358 | 2 | 0.565487 | 1 | 0 | 0 | 10 | 10 | 150 | 0 | Thermal oil | experiment | our | N/A
RT60 | 0.05337859 | 0.1688863 | 3.163933 | 186.7 | 60 | 0.2 | 897 | 2.17 | 36 | 0.025826 | 0.054116 | 5.4358 | 2 | 0.565487 | 1 | 0 | 0 | 10 | 10 | 150 | 0 | Thermal oil | experiment | our | N/A
RT60 | 0.0530669 | 0.1705651 | 3.214153 | 186.7 | 60 | 0.2 | 897 | 2.17 | 36 | 0.025826 | 0.054116 | 5.4358 | 2 | 0.565487 | 1 | 0 | 0 | 10 | 10 | 150 | 0 | Thermal oil | experiment | our | N/A
RT60 | 0.0528456 | 0.1725079 | 3.264375 | 186.7 | 60 | 0.2 | 897 | 2.17 | 36 | 0.025826 | 0.054116 | 5.4358 | 2 | 0.565487 | 1 | 0 | 0 | 10 | 10 | 150 | 0 | Thermal oil | experiment | our | N/A
RT60 | 0.05268456 | 0.174628 | 3.314594 | 186.7 | 60 | 0.2 | 897 | 2.17 | 36 | 0.025826 | 0.054116 | 5.4358 | 2 | 0.565487 | 1 | 0 | 0 | 10 | 10 | 150 | 0 | Thermal oil | experiment | our | N/A
RT60 | 0.05256929 | 0.1768859 | 3.364814 | 186.7 | 60 | 0.2 | 897 | 2.17 | 36 | 0.025826 | 0.054116 | 5.4358 | 2 | 0.565487 | 1 | 0 | 0 | 10 | 10 | 150 | 0 | Thermal oil | experiment | our | N/A
RT60 | 0.05242883 | 0.1790459 | 3.415028 | 186.7 | 60 | 0.2 | 897 | 2.17 | 36 | 0.025826 | 0.054116 | 5.4358 | 2 | 0.565487 | 1 | 0 | 0 | 10 | 10 | 150 | 0 | Thermal oil | experiment | our | N/A
RT60 | 0.05216174 | 0.1807535 | 3.46525 | 186.7 | 60 | 0.2 | 897 | 2.17 | 36 | 0.025826 | 0.054116 | 5.4358 | 2 | 0.565487 | 1 | 0 | 0 | 10 | 10 | 150 | 0 | Thermal oil | experiment | our | N/A
RT60 | 0.05196214 | 0.182671 | 3.515464 | 186.7 | 60 | 0.2 | 897 | 2.17 | 36 | 0.025826 | 0.054116 | 5.4358 | 2 | 0.565487 | 1 | 0 | 0 | 10 | 10 | 150 | 0 | Thermal oil | experiment | our | N/A
RT60 | 0.05182269 | 0.1847833 | 3.565683 | 186.7 | 60 | 0.2 | 897 | 2.17 | 36 | 0.025826 | 0.054116 | 5.4358 | 2 | 0.565487 | 1 | 0 | 0 | 10 | 10 | 150 | 0 | Thermal oil | experiment | our | N/A
RT60 | 0.0517233 | 0.1870264 | 3.615903 | 186.7 | 60 | 0.2 | 897 | 2.17 | 36 | 0.025826 | 0.054116 | 5.4358 | 2 | 0.565487 | 1 | 0 | 0 | 10 | 10 | 150 | 0 | Thermal oil | experiment | our | N/A
RT60 | 0.05158406 | 0.1891136 | 3.666125 | 186.7 | 60 | 0.2 | 897 | 2.17 | 36 | 0.025826 | 0.054116 | 5.4358 | 2 | 0.565487 | 1 | 0 | 0 | 10 | 10 | 150 | 0 | Thermal oil | experiment | our | N/A
RT60 | 0.05132624 | 0.1907466 | 3.716356 | 186.7 | 60 | 0.2 | 897 | 2.17 | 36 | 0.025826 | 0.054116 | 5.4358 | 2 | 0.565487 | 1 | 0 | 0 | 10 | 10 | 150 | 0 | Thermal oil | experiment | our | N/A
RT60 | 0.05112828 | 0.1925786 | 3.766578 | 186.7 | 60 | 0.2 | 897 | 2.17 | 36 | 0.025826 | 0.054116 | 5.4358 | 2 | 0.565487 | 1 | 0 | 0 | 10 | 10 | 150 | 0 | Thermal oil | experiment | our | N/A
RT60 | 0.05099343 | 0.1946314 | 3.816794 | 186.7 | 60 | 0.2 | 897 | 2.17 | 36 | 0.025826 | 0.054116 | 5.4358 | 2 | 0.565487 | 1 | 0 | 0 | 10 | 10 | 150 | 0 | Thermal oil | experiment | our | N/A
RT60 | 0.05089386 | 0.1968073 | 3.867014 | 186.7 | 60 | 0.2 | 897 | 2.17 | 36 | 0.025826 | 0.054116 | 5.4358 | 2 | 0.565487 | 1 | 0 | 0 | 10 | 10 | 150 | 0 | Thermal oil | experiment | our | N/A
RT60 | 0.05080756 | 0.1990251 | 3.917233 | 186.7 | 60 | 0.2 | 897 | 2.17 | 36 | 0.025826 | 0.054116 | 5.4358 | 2 | 0.565487 | 1 | 0 | 0 | 10 | 10 | 150 | 0 | Thermal oil | experiment | our | N/A
RT60 | 0.05061261 | 0.2008033 | 3.967456 | 186.7 | 60 | 0.2 | 897 | 2.17 | 36 | 0.025826 | 0.054116 | 5.4358 | 2 | 0.565487 | 1 | 0 | 0 | 10 | 10 | 150 | 0 | Thermal oil | experiment | our | N/A
RT60 | 0.05042115 | 0.2025759 | 4.017678 | 186.7 | 60 | 0.2 | 897 | 2.17 | 36 | 0.025826 | 0.054116 | 5.4358 | 2 | 0.565487 | 1 | 0 | 0 | 10 | 10 | 150 | 0 | Thermal oil | experiment | our | N/A
RT60 | 0.05029516 | 0.2045954 | 4.067894 | 186.7 | 60 | 0.2 | 897 | 2.17 | 36 | 0.025826 | 0.054116 | 5.4358 | 2 | 0.565487 | 1 | 0 | 0 | 10 | 10 | 150 | 0 | Thermal oil | experiment | our | N/A
RT60 | 0.05020711 | 0.2067586 | 4.118114 | 186.7 | 60 | 0.2 | 897 | 2.17 | 36 | 0.025826 | 0.054116 | 5.4358 | 2 | 0.565487 | 1 | 0 | 0 | 10 | 10 | 150 | 0 | Thermal oil | experiment | our | N/A
RT60 | 0.05013864 | 0.2089947 | 4.168336 | 186.7 | 60 | 0.2 | 897 | 2.17 | 36 | 0.025826 | 0.054116 | 5.4358 | 2 | 0.565487 | 1 | 0 | 0 | 10 | 10 | 150 | 0 | Thermal oil | experiment | our | N/A
RT60 | 0.04997101 | 0.2108055 | 4.218556 | 186.7 | 60 | 0.2 | 897 | 2.17 | 36 | 0.025826 | 0.054116 | 5.4358 | 2 | 0.565487 | 1 | 0 | 0 | 10 | 10 | 150 | 0 | Thermal oil | experiment | our | N/A
RT60 | 0.04978996 | 0.2125419 | 4.268769 | 186.7 | 60 | 0.2 | 897 | 2.17 | 36 | 0.025826 | 0.054116 | 5.4358 | 2 | 0.565487 | 1 | 0 | 0 | 10 | 10 | 150 | 0 | Thermal oil | experiment | our | N/A
RT60 | 0.04967251 | 0.2145353 | 4.318994 | 186.7 | 60 | 0.2 | 897 | 2.17 | 36 | 0.025826 | 0.054116 | 5.4358 | 2 | 0.565487 | 1 | 0 | 0 | 10 | 10 | 150 | 0 | Thermal oil | experiment | our | N/A
RT60 | 0.0495949 | 0.2166909 | 4.369217 | 186.7 | 60 | 0.2 | 897 | 2.17 | 36 | 0.025826 | 0.054116 | 5.4358 | 2 | 0.565487 | 1 | 0 | 0 | 10 | 10 | 150 | 0 | Thermal oil | experiment | our | N/A
RT60 | 0.04951954 | 0.2188482 | 4.419431 | 186.7 | 60 | 0.2 | 897 | 2.17 | 36 | 0.025826 | 0.054116 | 5.4358 | 2 | 0.565487 | 1 | 0 | 0 | 10 | 10 | 150 | 0 | Thermal oil | experiment | our | N/A
RT60 | 0.04934244 | 0.2205435 | 4.46965 | 186.7 | 60 | 0.2 | 897 | 2.17 | 36 | 0.025826 | 0.054116 | 5.4358 | 2 | 0.565487 | 1 | 0 | 0 | 10 | 10 | 150 | 0 | Thermal oil | experiment | our | N/A
RT60 | 0.04918638 | 0.2223158 | 4.519864 | 186.7 | 60 | 0.2 | 897 | 2.17 | 36 | 0.025826 | 0.054116 | 5.4358 | 2 | 0.565487 | 1 | 0 | 0 | 10 | 10 | 150 | 0 | Thermal oil | experiment | our | N/A
RT60 | 0.04908751 | 0.2243343 | 4.570089 | 186.7 | 60 | 0.2 | 897 | 2.17 | 36 | 0.025826 | 0.054116 | 5.4358 | 2 | 0.565487 | 1 | 0 | 0 | 10 | 10 | 150 | 0 | Thermal oil | experiment | our | N/A
RT60 | 0.04902528 | 0.2265121 | 4.620311 | 186.7 | 60 | 0.2 | 897 | 2.17 | 36 | 0.025826 | 0.054116 | 5.4358 | 2 | 0.565487 | 1 | 0 | 0 | 10 | 10 | 150 | 0 | Thermal oil | experiment | our | N/A
RT60 | 0.04898223 | 0.2287728 | 4.670528 | 186.7 | 60 | 0.2 | 897 | 2.17 | 36 | 0.025826 | 0.054116 | 5.4358 | 2 | 0.565487 | 1 | 0 | 0 | 10 | 10 | 150 | 0 | Thermal oil | experiment | our | N/A
RT60 | 0.04885793 | 0.2306462 | 4.720753 | 186.7 | 60 | 0.2 | 897 | 2.17 | 36 | 0.025826 | 0.054116 | 5.4358 | 2 | 0.565487 | 1 | 0 | 0 | 10 | 10 | 150 | 0 | Thermal oil | experiment | our | N/A
RT60 | 0.04869184 | 0.2323074 | 4.770972 | 186.7 | 60 | 0.2 | 897 | 2.17 | 36 | 0.025826 | 0.054116 | 5.4358 | 2 | 0.565487 | 1 | 0 | 0 | 10 | 10 | 150 | 0 | Thermal oil | experiment | our | N/A
RT60 | 0.04859058 | 0.2342645 | 4.821192 | 186.7 | 60 | 0.2 | 897 | 2.17 | 36 | 0.025826 | 0.054116 | 5.4358 | 2 | 0.565487 | 1 | 0 | 0 | 10 | 10 | 150 | 0 | Thermal oil | experiment | our | N/A
RT60 | 0.0485285 | 0.2364025 | 4.871417 | 186.7 | 60 | 0.2 | 897 | 2.17 | 36 | 0.025826 | 0.054116 | 5.4358 | 2 | 0.565487 | 1 | 0 | 0 | 10 | 10 | 150 | 0 | Thermal oil | experiment | our | N/A
RT60 | 0.04848744 | 0.2386373 | 4.921631 | 186.7 | 60 | 0.2 | 897 | 2.17 | 36 | 0.025826 | 0.054116 | 5.4358 | 2 | 0.565487 | 1 | 0 | 0 | 10 | 10 | 150 | 0 | Thermal oil | experiment | our | N/A
RT60 | 0.04837386 | 0.2405081 | 4.971861 | 186.7 | 60 | 0.2 | 897 | 2.17 | 36 | 0.025826 | 0.054116 | 5.4358 | 2 | 0.565487 | 1 | 0 | 0 | 10 | 10 | 150 | 0 | Thermal oil | experiment | our | N/A
RT60 | 0.04823868 | 0.2422745 | 5.022411 | 186.7 | 60 | 0.2 | 897 | 2.17 | 36 | 0.025826 | 0.054116 | 5.4358 | 2 | 0.565487 | 1 | 0 | 0 | 10 | 10 | 150 | 0 | Thermal oil | experiment | our | N/A
RT60 | 0.1000869 | 0.005026948 | 0.05 | 186.7 | 60 | 0.2 | 897 | 2.17 | 36 | 0.025826 | 0.054116 | 5.4358 | 2 | 0.565487 | 1 | 0 | 0 | 10 | 10 | 200 | 0 | Thermal oil | experiment | our | N/A
RT60 | 0.09988918 | 0.01000776 | 0.1001886 | 186.7 | 60 | 0.2 | 897 | 2.17 | 36 | 0.025826 | 0.054116 | 5.4358 | 2 | 0.565487 | 1 | 0 | 0 | 10 | 10 | 200 | 0 | Thermal oil | experiment | our | N/A
RT60 | 0.09761233 | 0.01955932 | 0.2003775 | 186.7 | 60 | 0.2 | 897 | 2.17 | 36 | 0.025826 | 0.054116 | 5.4358 | 2 | 0.565487 | 1 | 0 | 0 | 10 | 10 | 200 | 0 | Thermal oil | experiment | our | N/A
RT60 | 0.09021643 | 0.02711675 | 0.3005744 | 186.7 | 60 | 0.2 | 897 | 2.17 | 36 | 0.025826 | 0.054116 | 5.4358 | 2 | 0.565487 | 1 | 0 | 0 | 10 | 10 | 200 | 0 | Thermal oil | experiment | our | N/A
RT60 | 0.08775116 | 0.03516774 | 0.4007667 | 186.7 | 60 | 0.2 | 897 | 2.17 | 36 | 0.025826 | 0.054116 | 5.4358 | 2 | 0.565487 | 1 | 0 | 0 | 10 | 10 | 200 | 0 | Thermal oil | experiment | our | N/A
RT60 | 0.08590577 | 0.04303516 | 0.5009578 | 186.7 | 60 | 0.2 | 897 | 2.17 | 36 | 0.025826 | 0.054116 | 5.4358 | 2 | 0.565487 | 1 | 0 | 0 | 10 | 10 | 200 | 0 | Thermal oil | experiment | our | N/A
RT60 | 0.08426141 | 0.05065332 | 0.601145 | 186.7 | 60 | 0.2 | 897 | 2.17 | 36 | 0.025826 | 0.054116 | 5.4358 | 2 | 0.565487 | 1 | 0 | 0 | 10 | 10 | 200 | 0 | Thermal oil | experiment | our | N/A
RT60 | 0.08084273 | 0.05669741 | 0.7013297 | 186.7 | 60 | 0.2 | 897 | 2.17 | 36 | 0.025826 | 0.054116 | 5.4358 | 2 | 0.565487 | 1 | 0 | 0 | 10 | 10 | 200 | 0 | Thermal oil | experiment | our | N/A
RT60 | 0.07861782 | 0.06301312 | 0.8015119 | 186.7 | 60 | 0.2 | 897 | 2.17 | 36 | 0.025826 | 0.054116 | 5.4358 | 2 | 0.565487 | 1 | 0 | 0 | 10 | 10 | 200 | 0 | Thermal oil | experiment | our | N/A
RT60 | 0.07665724 | 0.06912198 | 0.9017019 | 186.7 | 60 | 0.2 | 897 | 2.17 | 36 | 0.025826 | 0.054116 | 5.4358 | 2 | 0.565487 | 1 | 0 | 0 | 10 | 10 | 200 | 0 | Thermal oil | experiment | our | N/A
RT60 | 0.07625869 | 0.07640233 | 1.001884 | 186.7 | 60 | 0.2 | 897 | 2.17 | 36 | 0.025826 | 0.054116 | 5.4358 | 2 | 0.565487 | 1 | 0 | 0 | 10 | 10 | 200 | 0 | Thermal oil | experiment | our | N/A
RT60 | 0.07589816 | 0.0836455 | 1.102076 | 186.7 | 60 | 0.2 | 897 | 2.17 | 36 | 0.025826 | 0.054116 | 5.4358 | 2 | 0.565487 | 1 | 0 | 0 | 10 | 10 | 200 | 0 | Thermal oil | experiment | our | N/A
RT60 | 0.07524994 | 0.09046981 | 1.2022575 | 186.7 | 60 | 0.2 | 897 | 2.17 | 36 | 0.025826 | 0.054116 | 5.4358 | 2 | 0.565487 | 1 | 0 | 0 | 10 | 10 | 200 | 0 | Thermal oil | experiment | our | N/A
RT60 | 0.07460958 | 0.0971744 | 1.302439 | 186.7 | 60 | 0.2 | 897 | 2.17 | 36 | 0.025826 | 0.054116 | 5.4358 | 2 | 0.565487 | 1 | 0 | 0 | 10 | 10 | 200 | 0 | Thermal oil | experiment | our | N/A
RT60 | 0.07312411 | 0.1025651 | 1.402616 | 186.7 | 60 | 0.2 | 897 | 2.17 | 36 | 0.025826 | 0.054116 | 5.4358 | 2 | 0.565487 | 1 | 0 | 0 | 10 | 10 | 200 | 0 | Thermal oil | experiment | our | N/A
RT60 | 0.07240279 | 0.1088068 | 1.502799 | 186.7 | 60 | 0.2 | 897 | 2.17 | 36 | 0.025826 | 0.054116 | 5.4358 | 2 | 0.565487 | 1 | 0 | 0 | 10 | 10 | 200 | 0 | Thermal oil | experiment | our | N/A
RT60 | 0.07092441 | 0.1136901 | 1.602975 | 186.7 | 60 | 0.2 | 897 | 2.17 | 36 | 0.025826 | 0.054116 | 5.4358 | 2 | 0.565487 | 1 | 0 | 0 | 10 | 10 | 200 | 0 | Thermal oil | experiment | our | N/A
RT60 | 0.06964578 | 0.1186181 | 1.703163 | 186.7 | 60 | 0.2 | 897 | 2.17 | 36 | 0.025826 | 0.054116 | 5.4358 | 2 | 0.565487 | 1 | 0 | 0 | 10 | 10 | 200 | 0 | Thermal oil | experiment | our | N/A
RT60 | 0.06911159 | 0.1246313 | 1.803334 | 186.7 | 60 | 0.2 | 897 | 2.17 | 36 | 0.025826 | 0.054116 | 5.4358 | 2 | 0.565487 | 1 | 0 | 0 | 10 | 10 | 200 | 0 | Thermal oil | experiment | our | N/A
RT60 | 0.06883053 | 0.1310203 | 1.90352 | 186.7 | 60 | 0.2 | 897 | 2.17 | 36 | 0.025826 | 0.054116 | 5.4358 | 2 | 0.565487 | 1 | 0 | 0 | 10 | 10 | 200 | 0 | Thermal oil | experiment | our | N/A
RT60 | 0.06784397 | 0.1359388 | 2.0036975 | 186.7 | 60 | 0.2 | 897 | 2.17 | 36 | 0.025826 | 0.054116 | 5.4358 | 2 | 0.565487 | 1 | 0 | 0 | 10 | 10 | 200 | 0 | Thermal oil | experiment | our | N/A
RT60 | 0.06732494 | 0.1416436 | 2.103881 | 186.7 | 60 | 0.2 | 897 | 2.17 | 36 | 0.025826 | 0.054116 | 5.4358 | 2 | 0.565487 | 1 | 0 | 0 | 10 | 10 | 200 | 0 | Thermal oil | experiment | our | N/A
RT60 | 0.06684031 | 0.1473208 | 2.204071 | 186.7 | 60 | 0.2 | 897 | 2.17 | 36 | 0.025826 | 0.054116 | 5.4358 | 2 | 0.565487 | 1 | 0 | 0 | 10 | 10 | 200 | 0 | Thermal oil | experiment | our | N/A
RT60 | 0.06611707 | 0.1523501 | 2.3042475 | 186.7 | 60 | 0.2 | 897 | 2.17 | 36 | 0.025826 | 0.054116 | 5.4358 | 2 | 0.565487 | 1 | 0 | 0 | 10 | 10 | 200 | 0 | Thermal oil | experiment | our | N/A
RT60 | 0.0658862 | 0.158419 | 2.404433 | 186.7 | 60 | 0.2 | 897 | 2.17 | 36 | 0.025826 | 0.054116 | 5.4358 | 2 | 0.565487 | 1 | 0 | 0 | 10 | 10 | 200 | 0 | Thermal oil | experiment | our | N/A
RT60 | 0.06532851 | 0.1636227 | 2.504614 | 186.7 | 60 | 0.2 | 897 | 2.17 | 36 | 0.025826 | 0.054116 | 5.4358 | 2 | 0.565487 | 1 | 0 | 0 | 10 | 10 | 200 | 0 | Thermal oil | experiment | our | N/A
RT60 | 0.06481256 | 0.1688232 | 2.604791 | 186.7 | 60 | 0.2 | 897 | 2.17 | 36 | 0.025826 | 0.054116 | 5.4358 | 2 | 0.565487 | 1 | 0 | 0 | 10 | 10 | 200 | 0 | Thermal oil | experiment | our | N/A
RT60 | 0.06465094 | 0.1748795 | 2.70498 | 186.7 | 60 | 0.2 | 897 | 2.17 | 36 | 0.025826 | 0.054116 | 5.4358 | 2 | 0.565487 | 1 | 0 | 0 | 10 | 10 | 200 | 0 | Thermal oil | experiment | our | N/A
RT60 | 0.06390982 | 0.1792775 | 2.805164 | 186.7 | 60 | 0.2 | 897 | 2.17 | 36 | 0.025826 | 0.054116 | 5.4358 | 2 | 0.565487 | 1 | 0 | 0 | 10 | 10 | 200 | 0 | Thermal oil | experiment | our | N/A
RT60 | 0.06351267 | 0.1845264 | 2.905347 | 186.7 | 60 | 0.2 | 897 | 2.17 | 36 | 0.025826 | 0.054116 | 5.4358 | 2 | 0.565487 | 1 | 0 | 0 | 10 | 10 | 200 | 0 | Thermal oil | experiment | our | N/A
RT60 | 0.0634055 | 0.1905672 | 3.005531 | 186.7 | 60 | 0.2 | 897 | 2.17 | 36 | 0.025826 | 0.054116 | 5.4358 | 2 | 0.565487 | 1 | 0 | 0 | 10 | 10 | 200 | 0 | Thermal oil | experiment | our | N/A
RT60 | 0.06282188 | 0.1951068 | 3.105714 | 186.7 | 60 | 0.2 | 897 | 2.17 | 36 | 0.025826 | 0.054116 | 5.4358 | 2 | 0.565487 | 1 | 0 | 0 | 10 | 10 | 200 | 0 | Thermal oil | experiment | our | N/A
RT60 | 0.06245854 | 0.2002358 | 3.2059 | 186.7 | 60 | 0.2 | 897 | 2.17 | 36 | 0.025826 | 0.054116 | 5.4358 | 2 | 0.565487 | 1 | 0 | 0 | 10 | 10 | 200 | 0 | Thermal oil | experiment | our | N/A
RT60 | 0.06218504 | 0.2055898 | 3.306097 | 186.7 | 60 | 0.2 | 897 | 2.17 | 36 | 0.025826 | 0.054116 | 5.4358 | 2 | 0.565487 | 1 | 0 | 0 | 10 | 10 | 200 | 0 | Thermal oil | experiment | our | N/A
RT60 | 0.06177082 | 0.2104094 | 3.406292 | 186.7 | 60 | 0.2 | 897 | 2.17 | 36 | 0.025826 | 0.054116 | 5.4358 | 2 | 0.565487 | 1 | 0 | 0 | 10 | 10 | 200 | 0 | Thermal oil | experiment | our | N/A
RT60 | 0.06160113 | 0.2160032 | 3.506481 | 186.7 | 60 | 0.2 | 897 | 2.17 | 36 | 0.025826 | 0.054116 | 5.4358 | 2 | 0.565487 | 1 | 0 | 0 | 10 | 10 | 200 | 0 | Thermal oil | experiment | our | N/A
RT60 | 0.06104192 | 0.2201584 | 3.606675 | 186.7 | 60 | 0.2 | 897 | 2.17 | 36 | 0.025826 | 0.054116 | 5.4358 | 2 | 0.565487 | 1 | 0 | 0 | 10 | 10 | 200 | 0 | Thermal oil | experiment | our | N/A
RT60 | 0.06080827 | 0.2254085 | 3.706872 | 186.7 | 60 | 0.2 | 897 | 2.17 | 36 | 0.025826 | 0.054116 | 5.4358 | 2 | 0.565487 | 1 | 0 | 0 | 10 | 10 | 200 | 0 | Thermal oil | experiment | our | N/A
RT60 | 0.06048456 | 0.2302686 | 3.807064 | 186.7 | 60 | 0.2 | 897 | 2.17 | 36 | 0.025826 | 0.054116 | 5.4358 | 2 | 0.565487 | 1 | 0 | 0 | 10 | 10 | 200 | 0 | Thermal oil | experiment | our | N/A
RT60 | 0.060172 | 0.2351074 | 3.907256 | 186.7 | 60 | 0.2 | 897 | 2.17 | 36 | 0.025826 | 0.054116 | 5.4358 | 2 | 0.565487 | 1 | 0 | 0 | 10 | 10 | 200 | 0 | Thermal oil | experiment | our | N/A
RT60 | 0.06000794 | 0.240479 | 4.007453 | 186.7 | 60 | 0.2 | 897 | 2.17 | 36 | 0.025826 | 0.054116 | 5.4358 | 2 | 0.565487 | 1 | 0 | 0 | 10 | 10 | 200 | 0 | Thermal oil | experiment | our | N/A
RT60 | 0.05956854 | 0.2446864 | 4.107644 | 186.7 | 60 | 0.2 | 897 | 2.17 | 36 | 0.025826 | 0.054116 | 5.4358 | 2 | 0.565487 | 1 | 0 | 0 | 10 | 10 | 200 | 0 | Thermal oil | experiment | our | N/A
RT60 | 0.05944639 | 0.2501403 | 4.207831 | 186.7 | 60 | 0.2 | 897 | 2.17 | 36 | 0.025826 | 0.054116 | 5.4358 | 2 | 0.565487 | 1 | 0 | 0 | 10 | 10 | 200 | 0 | Thermal oil | experiment | our | N/A
RT60 | 0.05928953 | 0.2554203 | 4.308017 | 186.7 | 60 | 0.2 | 897 | 2.17 | 36 | 0.025826 | 0.054116 | 5.4358 | 2 | 0.565487 | 1 | 0 | 0 | 10 | 10 | 200 | 0 | Thermal oil | experiment | our | N/A
RT60 | 0.05893667 | 0.259805 | 4.408206 | 186.7 | 60 | 0.2 | 897 | 2.17 | 36 | 0.025826 | 0.054116 | 5.4358 | 2 | 0.565487 | 1 | 0 | 0 | 10 | 10 | 200 | 0 | Thermal oil | experiment | our | N/A
RT60 | 0.05889121 | 0.265505 | 4.508397 | 186.7 | 60 | 0.2 | 897 | 2.17 | 36 | 0.025826 | 0.054116 | 5.4358 | 2 | 0.565487 | 1 | 0 | 0 | 10 | 10 | 200 | 0 | Thermal oil | experiment | our | N/A
RT60 | 0.05857744 | 0.2699593 | 4.608589 | 186.7 | 60 | 0.2 | 897 | 2.17 | 36 | 0.025826 | 0.054116 | 5.4358 | 2 | 0.565487 | 1 | 0 | 0 | 10 | 10 | 200 | 0 | Thermal oil | experiment | our | N/A
RT60 | 0.05828867 | 0.2744681 | 4.708772 | 186.7 | 60 | 0.2 | 897 | 2.17 | 36 | 0.025826 | 0.054116 | 5.4358 | 2 | 0.565487 | 1 | 0 | 0 | 10 | 10 | 200 | 0 | Thermal oil | experiment | our | N/A
RT60 | 0.05826459 | 0.2801915 | 4.80895 | 186.7 | 60 | 0.2 | 897 | 2.17 | 36 | 0.025826 | 0.054116 | 5.4358 | 2 | 0.565487 | 1 | 0 | 0 | 10 | 10 | 200 | 0 | Thermal oil | experiment | our | N/A
RT60 | 0.05811384 | 0.2852882 | 4.909128 | 186.7 | 60 | 0.2 | 897 | 2.17 | 36 | 0.025826 | 0.054116 | 5.4358 | 2 | 0.565487 | 1 | 0 | 0 | 10 | 10 | 200 | 0 | Thermal oil | experiment | our | N/A
RT60 | 0.05782349 | 0.2896556 | 5.009306 | 186.7 | 60 | 0.2 | 897 | 2.17 | 36 | 0.025826 | 0.054116 | 5.4358 | 2 | 0.565487 | 1 | 0 | 0 | 10 | 10 | 200 | 0 | Thermal oil | experiment | our | N/A
RT60 | 0.07139036 | 0.003585879 | 0.05 | 186.7 | 60 | 0.2 | 897 | 2.17 | 36 | 0.025826 | 0.054116 | 5.4358 | 2 | 0.565487 | 1 | 0 | 0 | 15 | 10 | 100 | 0 | Thermal oil | experiment | our | N/A
RT60 | 0.06995422 | 0.007009452 | 0.1002006 | 186.7 | 60 | 0.2 | 897 | 2.17 | 36 | 0.025826 | 0.054116 | 5.4358 | 2 | 0.565487 | 1 | 0 | 0 | 15 | 10 | 100 | 0 | Thermal oil | experiment | our | N/A
RT60 | 0.070065 | 0.01404068 | 0.200395 | 186.7 | 60 | 0.2 | 897 | 2.17 | 36 | 0.025826 | 0.054116 | 5.4358 | 2 | 0.565487 | 1 | 0 | 0 | 15 | 10 | 100 | 0 | Thermal oil | experiment | our | N/A
RT60 | 0.0703148 | 0.02113575 | 0.3005875 | 186.7 | 60 | 0.2 | 897 | 2.17 | 36 | 0.025826 | 0.054116 | 5.4358 | 2 | 0.565487 | 1 | 0 | 0 | 15 | 10 | 100 | 0 | Thermal oil | experiment | our | N/A
RT60 | 0.06954328 | 0.02787161 | 0.4007808 | 186.7 | 60 | 0.2 | 897 | 2.17 | 36 | 0.025826 | 0.054116 | 5.4358 | 2 | 0.565487 | 1 | 0 | 0 | 15 | 10 | 100 | 0 | Thermal oil | experiment | our | N/A
RT60 | 0.06842173 | 0.03427723 | 0.50097 | 186.7 | 60 | 0.2 | 897 | 2.17 | 36 | 0.025826 | 0.054116 | 5.4358 | 2 | 0.565487 | 1 | 0 | 0 | 15 | 10 | 100 | 0 | Thermal oil | experiment | our | N/A
RT60 | 0.06766041 | 0.04067571 | 0.6011744 | 186.7 | 60 | 0.2 | 897 | 2.17 | 36 | 0.025826 | 0.054116 | 5.4358 | 2 | 0.565487 | 1 | 0 | 0 | 15 | 10 | 100 | 0 | Thermal oil | experiment | our | N/A
RT60 | 0.06715763 | 0.04710225 | 0.7013686 | 186.7 | 60 | 0.2 | 897 | 2.17 | 36 | 0.025826 | 0.054116 | 5.4358 | 2 | 0.565487 | 1 | 0 | 0 | 15 | 10 | 100 | 0 | Thermal oil | experiment | our | N/A
RT60 | 0.06657986 | 0.0533681 | 0.8015653 | 186.7 | 60 | 0.2 | 897 | 2.17 | 36 | 0.025826 | 0.054116 | 5.4358 | 2 | 0.565487 | 1 | 0 | 0 | 15 | 10 | 100 | 0 | Thermal oil | experiment | our | N/A
RT60 | 0.06585332 | 0.0593834 | 0.9017525 | 186.7 | 60 | 0.2 | 897 | 2.17 | 36 | 0.025826 | 0.054116 | 5.4358 | 2 | 0.565487 | 1 | 0 | 0 | 15 | 10 | 100 | 0 | Thermal oil | experiment | our | N/A
RT60 | 0.06483109 | 0.06495722 | 1.001946 | 186.7 | 60 | 0.2 | 897 | 2.17 | 36 | 0.025826 | 0.054116 | 5.4358 | 2 | 0.565487 | 1 | 0 | 0 | 15 | 10 | 100 | 0 | Thermal oil | experiment | our | N/A
RT60 | 0.06415684 | 0.07070992 | 1.102142 | 186.7 | 60 | 0.2 | 897 | 2.17 | 36 | 0.025826 | 0.054116 | 5.4358 | 2 | 0.565487 | 1 | 0 | 0 | 15 | 10 | 100 | 0 | Thermal oil | experiment | our | N/A
RT60 | 0.0634672 | 0.07630905 | 1.202338 | 186.7 | 60 | 0.2 | 897 | 2.17 | 36 | 0.025826 | 0.054116 | 5.4358 | 2 | 0.565487 | 1 | 0 | 0 | 15 | 10 | 100 | 0 | Thermal oil | experiment | our | N/A
RT60 | 0.0627139 | 0.0816866 | 1.302528 | 186.7 | 60 | 0.2 | 897 | 2.17 | 36 | 0.025826 | 0.054116 | 5.4358 | 2 | 0.565487 | 1 | 0 | 0 | 15 | 10 | 100 | 0 | Thermal oil | experiment | our | N/A
RT60 | 0.06200646 | 0.08697744 | 1.402716 | 186.7 | 60 | 0.2 | 897 | 2.17 | 36 | 0.025826 | 0.054116 | 5.4358 | 2 | 0.565487 | 1 | 0 | 0 | 15 | 10 | 100 | 0 | Thermal oil | experiment | our | N/A
RT60 | 0.06124117 | 0.09203971 | 1.502906 | 186.7 | 60 | 0.2 | 897 | 2.17 | 36 | 0.025826 | 0.054116 | 5.4358 | 2 | 0.565487 | 1 | 0 | 0 | 15 | 10 | 100 | 0 | Thermal oil | experiment | our | N/A
RT60 | 0.06063491 | 0.0972038 | 1.603099 | 186.7 | 60 | 0.2 | 897 | 2.17 | 36 | 0.025826 | 0.054116 | 5.4358 | 2 | 0.565487 | 1 | 0 | 0 | 15 | 10 | 100 | 0 | Thermal oil | experiment | our | N/A
RT60 | 0.05983189 | 0.1019113 | 1.703294 | 186.7 | 60 | 0.2 | 897 | 2.17 | 36 | 0.025826 | 0.054116 | 5.4358 | 2 | 0.565487 | 1 | 0 | 0 | 15 | 10 | 100 | 0 | Thermal oil | experiment | our | N/A
RT60 | 0.05929994 | 0.1069466 | 1.803486 | 186.7 | 60 | 0.2 | 897 | 2.17 | 36 | 0.025826 | 0.054116 | 5.4358 | 2 | 0.565487 | 1 | 0 | 0 | 15 | 10 | 100 | 0 | Thermal oil | experiment | our | N/A
RT60 | 0.05857488 | 0.1115079 | 1.903681 | 186.7 | 60 | 0.2 | 897 | 2.17 | 36 | 0.025826 | 0.054116 | 5.4358 | 2 | 0.565487 | 1 | 0 | 0 | 15 | 10 | 100 | 0 | Thermal oil | experiment | our | N/A
RT60 | 0.05789018 | 0.1160047 | 2.003874 | 186.7 | 60 | 0.2 | 897 | 2.17 | 36 | 0.025826 | 0.054116 | 5.4358 | 2 | 0.565487 | 1 | 0 | 0 | 15 | 10 | 100 | 0 | Thermal oil | experiment | our | N/A
RT60 | 0.05731712 | 0.1205991 | 2.104067 | 186.7 | 60 | 0.2 | 897 | 2.17 | 36 | 0.025826 | 0.054116 | 5.4358 | 2 | 0.565487 | 1 | 0 | 0 | 15 | 10 | 100 | 0 | Thermal oil | experiment | our | N/A
RT60 | 0.05672232 | 0.125031 | 2.204264 | 186.7 | 60 | 0.2 | 897 | 2.17 | 36 | 0.025826 | 0.054116 | 5.4358 | 2 | 0.565487 | 1 | 0 | 0 | 15 | 10 | 100 | 0 | Thermal oil | experiment | our | N/A
RT60 | 0.05618484 | 0.1294756 | 2.304459 | 186.7 | 60 | 0.2 | 897 | 2.17 | 36 | 0.025826 | 0.054116 | 5.4358 | 2 | 0.565487 | 1 | 0 | 0 | 15 | 10 | 100 | 0 | Thermal oil | experiment | our | N/A
RT60 | 0.05563405 | 0.1337803 | 2.4046475 | 186.7 | 60 | 0.2 | 897 | 2.17 | 36 | 0.025826 | 0.054116 | 5.4358 | 2 | 0.565487 | 1 | 0 | 0 | 15 | 10 | 100 | 0 | Thermal oil | experiment | our | N/A
RT60 | 0.0552511 | 0.1383952 | 2.504841 | 186.7 | 60 | 0.2 | 897 | 2.17 | 36 | 0.025826 | 0.054116 | 5.4358 | 2 | 0.565487 | 1 | 0 | 0 | 15 | 10 | 100 | 0 | Thermal oil | experiment | our | N/A
RT60 | 0.05488748 | 0.1429835 | 2.60503 | 186.7 | 60 | 0.2 | 897 | 2.17 | 36 | 0.025826 | 0.054116 | 5.4358 | 2 | 0.565487 | 1 | 0 | 0 | 15 | 10 | 100 | 0 | Thermal oil | experiment | our | N/A
RT60 | 0.0545072 | 0.1474547 | 2.705233 | 186.7 | 60 | 0.2 | 897 | 2.17 | 36 | 0.025826 | 0.054116 | 5.4358 | 2 | 0.565487 | 1 | 0 | 0 | 15 | 10 | 100 | 0 | Thermal oil | experiment | our | N/A
RT60 | 0.05414227 | 0.1518921 | 2.805425 | 186.7 | 60 | 0.2 | 897 | 2.17 | 36 | 0.025826 | 0.054116 | 5.4358 | 2 | 0.565487 | 1 | 0 | 0 | 15 | 10 | 100 | 0 | Thermal oil | experiment | our | N/A
RT60 | 0.05376387 | 0.156217 | 2.905614 | 186.7 | 60 | 0.2 | 897 | 2.17 | 36 | 0.025826 | 0.054116 | 5.4358 | 2 | 0.565487 | 1 | 0 | 0 | 15 | 10 | 100 | 0 | Thermal oil | experiment | our | N/A
RT60 | 0.05343975 | 0.1606294 | 3.005803 | 186.7 | 60 | 0.2 | 897 | 2.17 | 36 | 0.025826 | 0.054116 | 5.4358 | 2 | 0.565487 | 1 | 0 | 0 | 15 | 10 | 100 | 0 | Thermal oil | experiment | our | N/A
RT60 | 0.05312692 | 0.1650118 | 3.105992 | 186.7 | 60 | 0.2 | 897 | 2.17 | 36 | 0.025826 | 0.054116 | 5.4358 | 2 | 0.565487 | 1 | 0 | 0 | 15 | 10 | 100 | 0 | Thermal oil | experiment | our | N/A
RT60 | 0.05280472 | 0.1693016 | 3.206183 | 186.7 | 60 | 0.2 | 897 | 2.17 | 36 | 0.025826 | 0.054116 | 5.4358 | 2 | 0.565487 | 1 | 0 | 0 | 15 | 10 | 100 | 0 | Thermal oil | experiment | our | N/A
RT60 | 0.05256173 | 0.1737889 | 3.306378 | 186.7 | 60 | 0.2 | 897 | 2.17 | 36 | 0.025826 | 0.054116 | 5.4358 | 2 | 0.565487 | 1 | 0 | 0 | 15 | 10 | 100 | 0 | Thermal oil | experiment | our | N/A
RT60 | 0.05222842 | 0.17792 | 3.406575 | 186.7 | 60 | 0.2 | 897 | 2.17 | 36 | 0.025826 | 0.054116 | 5.4358 | 2 | 0.565487 | 1 | 0 | 0 | 15 | 10 | 100 | 0 | Thermal oil | experiment | our | N/A
RT60 | 0.05196733 | 0.1822376 | 3.506772 | 186.7 | 60 | 0.2 | 897 | 2.17 | 36 | 0.025826 | 0.054116 | 5.4358 | 2 | 0.565487 | 1 | 0 | 0 | 15 | 10 | 100 | 0 | Thermal oil | experiment | our | N/A
RT60 | 0.0516831 | 0.1864194 | 3.606969 | 186.7 | 60 | 0.2 | 897 | 2.17 | 36 | 0.025826 | 0.054116 | 5.4358 | 2 | 0.565487 | 1 | 0 | 0 | 15 | 10 | 100 | 0 | Thermal oil | experiment | our | N/A
RT60 | 0.05150105 | 0.1909236 | 3.707178 | 186.7 | 60 | 0.2 | 897 | 2.17 | 36 | 0.025826 | 0.054116 | 5.4358 | 2 | 0.565487 | 1 | 0 | 0 | 15 | 10 | 100 | 0 | Thermal oil | experiment | our | N/A
RT60 | 0.05125097 | 0.1951319 | 3.807381 | 186.7 | 60 | 0.2 | 897 | 2.17 | 36 | 0.025826 | 0.054116 | 5.4358 | 2 | 0.565487 | 1 | 0 | 0 | 15 | 10 | 100 | 0 | Thermal oil | experiment | our | N/A
RT60 | 0.0510607 | 0.1995235 | 3.907575 | 186.7 | 60 | 0.2 | 897 | 2.17 | 36 | 0.025826 | 0.054116 | 5.4358 | 2 | 0.565487 | 1 | 0 | 0 | 15 | 10 | 100 | 0 | Thermal oil | experiment | our | N/A
RT60 | 0.05081619 | 0.2036589 | 4.007756 | 186.7 | 60 | 0.2 | 897 | 2.17 | 36 | 0.025826 | 0.054116 | 5.4358 | 2 | 0.565487 | 1 | 0 | 0 | 15 | 10 | 100 | 0 | Thermal oil | experiment | our | N/A
RT60 | 0.05063148 | 0.2079917 | 4.107953 | 186.7 | 60 | 0.2 | 897 | 2.17 | 36 | 0.025826 | 0.054116 | 5.4358 | 2 | 0.565487 | 1 | 0 | 0 | 15 | 10 | 100 | 0 | Thermal oil | experiment | our | N/A
RT60 | 0.05042743 | 0.2122058 | 4.208142 | 186.7 | 60 | 0.2 | 897 | 2.17 | 36 | 0.025826 | 0.054116 | 5.4358 | 2 | 0.565487 | 1 | 0 | 0 | 15 | 10 | 100 | 0 | Thermal oil | experiment | our | N/A
RT60 | 0.05029372 | 0.2166827 | 4.308344 | 186.7 | 60 | 0.2 | 897 | 2.17 | 36 | 0.025826 | 0.054116 | 5.4358 | 2 | 0.565487 | 1 | 0 | 0 | 15 | 10 | 100 | 0 | Thermal oil | experiment | our | N/A
RT60 | 0.04999953 | 0.2204249 | 4.408539 | 186.7 | 60 | 0.2 | 897 | 2.17 | 36 | 0.025826 | 0.054116 | 5.4358 | 2 | 0.565487 | 1 | 0 | 0 | 15 | 10 | 100 | 0 | Thermal oil | experiment | our | N/A
RT60 | 0.04982751 | 0.2246581 | 4.508717 | 186.7 | 60 | 0.2 | 897 | 2.17 | 36 | 0.025826 | 0.054116 | 5.4358 | 2 | 0.565487 | 1 | 0 | 0 | 15 | 10 | 100 | 0 | Thermal oil | experiment | our | N/A
RT60 | 0.04969283 | 0.2290293 | 4.6089 | 186.7 | 60 | 0.2 | 897 | 2.17 | 36 | 0.025826 | 0.054116 | 5.4358 | 2 | 0.565487 | 1 | 0 | 0 | 15 | 10 | 100 | 0 | Thermal oil | experiment | our | N/A
RT60 | 0.04951826 | 0.2331859 | 4.709089 | 186.7 | 60 | 0.2 | 897 | 2.17 | 36 | 0.025826 | 0.054116 | 5.4358 | 2 | 0.565487 | 1 | 0 | 0 | 15 | 10 | 100 | 0 | Thermal oil | experiment | our | N/A
RT60 | 0.04932118 | 0.2371992 | 4.809278 | 186.7 | 60 | 0.2 | 897 | 2.17 | 36 | 0.025826 | 0.054116 | 5.4358 | 2 | 0.565487 | 1 | 0 | 0 | 15 | 10 | 100 | 0 | Thermal oil | experiment | our | N/A
RT60 | 0.0491398 | 0.2412504 | 4.909469 | 186.7 | 60 | 0.2 | 897 | 2.17 | 36 | 0.025826 | 0.054116 | 5.4358 | 2 | 0.565487 | 1 | 0 | 0 | 15 | 10 | 100 | 0 | Thermal oil | experiment | our | N/A
RT60 | 0.04901809 | 0.2455644 | 5.009669 | 186.7 | 60 | 0.2 | 897 | 2.17 | 36 | 0.025826 | 0.054116 | 5.4358 | 2 | 0.565487 | 1 | 0 | 0 | 15 | 10 | 100 | 0 | Thermal oil | experiment | our | N/A
RT60 | 0.1030465 | 0.005175508 | 0.05 | 186.7 | 60 | 0.2 | 897 | 2.17 | 36 | 0.025826 | 0.054116 | 5.4358 | 2 | 0.565487 | 1 | 0 | 0 | 15 | 10 | 150 | 0 | Thermal oil | experiment | our | N/A
RT60 | 0.1010786 | 0.01012687 | 0.1001881 | 186.7 | 60 | 0.2 | 897 | 2.17 | 36 | 0.025826 | 0.054116 | 5.4358 | 2 | 0.565487 | 1 | 0 | 0 | 15 | 10 | 150 | 0 | Thermal oil | experiment | our | N/A
RT60 | 0.09932488 | 0.01990266 | 0.2003794 | 186.7 | 60 | 0.2 | 897 | 2.17 | 36 | 0.025826 | 0.054116 | 5.4358 | 2 | 0.565487 | 1 | 0 | 0 | 15 | 10 | 150 | 0 | Thermal oil | experiment | our | N/A
RT60 | 0.09736409 | 0.02926418 | 0.3005644 | 186.7 | 60 | 0.2 | 897 | 2.17 | 36 | 0.025826 | 0.054116 | 5.4358 | 2 | 0.565487 | 1 | 0 | 0 | 15 | 10 | 150 | 0 | Thermal oil | experiment | our | N/A
RT60 | 0.09617333 | 0.03854173 | 0.4007528 | 186.7 | 60 | 0.2 | 897 | 2.17 | 36 | 0.025826 | 0.054116 | 5.4358 | 2 | 0.565487 | 1 | 0 | 0 | 15 | 10 | 150 | 0 | Thermal oil | experiment | our | N/A
RT60 | 0.09474498 | 0.04746218 | 0.5009467 | 186.7 | 60 | 0.2 | 897 | 2.17 | 36 | 0.025826 | 0.054116 | 5.4358 | 2 | 0.565487 | 1 | 0 | 0 | 15 | 10 | 150 | 0 | Thermal oil | experiment | our | N/A
RT60 | 0.09343845 | 0.0561699 | 0.6011433 | 186.7 | 60 | 0.2 | 897 | 2.17 | 36 | 0.025826 | 0.054116 | 5.4358 | 2 | 0.565487 | 1 | 0 | 0 | 15 | 10 | 150 | 0 | Thermal oil | experiment | our | N/A
RT60 | 0.09197617 | 0.06450621 | 0.7013361 | 186.7 | 60 | 0.2 | 897 | 2.17 | 36 | 0.025826 | 0.054116 | 5.4358 | 2 | 0.565487 | 1 | 0 | 0 | 15 | 10 | 150 | 0 | Thermal oil | experiment | our | N/A
RT60 | 0.09042123 | 0.07247463 | 0.8015222 | 186.7 | 60 | 0.2 | 897 | 2.17 | 36 | 0.025826 | 0.054116 | 5.4358 | 2 | 0.565487 | 1 | 0 | 0 | 15 | 10 | 150 | 0 | Thermal oil | experiment | our | N/A
RT60 | 0.08901602 | 0.08026777 | 0.9017228 | 186.7 | 60 | 0.2 | 897 | 2.17 | 36 | 0.025826 | 0.054116 | 5.4358 | 2 | 0.565487 | 1 | 0 | 0 | 15 | 10 | 150 | 0 | Thermal oil | experiment | our | N/A
RT60 | 0.08770792 | 0.0878759 | 1.001915 | 186.7 | 60 | 0.2 | 897 | 2.17 | 36 | 0.025826 | 0.054116 | 5.4358 | 2 | 0.565487 | 1 | 0 | 0 | 15 | 10 | 150 | 0 | Thermal oil | experiment | our | N/A
RT60 | 0.08636564 | 0.09518429 | 1.102108 | 186.7 | 60 | 0.2 | 897 | 2.17 | 36 | 0.025826 | 0.054116 | 5.4358 | 2 | 0.565487 | 1 | 0 | 0 | 15 | 10 | 150 | 0 | Thermal oil | experiment | our | N/A
RT60 | 0.08516183 | 0.1023899 | 1.202298 | 186.7 | 60 | 0.2 | 897 | 2.17 | 36 | 0.025826 | 0.054116 | 5.4358 | 2 | 0.565487 | 1 | 0 | 0 | 15 | 10 | 150 | 0 | Thermal oil | experiment | our | N/A
RT60 | 0.08411502 | 0.1095591 | 1.302491 | 186.7 | 60 | 0.2 | 897 | 2.17 | 36 | 0.025826 | 0.054116 | 5.4358 | 2 | 0.565487 | 1 | 0 | 0 | 15 | 10 | 150 | 0 | Thermal oil | experiment | our | N/A
RT60 | 0.08313108 | 0.1166074 | 1.402694 | 186.7 | 60 | 0.2 | 897 | 2.17 | 36 | 0.025826 | 0.054116 | 5.4358 | 2 | 0.565487 | 1 | 0 | 0 | 15 | 10 | 150 | 0 | Thermal oil | experiment | our | N/A
RT60 | 0.08217806 | 0.1235036 | 1.502878 | 186.7 | 60 | 0.2 | 897 | 2.17 | 36 | 0.025826 | 0.054116 | 5.4358 | 2 | 0.565487 | 1 | 0 | 0 | 15 | 10 | 150 | 0 | Thermal oil | experiment | our | N/A
RT60 | 0.08132328 | 0.130367 | 1.603072 | 186.7 | 60 | 0.2 | 897 | 2.17 | 36 | 0.025826 | 0.054116 | 5.4358 | 2 | 0.565487 | 1 | 0 | 0 | 15 | 10 | 150 | 0 | Thermal oil | experiment | our | N/A
RT60 | 0.08032482 | 0.136814 | 1.703259 | 186.7 | 60 | 0.2 | 897 | 2.17 | 36 | 0.025826 | 0.054116 | 5.4358 | 2 | 0.565487 | 1 | 0 | 0 | 15 | 10 | 150 | 0 | Thermal oil | experiment | our | N/A
RT60 | 0.07958022 | 0.1435186 | 1.803446 | 186.7 | 60 | 0.2 | 897 | 2.17 | 36 | 0.025826 | 0.054116 | 5.4358 | 2 | 0.565487 | 1 | 0 | 0 | 15 | 10 | 150 | 0 | Thermal oil | experiment | our | N/A
RT60 | 0.07870319 | 0.1498224 | 1.903639 | 186.7 | 60 | 0.2 | 897 | 2.17 | 36 | 0.025826 | 0.054116 | 5.4358 | 2 | 0.565487 | 1 | 0 | 0 | 15 | 10 | 150 | 0 | Thermal oil | experiment | our | N/A
RT60 | 0.07799452 | 0.1562873 | 2.003824 | 186.7 | 60 | 0.2 | 897 | 2.17 | 36 | 0.025826 | 0.054116 | 5.4358 | 2 | 0.565487 | 1 | 0 | 0 | 15 | 10 | 150 | 0 | Thermal oil | experiment | our | N/A
RT60 | 0.0773816 | 0.1628123 | 2.104019 | 186.7 | 60 | 0.2 | 897 | 2.17 | 36 | 0.025826 | 0.054116 | 5.4358 | 2 | 0.565487 | 1 | 0 | 0 | 15 | 10 | 150 | 0 | Thermal oil | experiment | our | N/A
RT60 | 0.07669088 | 0.1690429 | 2.204212 | 186.7 | 60 | 0.2 | 897 | 2.17 | 36 | 0.025826 | 0.054116 | 5.4358 | 2 | 0.565487 | 1 | 0 | 0 | 15 | 10 | 150 | 0 | Thermal oil | experiment | our | N/A
RT60 | 0.07601494 | 0.1751695 | 2.304409 | 186.7 | 60 | 0.2 | 897 | 2.17 | 36 | 0.025826 | 0.054116 | 5.4358 | 2 | 0.565487 | 1 | 0 | 0 | 15 | 10 | 150 | 0 | Thermal oil | experiment | our | N/A
RT60 | 0.07543842 | 0.1813991 | 2.404598 | 186.7 | 60 | 0.2 | 897 | 2.17 | 36 | 0.025826 | 0.054116 | 5.4358 | 2 | 0.565487 | 1 | 0 | 0 | 15 | 10 | 150 | 0 | Thermal oil | experiment | our | N/A
RT60 | 0.07480839 | 0.1873785 | 2.504779 | 186.7 | 60 | 0.2 | 897 | 2.17 | 36 | 0.025826 | 0.054116 | 5.4358 | 2 | 0.565487 | 1 | 0 | 0 | 15 | 10 | 150 | 0 | Thermal oil | experiment | our | N/A
RT60 | 0.07421604 | 0.1933305 | 2.604969 | 186.7 | 60 | 0.2 | 897 | 2.17 | 36 | 0.025826 | 0.054116 | 5.4358 | 2 | 0.565487 | 1 | 0 | 0 | 15 | 10 | 150 | 0 | Thermal oil | experiment | our | N/A
RT60 | 0.07367071 | 0.1992911 | 2.705161 | 186.7 | 60 | 0.2 | 897 | 2.17 | 36 | 0.025826 | 0.054116 | 5.4358 | 2 | 0.565487 | 1 | 0 | 0 | 15 | 10 | 150 | 0 | Thermal oil | experiment | our | N/A
RT60 | 0.07320818 | 0.2053748 | 2.805353 | 186.7 | 60 | 0.2 | 897 | 2.17 | 36 | 0.025826 | 0.054116 | 5.4358 | 2 | 0.565487 | 1 | 0 | 0 | 15 | 10 | 150 | 0 | Thermal oil | experiment | our | N/A
RT60 | 0.07277441 | 0.2114489 | 2.905539 | 186.7 | 60 | 0.2 | 897 | 2.17 | 36 | 0.025826 | 0.054116 | 5.4358 | 2 | 0.565487 | 1 | 0 | 0 | 15 | 10 | 150 | 0 | Thermal oil | experiment | our | N/A
RT60 | 0.07229057 | 0.2172858 | 3.005728 | 186.7 | 60 | 0.2 | 897 | 2.17 | 36 | 0.025826 | 0.054116 | 5.4358 | 2 | 0.565487 | 1 | 0 | 0 | 15 | 10 | 150 | 0 | Thermal oil | experiment | our | N/A
RT60 | 0.0717639 | 0.2228937 | 3.105931 | 186.7 | 60 | 0.2 | 897 | 2.17 | 36 | 0.025826 | 0.054116 | 5.4358 | 2 | 0.565487 | 1 | 0 | 0 | 15 | 10 | 150 | 0 | Thermal oil | experiment | our | N/A
RT60 | 0.07127447 | 0.2285149 | 3.206125 | 186.7 | 60 | 0.2 | 897 | 2.17 | 36 | 0.025826 | 0.054116 | 5.4358 | 2 | 0.565487 | 1 | 0 | 0 | 15 | 10 | 150 | 0 | Thermal oil | experiment | our | N/A
RT60 | 0.07090596 | 0.2344379 | 3.306322 | 186.7 | 60 | 0.2 | 897 | 2.17 | 36 | 0.025826 | 0.054116 | 5.4358 | 2 | 0.565487 | 1 | 0 | 0 | 15 | 10 | 150 | 0 | Thermal oil | experiment | our | N/A
RT60 | 0.07053474 | 0.2402774 | 3.406511 | 186.7 | 60 | 0.2 | 897 | 2.17 | 36 | 0.025826 | 0.054116 | 5.4358 | 2 | 0.565487 | 1 | 0 | 0 | 15 | 10 | 150 | 0 | Thermal oil | experiment | our | N/A
RT60 | 0.07018709 | 0.2461247 | 3.506694 | 186.7 | 60 | 0.2 | 897 | 2.17 | 36 | 0.025826 | 0.054116 | 5.4358 | 2 | 0.565487 | 1 | 0 | 0 | 15 | 10 | 150 | 0 | Thermal oil | experiment | our | N/A
RT60 | 0.06983674 | 0.2518926 | 3.606878 | 186.7 | 60 | 0.2 | 897 | 2.17 | 36 | 0.025826 | 0.054116 | 5.4358 | 2 | 0.565487 | 1 | 0 | 0 | 15 | 10 | 150 | 0 | Thermal oil | experiment | our | N/A
RT60 | 0.06947403 | 0.2575451 | 3.707069 | 186.7 | 60 | 0.2 | 897 | 2.17 | 36 | 0.025826 | 0.054116 | 5.4358 | 2 | 0.565487 | 1 | 0 | 0 | 15 | 10 | 150 | 0 | Thermal oil | experiment | our | N/A
RT60 | 0.06922001 | 0.2635385 | 3.807258 | 186.7 | 60 | 0.2 | 897 | 2.17 | 36 | 0.025826 | 0.054116 | 5.4358 | 2 | 0.565487 | 1 | 0 | 0 | 15 | 10 | 150 | 0 | Thermal oil | experiment | our | N/A
RT60 | 0.06887004 | 0.2691064 | 3.907453 | 186.7 | 60 | 0.2 | 897 | 2.17 | 36 | 0.025826 | 0.054116 | 5.4358 | 2 | 0.565487 | 1 | 0 | 0 | 15 | 10 | 150 | 0 | Thermal oil | experiment | our | N/A
RT60 | 0.06858231 | 0.2748539 | 4.00765 | 186.7 | 60 | 0.2 | 897 | 2.17 | 36 | 0.025826 | 0.054116 | 5.4358 | 2 | 0.565487 | 1 | 0 | 0 | 15 | 10 | 150 | 0 | Thermal oil | experiment | our | N/A
RT60 | 0.06835793 | 0.280803 | 4.107833 | 186.7 | 60 | 0.2 | 897 | 2.17 | 36 | 0.025826 | 0.054116 | 5.4358 | 2 | 0.565487 | 1 | 0 | 0 | 15 | 10 | 150 | 0 | Thermal oil | experiment | our | N/A
RT60 | 0.06812265 | 0.2866618 | 4.208025 | 186.7 | 60 | 0.2 | 897 | 2.17 | 36 | 0.025826 | 0.054116 | 5.4358 | 2 | 0.565487 | 1 | 0 | 0 | 15 | 10 | 150 | 0 | Thermal oil | experiment | our | N/A
RT60 | 0.06779763 | 0.2920876 | 4.308228 | 186.7 | 60 | 0.2 | 897 | 2.17 | 36 | 0.025826 | 0.054116 | 5.4358 | 2 | 0.565487 | 1 | 0 | 0 | 15 | 10 | 150 | 0 | Thermal oil | experiment | our | N/A
RT60 | 0.06750887 | 0.2976072 | 4.408417 | 186.7 | 60 | 0.2 | 897 | 2.17 | 36 | 0.025826 | 0.054116 | 5.4358 | 2 | 0.565487 | 1 | 0 | 0 | 15 | 10 | 150 | 0 | Thermal oil | experiment | our | N/A
RT60 | 0.06724422 | 0.3031782 | 4.508614 | 186.7 | 60 | 0.2 | 897 | 2.17 | 36 | 0.025826 | 0.054116 | 5.4358 | 2 | 0.565487 | 1 | 0 | 0 | 15 | 10 | 150 | 0 | Thermal oil | experiment | our | N/A
RT60 | 0.06703051 | 0.3089304 | 4.608803 | 186.7 | 60 | 0.2 | 897 | 2.17 | 36 | 0.025826 | 0.054116 | 5.4358 | 2 | 0.565487 | 1 | 0 | 0 | 15 | 10 | 150 | 0 | Thermal oil | experiment | our | N/A
RT60 | 0.06675815 | 0.3143639 | 4.708997 | 186.7 | 60 | 0.2 | 897 | 2.17 | 36 | 0.025826 | 0.054116 | 5.4358 | 2 | 0.565487 | 1 | 0 | 0 | 15 | 10 | 150 | 0 | Thermal oil | experiment | our | N/A
RT60 | 0.06650916 | 0.3198551 | 4.809189 | 186.7 | 60 | 0.2 | 897 | 2.17 | 36 | 0.025826 | 0.054116 | 5.4358 | 2 | 0.565487 | 1 | 0 | 0 | 15 | 10 | 150 | 0 | Thermal oil | experiment | our | N/A
RT60 | 0.06630307 | 0.3255068 | 4.909378 | 186.7 | 60 | 0.2 | 897 | 2.17 | 36 | 0.025826 | 0.054116 | 5.4358 | 2 | 0.565487 | 1 | 0 | 0 | 15 | 10 | 150 | 0 | Thermal oil | experiment | our | N/A
RT60 | 0.06601045 | 0.3306841 | 5.009572 | 186.7 | 60 | 0.2 | 897 | 2.17 | 36 | 0.025826 | 0.054116 | 5.4358 | 2 | 0.565487 | 1 | 0 | 0 | 15 | 10 | 150 | 0 | Thermal oil | experiment | our | N/A
RT60 | 0.1293746 | 0.006497948 | 0.05 | 186.7 | 60 | 0.2 | 897 | 2.17 | 36 | 0.025826 | 0.054116 | 5.4358 | 2 | 0.565487 | 1 | 0 | 0 | 15 | 10 | 200 | 0 | Thermal oil | experiment | our | N/A
RT60 | 0.1254567 | 0.01256972 | 0.1001917 | 186.7 | 60 | 0.2 | 897 | 2.17 | 36 | 0.025826 | 0.054116 | 5.4358 | 2 | 0.565487 | 1 | 0 | 0 | 15 | 10 | 200 | 0 | Thermal oil | experiment | our | N/A
RT60 | 0.1191999 | 0.02388488 | 0.2003767 | 186.7 | 60 | 0.2 | 897 | 2.17 | 36 | 0.025826 | 0.054116 | 5.4358 | 2 | 0.565487 | 1 | 0 | 0 | 15 | 10 | 200 | 0 | Thermal oil | experiment | our | N/A
RT60 | 0.1164324 | 0.03499528 | 0.3005631 | 186.7 | 60 | 0.2 | 897 | 2.17 | 36 | 0.025826 | 0.054116 | 5.4358 | 2 | 0.565487 | 1 | 0 | 0 | 15 | 10 | 200 | 0 | Thermal oil | experiment | our | N/A
RT60 | 0.1138282 | 0.04561666 | 0.40075 | 186.7 | 60 | 0.2 | 897 | 2.17 | 36 | 0.025826 | 0.054116 | 5.4358 | 2 | 0.565487 | 1 | 0 | 0 | 15 | 10 | 200 | 0 | Thermal oil | experiment | our | N/A
RT60 | 0.1120682 | 0.05613827 | 0.5009297 | 186.7 | 60 | 0.2 | 897 | 2.17 | 36 | 0.025826 | 0.054116 | 5.4358 | 2 | 0.565487 | 1 | 0 | 0 | 15 | 10 | 200 | 0 | Thermal oil | experiment | our | N/A
RT60 | 0.1096212 | 0.06589578 | 0.6011225 | 186.7 | 60 | 0.2 | 897 | 2.17 | 36 | 0.025826 | 0.054116 | 5.4358 | 2 | 0.565487 | 1 | 0 | 0 | 15 | 10 | 200 | 0 | Thermal oil | experiment | our | N/A
RT60 | 0.1070715 | 0.07509083 | 0.7013147 | 186.7 | 60 | 0.2 | 897 | 2.17 | 36 | 0.025826 | 0.054116 | 5.4358 | 2 | 0.565487 | 1 | 0 | 0 | 15 | 10 | 200 | 0 | Thermal oil | experiment | our | N/A
RT60 | 0.1042294 | 0.08354109 | 0.8015119 | 186.7 | 60 | 0.2 | 897 | 2.17 | 36 | 0.025826 | 0.054116 | 5.4358 | 2 | 0.565487 | 1 | 0 | 0 | 15 | 10 | 200 | 0 | Thermal oil | experiment | our | N/A
RT60 | 0.102059 | 0.09202717 | 0.9017056 | 186.7 | 60 | 0.2 | 897 | 2.17 | 36 | 0.025826 | 0.054116 | 5.4358 | 2 | 0.565487 | 1 | 0 | 0 | 15 | 10 | 200 | 0 | Thermal oil | experiment | our | N/A
RT60 | 0.1002241 | 0.1004145 | 1.0019 | 186.7 | 60 | 0.2 | 897 | 2.17 | 36 | 0.025826 | 0.054116 | 5.4358 | 2 | 0.565487 | 1 | 0 | 0 | 15 | 10 | 200 | 0 | Thermal oil | experiment | our | N/A
RT60 | 0.09857933 | 0.1086439 | 1.102096 | 186.7 | 60 | 0.2 | 897 | 2.17 | 36 | 0.025826 | 0.054116 | 5.4358 | 2 | 0.565487 | 1 | 0 | 0 | 15 | 10 | 200 | 0 | Thermal oil | experiment | our | N/A
RT60 | 0.09706346 | 0.116698 | 1.202286 | 186.7 | 60 | 0.2 | 897 | 2.17 | 36 | 0.025826 | 0.054116 | 5.4358 | 2 | 0.565487 | 1 | 0 | 0 | 15 | 10 | 200 | 0 | Thermal oil | experiment | our | N/A
RT60 | 0.09542805 | 0.124293 | 1.302479 | 186.7 | 60 | 0.2 | 897 | 2.17 | 36 | 0.025826 | 0.054116 | 5.4358 | 2 | 0.565487 | 1 | 0 | 0 | 15 | 10 | 200 | 0 | Thermal oil | experiment | our | N/A
RT60 | 0.09421725 | 0.1321556 | 1.402669 | 186.7 | 60 | 0.2 | 897 | 2.17 | 36 | 0.025826 | 0.054116 | 5.4358 | 2 | 0.565487 | 1 | 0 | 0 | 15 | 10 | 200 | 0 | Thermal oil | experiment | our | N/A
RT60 | 0.09324343 | 0.1401315 | 1.502856 | 186.7 | 60 | 0.2 | 897 | 2.17 | 36 | 0.025826 | 0.054116 | 5.4358 | 2 | 0.565487 | 1 | 0 | 0 | 15 | 10 | 200 | 0 | Thermal oil | experiment | our | N/A
RT60 | 0.09187506 | 0.1472805 | 1.603052 | 186.7 | 60 | 0.2 | 897 | 2.17 | 36 | 0.025826 | 0.054116 | 5.4358 | 2 | 0.565487 | 1 | 0 | 0 | 15 | 10 | 200 | 0 | Thermal oil | experiment | our | N/A
RT60 | 0.09093265 | 0.1548802 | 1.70324 | 186.7 | 60 | 0.2 | 897 | 2.17 | 36 | 0.025826 | 0.054116 | 5.4358 | 2 | 0.565487 | 1 | 0 | 0 | 15 | 10 | 200 | 0 | Thermal oil | experiment | our | N/A
RT60 | 0.08999073 | 0.162292 | 1.80343 | 186.7 | 60 | 0.2 | 897 | 2.17 | 36 | 0.025826 | 0.054116 | 5.4358 | 2 | 0.565487 | 1 | 0 | 0 | 15 | 10 | 200 | 0 | Thermal oil | experiment | our | N/A
RT60 | 0.0891372 | 0.1696835 | 1.903621 | 186.7 | 60 | 0.2 | 897 | 2.17 | 36 | 0.025826 | 0.054116 | 5.4358 | 2 | 0.565487 | 1 | 0 | 0 | 15 | 10 | 200 | 0 | Thermal oil | experiment | our | N/A
RT60 | 0.08833933 | 0.1770152 | 2.00381 | 186.7 | 60 | 0.2 | 897 | 2.17 | 36 | 0.025826 | 0.054116 | 5.4358 | 2 | 0.565487 | 1 | 0 | 0 | 15 | 10 | 200 | 0 | Thermal oil | experiment | our | N/A
RT60 | 0.08762074 | 0.1843542 | 2.104001 | 186.7 | 60 | 0.2 | 897 | 2.17 | 36 | 0.025826 | 0.054116 | 5.4358 | 2 | 0.565487 | 1 | 0 | 0 | 15 | 10 | 200 | 0 | Thermal oil | experiment | our | N/A
RT60 | 0.08692777 | 0.1916047 | 2.2041825 | 186.7 | 60 | 0.2 | 897 | 2.17 | 36 | 0.025826 | 0.054116 | 5.4358 | 2 | 0.565487 | 1 | 0 | 0 | 15 | 10 | 200 | 0 | Thermal oil | experiment | our | N/A
RT60 | 0.08622992 | 0.1987068 | 2.304383 | 186.7 | 60 | 0.2 | 897 | 2.17 | 36 | 0.025826 | 0.054116 | 5.4358 | 2 | 0.565487 | 1 | 0 | 0 | 15 | 10 | 200 | 0 | Thermal oil | experiment | our | N/A
RT60 | 0.085652 | 0.2059563 | 2.404571 | 186.7 | 60 | 0.2 | 897 | 2.17 | 36 | 0.025826 | 0.054116 | 5.4358 | 2 | 0.565487 | 1 | 0 | 0 | 15 | 10 | 200 | 0 | Thermal oil | experiment | our | N/A
RT60 | 0.08505483 | 0.2130408 | 2.504746 | 186.7 | 60 | 0.2 | 897 | 2.17 | 36 | 0.025826 | 0.054116 | 5.4358 | 2 | 0.565487 | 1 | 0 | 0 | 15 | 10 | 200 | 0 | Thermal oil | experiment | our | N/A
RT60 | 0.08456731 | 0.2202921 | 2.604932 | 186.7 | 60 | 0.2 | 897 | 2.17 | 36 | 0.025826 | 0.054116 | 5.4358 | 2 | 0.565487 | 1 | 0 | 0 | 15 | 10 | 200 | 0 | Thermal oil | experiment | our | N/A
RT60 | 0.08409206 | 0.2274791 | 2.70512 | 186.7 | 60 | 0.2 | 897 | 2.17 | 36 | 0.025826 | 0.054116 | 5.4358 | 2 | 0.565487 | 1 | 0 | 0 | 15 | 10 | 200 | 0 | Thermal oil | experiment | our | N/A
RT60 | 0.08352137 | 0.2343034 | 2.805311 | 186.7 | 60 | 0.2 | 897 | 2.17 | 36 | 0.025826 | 0.054116 | 5.4358 | 2 | 0.565487 | 1 | 0 | 0 | 15 | 10 | 200 | 0 | Thermal oil | experiment | our | N/A
RT60 | 0.0831001 | 0.2414471 | 2.905497 | 186.7 | 60 | 0.2 | 897 | 2.17 | 36 | 0.025826 | 0.054116 | 5.4358 | 2 | 0.565487 | 1 | 0 | 0 | 15 | 10 | 200 | 0 | Thermal oil | experiment | our | N/A
RT60 | 0.08264051 | 0.2483914 | 3.005686 | 186.7 | 60 | 0.2 | 897 | 2.17 | 36 | 0.025826 | 0.054116 | 5.4358 | 2 | 0.565487 | 1 | 0 | 0 | 15 | 10 | 200 | 0 | Thermal oil | experiment | our | N/A
RT60 | 0.0823449 | 0.2557532 | 3.105878 | 186.7 | 60 | 0.2 | 897 | 2.17 | 36 | 0.025826 | 0.054116 | 5.4358 | 2 | 0.565487 | 1 | 0 | 0 | 15 | 10 | 200 | 0 | Thermal oil | experiment | our | N/A
RT60 | 0.08175831 | 0.2621235 | 3.206078 | 186.7 | 60 | 0.2 | 897 | 2.17 | 36 | 0.025826 | 0.054116 | 5.4358 | 2 | 0.565487 | 1 | 0 | 0 | 15 | 10 | 200 | 0 | Thermal oil | experiment | our | N/A
RT60 | 0.0813562 | 0.2689855 | 3.306269 | 186.7 | 60 | 0.2 | 897 | 2.17 | 36 | 0.025826 | 0.054116 | 5.4358 | 2 | 0.565487 | 1 | 0 | 0 | 15 | 10 | 200 | 0 | Thermal oil | experiment | our | N/A
RT60 | 0.08085022 | 0.2754129 | 3.406458 | 186.7 | 60 | 0.2 | 897 | 2.17 | 36 | 0.025826 | 0.054116 | 5.4358 | 2 | 0.565487 | 1 | 0 | 0 | 15 | 10 | 200 | 0 | Thermal oil | experiment | our | N/A
RT60 | 0.08042918 | 0.2820363 | 3.506642 | 186.7 | 60 | 0.2 | 897 | 2.17 | 36 | 0.025826 | 0.054116 | 5.4358 | 2 | 0.565487 | 1 | 0 | 0 | 15 | 10 | 200 | 0 | Thermal oil | experiment | our | N/A
RT60 | 0.08012053 | 0.2889807 | 3.606825 | 186.7 | 60 | 0.2 | 897 | 2.17 | 36 | 0.025826 | 0.054116 | 5.4358 | 2 | 0.565487 | 1 | 0 | 0 | 15 | 10 | 200 | 0 | Thermal oil | experiment | our | N/A
RT60 | 0.07982236 | 0.2959021 | 3.707008 | 186.7 | 60 | 0.2 | 897 | 2.17 | 36 | 0.025826 | 0.054116 | 5.4358 | 2 | 0.565487 | 1 | 0 | 0 | 15 | 10 | 200 | 0 | Thermal oil | experiment | our | N/A
RT60 | 0.07949847 | 0.3026666 | 3.8072 | 186.7 | 60 | 0.2 | 897 | 2.17 | 36 | 0.025826 | 0.054116 | 5.4358 | 2 | 0.565487 | 1 | 0 | 0 | 15 | 10 | 200 | 0 | Thermal oil | experiment | our | N/A
RT60 | 0.07907632 | 0.3089813 | 3.907381 | 186.7 | 60 | 0.2 | 897 | 2.17 | 36 | 0.025826 | 0.054116 | 5.4358 | 2 | 0.565487 | 1 | 0 | 0 | 15 | 10 | 200 | 0 | Thermal oil | experiment | our | N/A
RT60 | 0.07878638 | 0.3157417 | 4.007567 | 186.7 | 60 | 0.2 | 897 | 2.17 | 36 | 0.025826 | 0.054116 | 5.4358 | 2 | 0.565487 | 1 | 0 | 0 | 15 | 10 | 200 | 0 | Thermal oil | experiment | our | N/A
RT60 | 0.07852722 | 0.3225704 | 4.107753 | 186.7 | 60 | 0.2 | 897 | 2.17 | 36 | 0.025826 | 0.054116 | 5.4358 | 2 | 0.565487 | 1 | 0 | 0 | 15 | 10 | 200 | 0 | Thermal oil | experiment | our | N/A
RT60 | 0.07826554 | 0.3293357 | 4.207928 | 186.7 | 60 | 0.2 | 897 | 2.17 | 36 | 0.025826 | 0.054116 | 5.4358 | 2 | 0.565487 | 1 | 0 | 0 | 15 | 10 | 200 | 0 | Thermal oil | experiment | our | N/A
RT60 | 0.07795949 | 0.3358575 | 4.308103 | 186.7 | 60 | 0.2 | 897 | 2.17 | 36 | 0.025826 | 0.054116 | 5.4358 | 2 | 0.565487 | 1 | 0 | 0 | 15 | 10 | 200 | 0 | Thermal oil | experiment | our | N/A
RT60 | 0.07773097 | 0.3426604 | 4.408286 | 186.7 | 60 | 0.2 | 897 | 2.17 | 36 | 0.025826 | 0.054116 | 5.4358 | 2 | 0.565487 | 1 | 0 | 0 | 15 | 10 | 200 | 0 | Thermal oil | experiment | our | N/A
RT60 | 0.07745092 | 0.3491849 | 4.508467 | 186.7 | 60 | 0.2 | 897 | 2.17 | 36 | 0.025826 | 0.054116 | 5.4358 | 2 | 0.565487 | 1 | 0 | 0 | 15 | 10 | 200 | 0 | Thermal oil | experiment | our | N/A
RT60 | 0.07719379 | 0.3557596 | 4.608656 | 186.7 | 60 | 0.2 | 897 | 2.17 | 36 | 0.025826 | 0.054116 | 5.4358 | 2 | 0.565487 | 1 | 0 | 0 | 15 | 10 | 200 | 0 | Thermal oil | experiment | our | N/A
RT60 | 0.07691209 | 0.3621675 | 4.70885 | 186.7 | 60 | 0.2 | 897 | 2.17 | 36 | 0.025826 | 0.054116 | 5.4358 | 2 | 0.565487 | 1 | 0 | 0 | 15 | 10 | 200 | 0 | Thermal oil | experiment | our | N/A
RT60 | 0.07668257 | 0.3687695 | 4.809039 | 186.7 | 60 | 0.2 | 897 | 2.17 | 36 | 0.025826 | 0.054116 | 5.4358 | 2 | 0.565487 | 1 | 0 | 0 | 15 | 10 | 200 | 0 | Thermal oil | experiment | our | N/A
RT60 | 0.07608232 | 0.373505 | 4.909222 | 186.7 | 60 | 0.2 | 897 | 2.17 | 36 | 0.025826 | 0.054116 | 5.4358 | 2 | 0.565487 | 1 | 0 | 0 | 15 | 10 | 200 | 0 | Thermal oil | experiment | our | N/A
RT60 | 0.07586181 | 0.3800224 | 5.009403 | 186.7 | 60 | 0.2 | 897 | 2.17 | 36 | 0.025826 | 0.054116 | 5.4358 | 2 | 0.565487 | 1 | 0 | 0 | 15 | 10 | 200 | 0 | Thermal oil | experiment | our | N/A
RT60 | 0.09115134 | 0.004577924 | 0.05 | 186.7 | 60 | 0.2 | 897 | 2.17 | 36 | 0.025826 | 0.054116 | 5.4358 | 2 | 0.565487 | 1 | 0 | 0 | 20 | 10 | 100 | 0 | Thermal oil | experiment | our | N/A
RT60 | 0.09024654 | 0.009041625 | 0.1001881 | 186.7 | 60 | 0.2 | 897 | 2.17 | 36 | 0.025826 | 0.054116 | 5.4358 | 2 | 0.565487 | 1 | 0 | 0 | 20 | 10 | 100 | 0 | Thermal oil | experiment | our | N/A
RT60 | 0.08918122 | 0.01787041 | 0.2003831 | 186.7 | 60 | 0.2 | 897 | 2.17 | 36 | 0.025826 | 0.054116 | 5.4358 | 2 | 0.565487 | 1 | 0 | 0 | 20 | 10 | 100 | 0 | Thermal oil | experiment | our | N/A
RT60 | 0.08736013 | 0.02625774 | 0.3005689 | 186.7 | 60 | 0.2 | 897 | 2.17 | 36 | 0.025826 | 0.054116 | 5.4358 | 2 | 0.565487 | 1 | 0 | 0 | 20 | 10 | 100 | 0 | Thermal oil | experiment | our | N/A
RT60 | 0.08533638 | 0.03419946 | 0.4007606 | 186.7 | 60 | 0.2 | 897 | 2.17 | 36 | 0.025826 | 0.054116 | 5.4358 | 2 | 0.565487 | 1 | 0 | 0 | 20 | 10 | 100 | 0 | Thermal oil | experiment | our | N/A
RT60 | 0.08398988 | 0.04207457 | 0.5009481 | 186.7 | 60 | 0.2 | 897 | 2.17 | 36 | 0.025826 | 0.054116 | 5.4358 | 2 | 0.565487 | 1 | 0 | 0 | 20 | 10 | 100 | 0 | Thermal oil | experiment | our | N/A
RT60 | 0.08260201 | 0.049655 | 0.6011356 | 186.7 | 60 | 0.2 | 897 | 2.17 | 36 | 0.025826 | 0.054116 | 5.4358 | 2 | 0.565487 | 1 | 0 | 0 | 20 | 10 | 100 | 0 | Thermal oil | experiment | our | N/A
RT60 | 0.08116436 | 0.0569219 | 0.7013164 | 186.7 | 60 | 0.2 | 897 | 2.17 | 36 | 0.025826 | 0.054116 | 5.4358 | 2 | 0.565487 | 1 | 0 | 0 | 20 | 10 | 100 | 0 | Thermal oil | experiment | our | N/A
RT60 | 0.07979139 | 0.06395306 | 0.8015033 | 186.7 | 60 | 0.2 | 897 | 2.17 | 36 | 0.025826 | 0.054116 | 5.4358 | 2 | 0.565487 | 1 | 0 | 0 | 20 | 10 | 100 | 0 | Thermal oil | experiment | our | N/A
RT60 | 0.07856696 | 0.07084294 | 0.9016886 | 186.7 | 60 | 0.2 | 897 | 2.17 | 36 | 0.025826 | 0.054116 | 5.4358 | 2 | 0.565487 | 1 | 0 | 0 | 20 | 10 | 100 | 0 | Thermal oil | experiment | our | N/A
RT60 | 0.07753401 | 0.07767935 | 1.001874 | 186.7 | 60 | 0.2 | 897 | 2.17 | 36 | 0.025826 | 0.054116 | 5.4358 | 2 | 0.565487 | 1 | 0 | 0 | 20 | 10 | 100 | 0 | Thermal oil | experiment | our | N/A
RT60 | 0.07662902 | 0.08445027 | 1.102066 | 186.7 | 60 | 0.2 | 897 | 2.17 | 36 | 0.025826 | 0.054116 | 5.4358 | 2 | 0.565487 | 1 | 0 | 0 | 20 | 10 | 100 | 0 | Thermal oil | experiment | our | N/A
RT60 | 0.07563412 | 0.09093116 | 1.202251 | 186.7 | 60 | 0.2 | 897 | 2.17 | 36 | 0.025826 | 0.054116 | 5.4358 | 2 | 0.565487 | 1 | 0 | 0 | 20 | 10 | 100 | 0 | Thermal oil | experiment | our | N/A
RT60 | 0.07452261 | 0.0970621 | 1.302452 | 186.7 | 60 | 0.2 | 897 | 2.17 | 36 | 0.025826 | 0.054116 | 5.4358 | 2 | 0.565487 | 1 | 0 | 0 | 20 | 10 | 100 | 0 | Thermal oil | experiment | our | N/A
RT60 | 0.07335233 | 0.1028873 | 1.402645 | 186.7 | 60 | 0.2 | 897 | 2.17 | 36 | 0.025826 | 0.054116 | 5.4358 | 2 | 0.565487 | 1 | 0 | 0 | 20 | 10 | 100 | 0 | Thermal oil | experiment | our | N/A
RT60 | 0.0722763 | 0.1086197 | 1.50284 | 186.7 | 60 | 0.2 | 897 | 2.17 | 36 | 0.025826 | 0.054116 | 5.4358 | 2 | 0.565487 | 1 | 0 | 0 | 20 | 10 | 100 | 0 | Thermal oil | experiment | our | N/A
RT60 | 0.07133355 | 0.1143493 | 1.6030225 | 186.7 | 60 | 0.2 | 897 | 2.17 | 36 | 0.025826 | 0.054116 | 5.4358 | 2 | 0.565487 | 1 | 0 | 0 | 20 | 10 | 100 | 0 | Thermal oil | experiment | our | N/A
RT60 | 0.07050441 | 0.1200842 | 1.703215 | 186.7 | 60 | 0.2 | 897 | 2.17 | 36 | 0.025826 | 0.054116 | 5.4358 | 2 | 0.565487 | 1 | 0 | 0 | 20 | 10 | 100 | 0 | Thermal oil | experiment | our | N/A
RT60 | 0.069767 | 0.1258174 | 1.803394 | 186.7 | 60 | 0.2 | 897 | 2.17 | 36 | 0.025826 | 0.054116 | 5.4358 | 2 | 0.565487 | 1 | 0 | 0 | 20 | 10 | 100 | 0 | Thermal oil | experiment | our | N/A
RT60 | 0.06915866 | 0.1316493 | 1.903583 | 186.7 | 60 | 0.2 | 897 | 2.17 | 36 | 0.025826 | 0.054116 | 5.4358 | 2 | 0.565487 | 1 | 0 | 0 | 20 | 10 | 100 | 0 | Thermal oil | experiment | our | N/A
RT60 | 0.06882974 | 0.1379188 | 2.0037675 | 186.7 | 60 | 0.2 | 897 | 2.17 | 36 | 0.025826 | 0.054116 | 5.4358 | 2 | 0.565487 | 1 | 0 | 0 | 20 | 10 | 100 | 0 | Thermal oil | experiment | our | N/A
RT60 | 0.06841543 | 0.1439425 | 2.103948 | 186.7 | 60 | 0.2 | 897 | 2.17 | 36 | 0.025826 | 0.054116 | 5.4358 | 2 | 0.565487 | 1 | 0 | 0 | 20 | 10 | 100 | 0 | Thermal oil | experiment | our | N/A
RT60 | 0.06797056 | 0.1498172 | 2.204149 | 186.7 | 60 | 0.2 | 897 | 2.17 | 36 | 0.025826 | 0.054116 | 5.4358 | 2 | 0.565487 | 1 | 0 | 0 | 20 | 10 | 100 | 0 | Thermal oil | experiment | our | N/A
RT60 | 0.06743693 | 0.1553969 | 2.30433 | 186.7 | 60 | 0.2 | 897 | 2.17 | 36 | 0.025826 | 0.054116 | 5.4358 | 2 | 0.565487 | 1 | 0 | 0 | 20 | 10 | 100 | 0 | Thermal oil | experiment | our | N/A
RT60 | 0.06685752 | 0.1607605 | 2.404524 | 186.7 | 60 | 0.2 | 897 | 2.17 | 36 | 0.025826 | 0.054116 | 5.4358 | 2 | 0.565487 | 1 | 0 | 0 | 20 | 10 | 100 | 0 | Thermal oil | experiment | our | N/A
RT60 | 0.06631573 | 0.1661015 | 2.504707 | 186.7 | 60 | 0.2 | 897 | 2.17 | 36 | 0.025826 | 0.054116 | 5.4358 | 2 | 0.565487 | 1 | 0 | 0 | 20 | 10 | 100 | 0 | Thermal oil | experiment | our | N/A
RT60 | 0.06583536 | 0.1714937 | 2.604887 | 186.7 | 60 | 0.2 | 897 | 2.17 | 36 | 0.025826 | 0.054116 | 5.4358 | 2 | 0.565487 | 1 | 0 | 0 | 20 | 10 | 100 | 0 | Thermal oil | experiment | our | N/A
RT60 | 0.06535972 | 0.1768026 | 2.705069 | 186.7 | 60 | 0.2 | 897 | 2.17 | 36 | 0.025826 | 0.054116 | 5.4358 | 2 | 0.565487 | 1 | 0 | 0 | 20 | 10 | 100 | 0 | Thermal oil | experiment | our | N/A
RT60 | 0.06492634 | 0.1821346 | 2.80525 | 186.7 | 60 | 0.2 | 897 | 2.17 | 36 | 0.025826 | 0.054116 | 5.4358 | 2 | 0.565487 | 1 | 0 | 0 | 20 | 10 | 100 | 0 | Thermal oil | experiment | our | N/A
RT60 | 0.06451991 | 0.1874579 | 2.905428 | 186.7 | 60 | 0.2 | 897 | 2.17 | 36 | 0.025826 | 0.054116 | 5.4358 | 2 | 0.565487 | 1 | 0 | 0 | 20 | 10 | 100 | 0 | Thermal oil | experiment | our | N/A
RT60 | 0.06413795 | 0.1927737 | 3.005611 | 186.7 | 60 | 0.2 | 897 | 2.17 | 36 | 0.025826 | 0.054116 | 5.4358 | 2 | 0.565487 | 1 | 0 | 0 | 20 | 10 | 100 | 0 | Thermal oil | experiment | our | N/A
RT60 | 0.06376454 | 0.1980397 | 3.105797 | 186.7 | 60 | 0.2 | 897 | 2.17 | 36 | 0.025826 | 0.054116 | 5.4358 | 2 | 0.565487 | 1 | 0 | 0 | 20 | 10 | 100 | 0 | Thermal oil | experiment | our | N/A
RT60 | 0.0633984 | 0.2032539 | 3.205978 | 186.7 | 60 | 0.2 | 897 | 2.17 | 36 | 0.025826 | 0.054116 | 5.4358 | 2 | 0.565487 | 1 | 0 | 0 | 20 | 10 | 100 | 0 | Thermal oil | experiment | our | N/A
RT60 | 0.0630139 | 0.2083345 | 3.306167 | 186.7 | 60 | 0.2 | 897 | 2.17 | 36 | 0.025826 | 0.054116 | 5.4358 | 2 | 0.565487 | 1 | 0 | 0 | 20 | 10 | 100 | 0 | Thermal oil | experiment | our | N/A
RT60 | 0.06261352 | 0.2132836 | 3.40635 | 186.7 | 60 | 0.2 | 897 | 2.17 | 36 | 0.025826 | 0.054116 | 5.4358 | 2 | 0.565487 | 1 | 0 | 0 | 20 | 10 | 100 | 0 | Thermal oil | experiment | our | N/A
RT60 | 0.06221383 | 0.2181555 | 3.506544 | 186.7 | 60 | 0.2 | 897 | 2.17 | 36 | 0.025826 | 0.054116 | 5.4358 | 2 | 0.565487 | 1 | 0 | 0 | 20 | 10 | 100 | 0 | Thermal oil | experiment | our | N/A
RT60 | 0.06181604 | 0.2229538 | 3.606731 | 186.7 | 60 | 0.2 | 897 | 2.17 | 36 | 0.025826 | 0.054116 | 5.4358 | 2 | 0.565487 | 1 | 0 | 0 | 20 | 10 | 100 | 0 | Thermal oil | experiment | our | N/A
RT60 | 0.06141502 | 0.22766 | 3.706911 | 186.7 | 60 | 0.2 | 897 | 2.17 | 36 | 0.025826 | 0.054116 | 5.4358 | 2 | 0.565487 | 1 | 0 | 0 | 20 | 10 | 100 | 0 | Thermal oil | experiment | our | N/A
RT60 | 0.06101353 | 0.2322846 | 3.8071 | 186.7 | 60 | 0.2 | 897 | 2.17 | 36 | 0.025826 | 0.054116 | 5.4358 | 2 | 0.565487 | 1 | 0 | 0 | 20 | 10 | 100 | 0 | Thermal oil | experiment | our | N/A
RT60 | 0.06060851 | 0.2368151 | 3.907292 | 186.7 | 60 | 0.2 | 897 | 2.17 | 36 | 0.025826 | 0.054116 | 5.4358 | 2 | 0.565487 | 1 | 0 | 0 | 20 | 10 | 100 | 0 | Thermal oil | experiment | our | N/A
RT60 | 0.06020774 | 0.2412812 | 4.007478 | 186.7 | 60 | 0.2 | 897 | 2.17 | 36 | 0.025826 | 0.054116 | 5.4358 | 2 | 0.565487 | 1 | 0 | 0 | 20 | 10 | 100 | 0 | Thermal oil | experiment | our | N/A
RT60 | 0.05980165 | 0.2456449 | 4.107661 | 186.7 | 60 | 0.2 | 897 | 2.17 | 36 | 0.025826 | 0.054116 | 5.4358 | 2 | 0.565487 | 1 | 0 | 0 | 20 | 10 | 100 | 0 | Thermal oil | experiment | our | N/A
RT60 | 0.05940014 | 0.2499467 | 4.207847 | 186.7 | 60 | 0.2 | 897 | 2.17 | 36 | 0.025826 | 0.054116 | 5.4358 | 2 | 0.565487 | 1 | 0 | 0 | 20 | 10 | 100 | 0 | Thermal oil | experiment | our | N/A
RT60 | 0.05899416 | 0.2541491 | 4.308039 | 186.7 | 60 | 0.2 | 897 | 2.17 | 36 | 0.025826 | 0.054116 | 5.4358 | 2 | 0.565487 | 1 | 0 | 0 | 20 | 10 | 100 | 0 | Thermal oil | experiment | our | N/A
RT60 | 0.05857834 | 0.2582267 | 4.408228 | 186.7 | 60 | 0.2 | 897 | 2.17 | 36 | 0.025826 | 0.054116 | 5.4358 | 2 | 0.565487 | 1 | 0 | 0 | 20 | 10 | 100 | 0 | Thermal oil | experiment | our | N/A
RT60 | 0.05817681 | 0.2622842 | 4.508397 | 186.7 | 60 | 0.2 | 897 | 2.17 | 36 | 0.025826 | 0.054116 | 5.4358 | 2 | 0.565487 | 1 | 0 | 0 | 20 | 10 | 100 | 0 | Thermal oil | experiment | our | N/A
RT60 | 0.05774594 | 0.266127 | 4.608583 | 186.7 | 60 | 0.2 | 897 | 2.17 | 36 | 0.025826 | 0.054116 | 5.4358 | 2 | 0.565487 | 1 | 0 | 0 | 20 | 10 | 100 | 0 | Thermal oil | experiment | our | N/A
RT60 | 0.05729164 | 0.2697723 | 4.708756 | 186.7 | 60 | 0.2 | 897 | 2.17 | 36 | 0.025826 | 0.054116 | 5.4358 | 2 | 0.565487 | 1 | 0 | 0 | 20 | 10 | 100 | 0 | Thermal oil | experiment | our | N/A
RT60 | 0.0569006 | 0.2736315 | 4.808939 | 186.7 | 60 | 0.2 | 897 | 2.17 | 36 | 0.025826 | 0.054116 | 5.4358 | 2 | 0.565487 | 1 | 0 | 0 | 20 | 10 | 100 | 0 | Thermal oil | experiment | our | N/A
RT60 | 0.05654458 | 0.2775843 | 4.909122 | 186.7 | 60 | 0.2 | 897 | 2.17 | 36 | 0.025826 | 0.054116 | 5.4358 | 2 | 0.565487 | 1 | 0 | 0 | 20 | 10 | 100 | 0 | Thermal oil | experiment | our | N/A
RT60 | 0.05625648 | 0.2810777 | 4.996361 | 186.7 | 60 | 0.2 | 897 | 2.17 | 36 | 0.025826 | 0.054116 | 5.4358 | 2 | 0.565487 | 1 | 0 | 0 | 20 | 10 | 100 | 0 | Thermal oil | experiment | our | N/A
RT60 | 0.1278548 | 0.01280999 | 0.1001917 | 186.7 | 60 | 0.2 | 897 | 2.17 | 36 | 0.025826 | 0.054116 | 5.4358 | 2 | 0.565487 | 1 | 0 | 0 | 20 | 10 | 150 | 0 | Thermal oil | experiment | our | N/A
RT60 | 0.1250633 | 0.02566057 | 0.2003742 | 186.7 | 60 | 0.2 | 897 | 2.17 | 36 | 0.025826 | 0.054116 | 5.4358 | 2 | 0.565487 | 1 | 0 | 0 | 20 | 10 | 150 | 0 | Thermal oil | experiment | our | N/A
RT60 | 0.1235368 | 0.03713047 | 0.3005619 | 186.7 | 60 | 0.2 | 897 | 2.17 | 36 | 0.025826 | 0.054116 | 5.4358 | 2 | 0.565487 | 1 | 0 | 0 | 20 | 10 | 150 | 0 | Thermal oil | experiment | our | N/A
RT60 | 0.1186129 | 0.04753333 | 0.4007433 | 186.7 | 60 | 0.2 | 897 | 2.17 | 36 | 0.025826 | 0.054116 | 5.4358 | 2 | 0.565487 | 1 | 0 | 0 | 20 | 10 | 150 | 0 | Thermal oil | experiment | our | N/A
RT60 | 0.1150841 | 0.05764911 | 0.5009303 | 186.7 | 60 | 0.2 | 897 | 2.17 | 36 | 0.025826 | 0.054116 | 5.4358 | 2 | 0.565487 | 1 | 0 | 0 | 20 | 10 | 150 | 0 | Thermal oil | experiment | our | N/A
RT60 | 0.1123257 | 0.06752015 | 0.6011106 | 186.7 | 60 | 0.2 | 897 | 2.17 | 36 | 0.025826 | 0.054116 | 5.4358 | 2 | 0.565487 | 1 | 0 | 0 | 20 | 10 | 150 | 0 | Thermal oil | experiment | our | N/A
RT60 | 0.1098397 | 0.07702928 | 0.7012883 | 186.7 | 60 | 0.2 | 897 | 2.17 | 36 | 0.025826 | 0.054116 | 5.4358 | 2 | 0.565487 | 1 | 0 | 0 | 20 | 10 | 150 | 0 | Thermal oil | experiment | our | N/A
RT60 | 0.1077709 | 0.08637449 | 0.8014642 | 186.7 | 60 | 0.2 | 897 | 2.17 | 36 | 0.025826 | 0.054116 | 5.4358 | 2 | 0.565487 | 1 | 0 | 0 | 20 | 10 | 150 | 0 | Thermal oil | experiment | our | N/A
RT60 | 0.1060481 | 0.09561851 | 0.9016525 | 186.7 | 60 | 0.2 | 897 | 2.17 | 36 | 0.025826 | 0.054116 | 5.4358 | 2 | 0.565487 | 1 | 0 | 0 | 20 | 10 | 150 | 0 | Thermal oil | experiment | our | N/A
RT60 | 0.1044965 | 0.1046892 | 1.001844 | 186.7 | 60 | 0.2 | 897 | 2.17 | 36 | 0.025826 | 0.054116 | 5.4358 | 2 | 0.565487 | 1 | 0 | 0 | 20 | 10 | 150 | 0 | Thermal oil | experiment | our | N/A
RT60 | 0.1031021 | 0.1136218 | 1.102032 | 186.7 | 60 | 0.2 | 897 | 2.17 | 36 | 0.025826 | 0.054116 | 5.4358 | 2 | 0.565487 | 1 | 0 | 0 | 20 | 10 | 150 | 0 | Thermal oil | experiment | our | N/A
RT60 | 0.1015608 | 0.1220981 | 1.202217 | 186.7 | 60 | 0.2 | 897 | 2.17 | 36 | 0.025826 | 0.054116 | 5.4358 | 2 | 0.565487 | 1 | 0 | 0 | 20 | 10 | 150 | 0 | Thermal oil | experiment | our | N/A
RT60 | 0.0999587 | 0.1301865 | 1.3024025 | 186.7 | 60 | 0.2 | 897 | 2.17 | 36 | 0.025826 | 0.054116 | 5.4358 | 2 | 0.565487 | 1 | 0 | 0 | 20 | 10 | 150 | 0 | Thermal oil | experiment | our | N/A
RT60 | 0.09848981 | 0.1381398 | 1.40258 | 186.7 | 60 | 0.2 | 897 | 2.17 | 36 | 0.025826 | 0.054116 | 5.4358 | 2 | 0.565487 | 1 | 0 | 0 | 20 | 10 | 150 | 0 | Thermal oil | experiment | our | N/A
RT60 | 0.09720529 | 0.1460755 | 1.502752 | 186.7 | 60 | 0.2 | 897 | 2.17 | 36 | 0.025826 | 0.054116 | 5.4358 | 2 | 0.565487 | 1 | 0 | 0 | 20 | 10 | 150 | 0 | Thermal oil | experiment | our | N/A
RT60 | 0.09608767 | 0.154022 | 1.602932 | 186.7 | 60 | 0.2 | 897 | 2.17 | 36 | 0.025826 | 0.054116 | 5.4358 | 2 | 0.565487 | 1 | 0 | 0 | 20 | 10 | 150 | 0 | Thermal oil | experiment | our | N/A
RT60 | 0.09507606 | 0.1619252 | 1.703112 | 186.7 | 60 | 0.2 | 897 | 2.17 | 36 | 0.025826 | 0.054116 | 5.4358 | 2 | 0.565487 | 1 | 0 | 0 | 20 | 10 | 150 | 0 | Thermal oil | experiment | our | N/A
RT60 | 0.09415751 | 0.1697927 | 1.803283 | 186.7 | 60 | 0.2 | 897 | 2.17 | 36 | 0.025826 | 0.054116 | 5.4358 | 2 | 0.565487 | 1 | 0 | 0 | 20 | 10 | 150 | 0 | Thermal oil | experiment | our | N/A
RT60 | 0.09329572 | 0.1775853 | 1.903466 | 186.7 | 60 | 0.2 | 897 | 2.17 | 36 | 0.025826 | 0.054116 | 5.4358 | 2 | 0.565487 | 1 | 0 | 0 | 20 | 10 | 150 | 0 | Thermal oil | experiment | our | N/A
RT60 | 0.09250332 | 0.1853442 | 2.003649 | 186.7 | 60 | 0.2 | 897 | 2.17 | 36 | 0.025826 | 0.054116 | 5.4358 | 2 | 0.565487 | 1 | 0 | 0 | 20 | 10 | 150 | 0 | Thermal oil | experiment | our | N/A
RT60 | 0.09174572 | 0.1930176 | 2.1038325 | 186.7 | 60 | 0.2 | 897 | 2.17 | 36 | 0.025826 | 0.054116 | 5.4358 | 2 | 0.565487 | 1 | 0 | 0 | 20 | 10 | 150 | 0 | Thermal oil | experiment | our | N/A
RT60 | 0.0910017 | 0.2005697 | 2.204021 | 186.7 | 60 | 0.2 | 897 | 2.17 | 36 | 0.025826 | 0.054116 | 5.4358 | 2 | 0.565487 | 1 | 0 | 0 | 20 | 10 | 150 | 0 | Thermal oil | experiment | our | N/A
RT60 | 0.09027771 | 0.2080184 | 2.304205 | 186.7 | 60 | 0.2 | 897 | 2.17 | 36 | 0.025826 | 0.054116 | 5.4358 | 2 | 0.565487 | 1 | 0 | 0 | 20 | 10 | 150 | 0 | Thermal oil | experiment | our | N/A
RT60 | 0.08960832 | 0.2154536 | 2.404393 | 186.7 | 60 | 0.2 | 897 | 2.17 | 36 | 0.025826 | 0.054116 | 5.4358 | 2 | 0.565487 | 1 | 0 | 0 | 20 | 10 | 150 | 0 | Thermal oil | experiment | our | N/A
RT60 | 0.08899265 | 0.2228892 | 2.50458 | 186.7 | 60 | 0.2 | 897 | 2.17 | 36 | 0.025826 | 0.054116 | 5.4358 | 2 | 0.565487 | 1 | 0 | 0 | 20 | 10 | 150 | 0 | Thermal oil | experiment | our | N/A
RT60 | 0.08835721 | 0.2301504 | 2.604772 | 186.7 | 60 | 0.2 | 897 | 2.17 | 36 | 0.025826 | 0.054116 | 5.4358 | 2 | 0.565487 | 1 | 0 | 0 | 20 | 10 | 150 | 0 | Thermal oil | experiment | our | N/A
RT60 | 0.08771549 | 0.2372666 | 2.704957 | 186.7 | 60 | 0.2 | 897 | 2.17 | 36 | 0.025826 | 0.054116 | 5.4358 | 2 | 0.565487 | 1 | 0 | 0 | 20 | 10 | 150 | 0 | Thermal oil | experiment | our | N/A
RT60 | 0.08707385 | 0.2442552 | 2.80515 | 186.7 | 60 | 0.2 | 897 | 2.17 | 36 | 0.025826 | 0.054116 | 5.4358 | 2 | 0.565487 | 1 | 0 | 0 | 20 | 10 | 150 | 0 | Thermal oil | experiment | our | N/A
RT60 | 0.08652686 | 0.2513901 | 2.905342 | 186.7 | 60 | 0.2 | 897 | 2.17 | 36 | 0.025826 | 0.054116 | 5.4358 | 2 | 0.565487 | 1 | 0 | 0 | 20 | 10 | 150 | 0 | Thermal oil | experiment | our | N/A
RT60 | 0.08602197 | 0.2585417 | 3.005531 | 186.7 | 60 | 0.2 | 897 | 2.17 | 36 | 0.025826 | 0.054116 | 5.4358 | 2 | 0.565487 | 1 | 0 | 0 | 20 | 10 | 150 | 0 | Thermal oil | experiment | our | N/A
RT60 | 0.08552398 | 0.265614 | 3.105725 | 186.7 | 60 | 0.2 | 897 | 2.17 | 36 | 0.025826 | 0.054116 | 5.4358 | 2 | 0.565487 | 1 | 0 | 0 | 20 | 10 | 150 | 0 | Thermal oil | experiment | our | N/A
RT60 | 0.08502352 | 0.2725771 | 3.205903 | 186.7 | 60 | 0.2 | 897 | 2.17 | 36 | 0.025826 | 0.054116 | 5.4358 | 2 | 0.565487 | 1 | 0 | 0 | 20 | 10 | 150 | 0 | Thermal oil | experiment | our | N/A
RT60 | 0.08444225 | 0.2791726 | 3.306078 | 186.7 | 60 | 0.2 | 897 | 2.17 | 36 | 0.025826 | 0.054116 | 5.4358 | 2 | 0.565487 | 1 | 0 | 0 | 20 | 10 | 150 | 0 | Thermal oil | experiment | our | N/A
RT60 | 0.08381248 | 0.2854877 | 3.406267 | 186.7 | 60 | 0.2 | 897 | 2.17 | 36 | 0.025826 | 0.054116 | 5.4358 | 2 | 0.565487 | 1 | 0 | 0 | 20 | 10 | 150 | 0 | Thermal oil | experiment | our | N/A
RT60 | 0.08316899 | 0.2916284 | 3.506456 | 186.7 | 60 | 0.2 | 897 | 2.17 | 36 | 0.025826 | 0.054116 | 5.4358 | 2 | 0.565487 | 1 | 0 | 0 | 20 | 10 | 150 | 0 | Thermal oil | experiment | our | N/A
RT60 | 0.0825965 | 0.2978955 | 3.606636 | 186.7 | 60 | 0.2 | 897 | 2.17 | 36 | 0.025826 | 0.054116 | 5.4358 | 2 | 0.565487 | 1 | 0 | 0 | 20 | 10 | 150 | 0 | Thermal oil | experiment | our | N/A
RT60 | 0.08205179 | 0.3041505 | 3.706811 | 186.7 | 60 | 0.2 | 897 | 2.17 | 36 | 0.025826 | 0.054116 | 5.4358 | 2 | 0.565487 | 1 | 0 | 0 | 20 | 10 | 150 | 0 | Thermal oil | experiment | our | N/A
RT60 | 0.08146847 | 0.31015 | 3.806994 | 186.7 | 60 | 0.2 | 897 | 2.17 | 36 | 0.025826 | 0.054116 | 5.4358 | 2 | 0.565487 | 1 | 0 | 0 | 20 | 10 | 150 | 0 | Thermal oil | experiment | our | N/A
RT60 | 0.08083101 | 0.3158223 | 3.907192 | 186.7 | 60 | 0.2 | 897 | 2.17 | 36 | 0.025826 | 0.054116 | 5.4358 | 2 | 0.565487 | 1 | 0 | 0 | 20 | 10 | 150 | 0 | Thermal oil | experiment | our | N/A
RT60 | 0.08024445 | 0.3215698 | 4.007378 | 186.7 | 60 | 0.2 | 897 | 2.17 | 36 | 0.025826 | 0.054116 | 5.4358 | 2 | 0.565487 | 1 | 0 | 0 | 20 | 10 | 150 | 0 | Thermal oil | experiment | our | N/A
RT60 | 0.07970871 | 0.3274084 | 4.107561 | 186.7 | 60 | 0.2 | 897 | 2.17 | 36 | 0.025826 | 0.054116 | 5.4358 | 2 | 0.565487 | 1 | 0 | 0 | 20 | 10 | 150 | 0 | Thermal oil | experiment | our | N/A
RT60 | 0.07919439 | 0.3332296 | 4.207742 | 186.7 | 60 | 0.2 | 897 | 2.17 | 36 | 0.025826 | 0.054116 | 5.4358 | 2 | 0.565487 | 1 | 0 | 0 | 20 | 10 | 150 | 0 | Thermal oil | experiment | our | N/A
RT60 | 0.0786804 | 0.3389493 | 4.307925 | 186.7 | 60 | 0.2 | 897 | 2.17 | 36 | 0.025826 | 0.054116 | 5.4358 | 2 | 0.565487 | 1 | 0 | 0 | 20 | 10 | 150 | 0 | Thermal oil | experiment | our | N/A
RT60 | 0.07810811 | 0.3443095 | 4.408114 | 186.7 | 60 | 0.2 | 897 | 2.17 | 36 | 0.025826 | 0.054116 | 5.4358 | 2 | 0.565487 | 1 | 0 | 0 | 20 | 10 | 150 | 0 | Thermal oil | experiment | our | N/A
RT60 | 0.07751707 | 0.3494706 | 4.508306 | 186.7 | 60 | 0.2 | 897 | 2.17 | 36 | 0.025826 | 0.054116 | 5.4358 | 2 | 0.565487 | 1 | 0 | 0 | 20 | 10 | 150 | 0 | Thermal oil | experiment | our | N/A
RT60 | 0.07694211 | 0.3545868 | 4.608489 | 186.7 | 60 | 0.2 | 897 | 2.17 | 36 | 0.025826 | 0.054116 | 5.4358 | 2 | 0.565487 | 1 | 0 | 0 | 20 | 10 | 150 | 0 | Thermal oil | experiment | our | N/A
RT60 | 0.07642242 | 0.3598475 | 4.708664 | 186.7 | 60 | 0.2 | 897 | 2.17 | 36 | 0.025826 | 0.054116 | 5.4358 | 2 | 0.565487 | 1 | 0 | 0 | 20 | 10 | 150 | 0 | Thermal oil | experiment | our | N/A
RT60 | 0.07593363 | 0.3651528 | 4.808842 | 186.7 | 60 | 0.2 | 897 | 2.17 | 36 | 0.025826 | 0.054116 | 5.4358 | 2 | 0.565487 | 1 | 0 | 0 | 20 | 10 | 150 | 0 | Thermal oil | experiment | our | N/A
RT60 | 0.07547379 | 0.3705025 | 4.909022 | 186.7 | 60 | 0.2 | 897 | 2.17 | 36 | 0.025826 | 0.054116 | 5.4358 | 2 | 0.565487 | 1 | 0 | 0 | 20 | 10 | 150 | 0 | Thermal oil | experiment | our | N/A
RT60 | 0.07498972 | 0.3756389 | 5.009206 | 186.7 | 60 | 0.2 | 897 | 2.17 | 36 | 0.025826 | 0.054116 | 5.4358 | 2 | 0.565487 | 1 | 0 | 0 | 20 | 10 | 150 | 0 | Thermal oil | experiment | our | N/A
RT60 | 0.1465776 | 0.007362432 | 0.05 | 186.7 | 60 | 0.2 | 897 | 2.17 | 36 | 0.025826 | 0.054116 | 5.4358 | 2 | 0.565487 | 1 | 0 | 0 | 20 | 10 | 200 | 0 | Thermal oil | experiment | our | N/A
RT60 | 0.1440426 | 0.01443154 | 0.1001894 | 186.7 | 60 | 0.2 | 897 | 2.17 | 36 | 0.025826 | 0.054116 | 5.4358 | 2 | 0.565487 | 1 | 0 | 0 | 20 | 10 | 200 | 0 | Thermal oil | experiment | our | N/A
RT60 | 0.1400881 | 0.02807018 | 0.2003753 | 186.7 | 60 | 0.2 | 897 | 2.17 | 36 | 0.025826 | 0.054116 | 5.4358 | 2 | 0.565487 | 1 | 0 | 0 | 20 | 10 | 200 | 0 | Thermal oil | experiment | our | N/A
RT60 | 0.1361421 | 0.04092016 | 0.3005694 | 186.7 | 60 | 0.2 | 897 | 2.17 | 36 | 0.025826 | 0.054116 | 5.4358 | 2 | 0.565487 | 1 | 0 | 0 | 20 | 10 | 200 | 0 | Thermal oil | experiment | our | N/A
RT60 | 0.1315378 | 0.05271624 | 0.4007689 | 186.7 | 60 | 0.2 | 897 | 2.17 | 36 | 0.025826 | 0.054116 | 5.4358 | 2 | 0.565487 | 1 | 0 | 0 | 20 | 10 | 200 | 0 | Thermal oil | experiment | our | N/A
RT60 | 0.1276136 | 0.06392947 | 0.5009611 | 186.7 | 60 | 0.2 | 897 | 2.17 | 36 | 0.025826 | 0.054116 | 5.4358 | 2 | 0.565487 | 1 | 0 | 0 | 20 | 10 | 200 | 0 | Thermal oil | experiment | our | N/A
RT60 | 0.1241606 | 0.07463937 | 0.6011517 | 186.7 | 60 | 0.2 | 897 | 2.17 | 36 | 0.025826 | 0.054116 | 5.4358 | 2 | 0.565487 | 1 | 0 | 0 | 20 | 10 | 200 | 0 | Thermal oil | experiment | our | N/A
RT60 | 0.1213342 | 0.0850955 | 0.7013317 | 186.7 | 60 | 0.2 | 897 | 2.17 | 36 | 0.025826 | 0.054116 | 5.4358 | 2 | 0.565487 | 1 | 0 | 0 | 20 | 10 | 200 | 0 | Thermal oil | experiment | our | N/A
RT60 | 0.1187499 | 0.09517947 | 0.8015119 | 186.7 | 60 | 0.2 | 897 | 2.17 | 36 | 0.025826 | 0.054116 | 5.4358 | 2 | 0.565487 | 1 | 0 | 0 | 20 | 10 | 200 | 0 | Thermal oil | experiment | our | N/A
RT60 | 0.116474 | 0.1050243 | 0.9016978 | 186.7 | 60 | 0.2 | 897 | 2.17 | 36 | 0.025826 | 0.054116 | 5.4358 | 2 | 0.565487 | 1 | 0 | 0 | 20 | 10 | 200 | 0 | Thermal oil | experiment | our | N/A
RT60 | 0.1148458 | 0.115062 | 1.001883 | 186.7 | 60 | 0.2 | 897 | 2.17 | 36 | 0.025826 | 0.054116 | 5.4358 | 2 | 0.565487 | 1 | 0 | 0 | 20 | 10 | 200 | 0 | Thermal oil | experiment | our | N/A
RT60 | 0.1133072 | 0.1248719 | 1.102065 | 186.7 | 60 | 0.2 | 897 | 2.17 | 36 | 0.025826 | 0.054116 | 5.4358 | 2 | 0.565487 | 1 | 0 | 0 | 20 | 10 | 200 | 0 | Thermal oil | experiment | our | N/A
RT60 | 0.1118578 | 0.1344821 | 1.202259 | 186.7 | 60 | 0.2 | 897 | 2.17 | 36 | 0.025826 | 0.054116 | 5.4358 | 2 | 0.565487 | 1 | 0 | 0 | 20 | 10 | 200 | 0 | Thermal oil | experiment | our | N/A
RT60 | 0.1104331 | 0.1438323 | 1.302438 | 186.7 | 60 | 0.2 | 897 | 2.17 | 36 | 0.025826 | 0.054116 | 5.4358 | 2 | 0.565487 | 1 | 0 | 0 | 20 | 10 | 200 | 0 | Thermal oil | experiment | our | N/A
RT60 | 0.109103 | 0.1530307 | 1.402626 | 186.7 | 60 | 0.2 | 897 | 2.17 | 36 | 0.025826 | 0.054116 | 5.4358 | 2 | 0.565487 | 1 | 0 | 0 | 20 | 10 | 200 | 0 | Thermal oil | experiment | our | N/A
RT60 | 0.1078491 | 0.1620778 | 1.50282 | 186.7 | 60 | 0.2 | 897 | 2.17 | 36 | 0.025826 | 0.054116 | 5.4358 | 2 | 0.565487 | 1 | 0 | 0 | 20 | 10 | 200 | 0 | Thermal oil | experiment | our | N/A
RT60 | 0.1066885 | 0.1710226 | 1.603008 | 186.7 | 60 | 0.2 | 897 | 2.17 | 36 | 0.025826 | 0.054116 | 5.4358 | 2 | 0.565487 | 1 | 0 | 0 | 20 | 10 | 200 | 0 | Thermal oil | experiment | our | N/A
RT60 | 0.105613 | 0.1798791 | 1.703191 | 186.7 | 60 | 0.2 | 897 | 2.17 | 36 | 0.025826 | 0.054116 | 5.4358 | 2 | 0.565487 | 1 | 0 | 0 | 20 | 10 | 200 | 0 | Thermal oil | experiment | our | N/A
RT60 | 0.1047071 | 0.188827 | 1.8033825 | 186.7 | 60 | 0.2 | 897 | 2.17 | 36 | 0.025826 | 0.054116 | 5.4358 | 2 | 0.565487 | 1 | 0 | 0 | 20 | 10 | 200 | 0 | Thermal oil | experiment | our | N/A
RT60 | 0.1039025 | 0.1977862 | 1.903575 | 186.7 | 60 | 0.2 | 897 | 2.17 | 36 | 0.025826 | 0.054116 | 5.4358 | 2 | 0.565487 | 1 | 0 | 0 | 20 | 10 | 200 | 0 | Thermal oil | experiment | our | N/A
RT60 | 0.1030913 | 0.2065711 | 2.003769 | 186.7 | 60 | 0.2 | 897 | 2.17 | 36 | 0.025826 | 0.054116 | 5.4358 | 2 | 0.565487 | 1 | 0 | 0 | 20 | 10 | 200 | 0 | Thermal oil | experiment | our | N/A
RT60 | 0.1023334 | 0.2153058 | 2.103964 | 186.7 | 60 | 0.2 | 897 | 2.17 | 36 | 0.025826 | 0.054116 | 5.4358 | 2 | 0.565487 | 1 | 0 | 0 | 20 | 10 | 200 | 0 | Thermal oil | experiment | our | N/A
RT60 | 0.1015528 | 0.2238388 | 2.204161 | 186.7 | 60 | 0.2 | 897 | 2.17 | 36 | 0.025826 | 0.054116 | 5.4358 | 2 | 0.565487 | 1 | 0 | 0 | 20 | 10 | 200 | 0 | Thermal oil | experiment | our | N/A
RT60 | 0.1007757 | 0.2322222 | 2.304346 | 186.7 | 60 | 0.2 | 897 | 2.17 | 36 | 0.025826 | 0.054116 | 5.4358 | 2 | 0.565487 | 1 | 0 | 0 | 20 | 10 | 200 | 0 | Thermal oil | experiment | our | N/A
RT60 | 0.1001154 | 0.24073 | 2.404525 | 186.7 | 60 | 0.2 | 897 | 2.17 | 36 | 0.025826 | 0.054116 | 5.4358 | 2 | 0.565487 | 1 | 0 | 0 | 20 | 10 | 200 | 0 | Thermal oil | experiment | our | N/A
RT60 | 0.09955825 | 0.2493655 | 2.50472 | 186.7 | 60 | 0.2 | 897 | 2.17 | 36 | 0.025826 | 0.054116 | 5.4358 | 2 | 0.565487 | 1 | 0 | 0 | 20 | 10 | 200 | 0 | Thermal oil | experiment | our | N/A
RT60 | 0.09900113 | 0.2578902 | 2.604922 | 186.7 | 60 | 0.2 | 897 | 2.17 | 36 | 0.025826 | 0.054116 | 5.4358 | 2 | 0.565487 | 1 | 0 | 0 | 20 | 10 | 200 | 0 | Thermal oil | experiment | our | N/A
RT60 | 0.09842933 | 0.2662626 | 2.705115 | 186.7 | 60 | 0.2 | 897 | 2.17 | 36 | 0.025826 | 0.054116 | 5.4358 | 2 | 0.565487 | 1 | 0 | 0 | 20 | 10 | 200 | 0 | Thermal oil | experiment | our | N/A
RT60 | 0.09791193 | 0.2746734 | 2.805311 | 186.7 | 60 | 0.2 | 897 | 2.17 | 36 | 0.025826 | 0.054116 | 5.4358 | 2 | 0.565487 | 1 | 0 | 0 | 20 | 10 | 200 | 0 | Thermal oil | experiment | our | N/A
RT60 | 0.09740039 | 0.2829971 | 2.905503 | 186.7 | 60 | 0.2 | 897 | 2.17 | 36 | 0.025826 | 0.054116 | 5.4358 | 2 | 0.565487 | 1 | 0 | 0 | 20 | 10 | 200 | 0 | Thermal oil | experiment | our | N/A
RT60 | 0.09688725 | 0.2912129 | 3.005689 | 186.7 | 60 | 0.2 | 897 | 2.17 | 36 | 0.025826 | 0.054116 | 5.4358 | 2 | 0.565487 | 1 | 0 | 0 | 20 | 10 | 200 | 0 | Thermal oil | experiment | our | N/A
RT60 | 0.09634867 | 0.2992469 | 3.105875 | 186.7 | 60 | 0.2 | 897 | 2.17 | 36 | 0.025826 | 0.054116 | 5.4358 | 2 | 0.565487 | 1 | 0 | 0 | 20 | 10 | 200 | 0 | Thermal oil | experiment | our | N/A
RT60 | 0.0957507 | 0.3069837 | 3.206072 | 186.7 | 60 | 0.2 | 897 | 2.17 | 36 | 0.025826 | 0.054116 | 5.4358 | 2 | 0.565487 | 1 | 0 | 0 | 20 | 10 | 200 | 0 | Thermal oil | experiment | our | N/A
RT60 | 0.09510567 | 0.3144442 | 3.306261 | 186.7 | 60 | 0.2 | 897 | 2.17 | 36 | 0.025826 | 0.054116 | 5.4358 | 2 | 0.565487 | 1 | 0 | 0 | 20 | 10 | 200 | 0 | Thermal oil | experiment | our | N/A
RT60 | 0.09443729 | 0.3216956 | 3.406447 | 186.7 | 60 | 0.2 | 897 | 2.17 | 36 | 0.025826 | 0.054116 | 5.4358 | 2 | 0.565487 | 1 | 0 | 0 | 20 | 10 | 200 | 0 | Thermal oil | experiment | our | N/A
RT60 | 0.09377456 | 0.3288333 | 3.506636 | 186.7 | 60 | 0.2 | 897 | 2.17 | 36 | 0.025826 | 0.054116 | 5.4358 | 2 | 0.565487 | 1 | 0 | 0 | 20 | 10 | 200 | 0 | Thermal oil | experiment | our | N/A
RT60 | 0.09313676 | 0.3359282 | 3.606828 | 186.7 | 60 | 0.2 | 897 | 2.17 | 36 | 0.025826 | 0.054116 | 5.4358 | 2 | 0.565487 | 1 | 0 | 0 | 20 | 10 | 200 | 0 | Thermal oil | experiment | our | N/A
RT60 | 0.092561 | 0.3431252 | 3.707017 | 186.7 | 60 | 0.2 | 897 | 2.17 | 36 | 0.025826 | 0.054116 | 5.4358 | 2 | 0.565487 | 1 | 0 | 0 | 20 | 10 | 200 | 0 | Thermal oil | experiment | our | N/A
RT60 | 0.09203768 | 0.3504064 | 3.807206 | 186.7 | 60 | 0.2 | 897 | 2.17 | 36 | 0.025826 | 0.054116 | 5.4358 | 2 | 0.565487 | 1 | 0 | 0 | 20 | 10 | 200 | 0 | Thermal oil | experiment | our | N/A
RT60 | 0.09138093 | 0.3570608 | 3.907389 | 186.7 | 60 | 0.2 | 897 | 2.17 | 36 | 0.025826 | 0.054116 | 5.4358 | 2 | 0.565487 | 1 | 0 | 0 | 20 | 10 | 200 | 0 | Thermal oil | experiment | our | N/A
RT60 | 0.09092819 | 0.364401 | 4.007569 | 186.7 | 60 | 0.2 | 897 | 2.17 | 36 | 0.025826 | 0.054116 | 5.4358 | 2 | 0.565487 | 1 | 0 | 0 | 20 | 10 | 200 | 0 | Thermal oil | experiment | our | N/A
RT60 | 0.09041336 | 0.371396 | 4.107756 | 186.7 | 60 | 0.2 | 897 | 2.17 | 36 | 0.025826 | 0.054116 | 5.4358 | 2 | 0.565487 | 1 | 0 | 0 | 20 | 10 | 200 | 0 | Thermal oil | experiment | our | N/A
RT60 | 0.08963723 | 0.3771877 | 4.207936 | 186.7 | 60 | 0.2 | 897 | 2.17 | 36 | 0.025826 | 0.054116 | 5.4358 | 2 | 0.565487 | 1 | 0 | 0 | 20 | 10 | 200 | 0 | Thermal oil | experiment | our | N/A
RT60 | 0.08900532 | 0.3834455 | 4.308119 | 186.7 | 60 | 0.2 | 897 | 2.17 | 36 | 0.025826 | 0.054116 | 5.4358 | 2 | 0.565487 | 1 | 0 | 0 | 20 | 10 | 200 | 0 | Thermal oil | experiment | our | N/A
RT60 | 0.08848156 | 0.3900537 | 4.408306 | 186.7 | 60 | 0.2 | 897 | 2.17 | 36 | 0.025826 | 0.054116 | 5.4358 | 2 | 0.565487 | 1 | 0 | 0 | 20 | 10 | 200 | 0 | Thermal oil | experiment | our | N/A
RT60 | 0.0879737 | 0.3966287 | 4.508492 | 186.7 | 60 | 0.2 | 897 | 2.17 | 36 | 0.025826 | 0.054116 | 5.4358 | 2 | 0.565487 | 1 | 0 | 0 | 20 | 10 | 200 | 0 | Thermal oil | experiment | our | N/A
RT60 | 0.08739743 | 0.4027866 | 4.608678 | 186.7 | 60 | 0.2 | 897 | 2.17 | 36 | 0.025826 | 0.054116 | 5.4358 | 2 | 0.565487 | 1 | 0 | 0 | 20 | 10 | 200 | 0 | Thermal oil | experiment | our | N/A
RT60 | 0.08677763 | 0.4086241 | 4.708864 | 186.7 | 60 | 0.2 | 897 | 2.17 | 36 | 0.025826 | 0.054116 | 5.4358 | 2 | 0.565487 | 1 | 0 | 0 | 20 | 10 | 200 | 0 | Thermal oil | experiment | our | N/A
RT60 | 0.0861806 | 0.4144468 | 4.80905 | 186.7 | 60 | 0.2 | 897 | 2.17 | 36 | 0.025826 | 0.054116 | 5.4358 | 2 | 0.565487 | 1 | 0 | 0 | 20 | 10 | 200 | 0 | Thermal oil | experiment | our | N/A
RT60 | 0.08563031 | 0.4203804 | 4.909247 | 186.7 | 60 | 0.2 | 897 | 2.17 | 36 | 0.025826 | 0.054116 | 5.4358 | 2 | 0.565487 | 1 | 0 | 0 | 20 | 10 | 200 | 0 | Thermal oil | experiment | our | N/A
RT60 | 0.08510113 | 0.4263082 | 5.009431 | 186.7 | 60 | 0.2 | 897 | 2.17 | 36 | 0.025826 | 0.054116 | 5.4358 | 2 | 0.565487 | 1 | 0 | 0 | 20 | 10 | 200 | 0 | Thermal oil | experiment | our | N/A
Erythritol | 0.2327416 | 0.01167792 | 0.05 | 333.7 | 118.8 | 0.8 | 1346 | 1.98 | 60 | 0.025826 | 0.054116 | 5.4358 | 2 | 0.565487 | 1 | 0 | 0 | 11.2 | 18.8 | 200 | 0 | Thermal oil | experiment | our | N/A
Erythritol | 0.2326984 | 0.02331263 | 0.1001839 | 333.7 | 118.8 | 0.8 | 1346 | 1.98 | 60 | 0.025826 | 0.054116 | 5.4358 | 2 | 0.565487 | 1 | 0 | 0 | 11.2 | 18.8 | 200 | 0 | Thermal oil | experiment | our | N/A
Erythritol | 0.2309477 | 0.04627422 | 0.2003667 | 333.7 | 118.8 | 0.8 | 1346 | 1.98 | 60 | 0.025826 | 0.054116 | 5.4358 | 2 | 0.565487 | 1 | 0 | 0 | 11.2 | 18.8 | 200 | 0 | Thermal oil | experiment | our | N/A
Erythritol | 0.2246334 | 0.06751299 | 0.3005475 | 333.7 | 118.8 | 0.8 | 1346 | 1.98 | 60 | 0.025826 | 0.054116 | 5.4358 | 2 | 0.565487 | 1 | 0 | 0 | 11.2 | 18.8 | 200 | 0 | Thermal oil | experiment | our | N/A
Erythritol | 0.2195001 | 0.08796247 | 0.40074 | 333.7 | 118.8 | 0.8 | 1346 | 1.98 | 60 | 0.025826 | 0.054116 | 5.4358 | 2 | 0.565487 | 1 | 0 | 0 | 11.2 | 18.8 | 200 | 0 | Thermal oil | experiment | our | N/A
Erythritol | 0.2141979 | 0.1072973 | 0.5009261 | 333.7 | 118.8 | 0.8 | 1346 | 1.98 | 60 | 0.025826 | 0.054116 | 5.4358 | 2 | 0.565487 | 1 | 0 | 0 | 11.2 | 18.8 | 200 | 0 | Thermal oil | experiment | our | N/A
Erythritol | 0.2099332 | 0.1261945 | 0.6011172 | 333.7 | 118.8 | 0.8 | 1346 | 1.98 | 60 | 0.025826 | 0.054116 | 5.4358 | 2 | 0.565487 | 1 | 0 | 0 | 11.2 | 18.8 | 200 | 0 | Thermal oil | experiment | our | N/A
Erythritol | 0.2058085 | 0.1443345 | 0.7013047 | 333.7 | 118.8 | 0.8 | 1346 | 1.98 | 60 | 0.025826 | 0.054116 | 5.4358 | 2 | 0.565487 | 1 | 0 | 0 | 11.2 | 18.8 | 200 | 0 | Thermal oil | experiment | our | N/A
Erythritol | 0.2015912 | 0.1615735 | 0.8014908 | 333.7 | 118.8 | 0.8 | 1346 | 1.98 | 60 | 0.025826 | 0.054116 | 5.4358 | 2 | 0.565487 | 1 | 0 | 0 | 11.2 | 18.8 | 200 | 0 | Thermal oil | experiment | our | N/A
Erythritol | 0.1984194 | 0.1789121 | 0.9016861 | 333.7 | 118.8 | 0.8 | 1346 | 1.98 | 60 | 0.025826 | 0.054116 | 5.4358 | 2 | 0.565487 | 1 | 0 | 0 | 11.2 | 18.8 | 200 | 0 | Thermal oil | experiment | our | N/A
Erythritol | 0.19528 | 0.1956456 | 1.001872 | 333.7 | 118.8 | 0.8 | 1346 | 1.98 | 60 | 0.025826 | 0.054116 | 5.4358 | 2 | 0.565487 | 1 | 0 | 0 | 11.2 | 18.8 | 200 | 0 | Thermal oil | experiment | our | N/A
Erythritol | 0.1929765 | 0.2126712 | 1.1020575 | 333.7 | 118.8 | 0.8 | 1346 | 1.98 | 60 | 0.025826 | 0.054116 | 5.4358 | 2 | 0.565487 | 1 | 0 | 0 | 11.2 | 18.8 | 200 | 0 | Thermal oil | experiment | our | N/A
Erythritol | 0.1905543 | 0.2290934 | 1.202247 | 333.7 | 118.8 | 0.8 | 1346 | 1.98 | 60 | 0.025826 | 0.054116 | 5.4358 | 2 | 0.565487 | 1 | 0 | 0 | 11.2 | 18.8 | 200 | 0 | Thermal oil | experiment | our | N/A
Erythritol | 0.1888258 | 0.2459345 | 1.302441 | 333.7 | 118.8 | 0.8 | 1346 | 1.98 | 60 | 0.025826 | 0.054116 | 5.4358 | 2 | 0.565487 | 1 | 0 | 0 | 11.2 | 18.8 | 200 | 0 | Thermal oil | experiment | our | N/A
Erythritol | 0.1867466 | 0.2619351 | 1.402623 | 333.7 | 118.8 | 0.8 | 1346 | 1.98 | 60 | 0.025826 | 0.054116 | 5.4358 | 2 | 0.565487 | 1 | 0 | 0 | 11.2 | 18.8 | 200 | 0 | Thermal oil | experiment | our | N/A
Erythritol | 0.1850118 | 0.2780372 | 1.502808 | 333.7 | 118.8 | 0.8 | 1346 | 1.98 | 60 | 0.025826 | 0.054116 | 5.4358 | 2 | 0.565487 | 1 | 0 | 0 | 11.2 | 18.8 | 200 | 0 | Thermal oil | experiment | our | N/A
Erythritol | 0.1836011 | 0.2943111 | 1.602992 | 333.7 | 118.8 | 0.8 | 1346 | 1.98 | 60 | 0.025826 | 0.054116 | 5.4358 | 2 | 0.565487 | 1 | 0 | 0 | 11.2 | 18.8 | 200 | 0 | Thermal oil | experiment | our | N/A
Erythritol | 0.1819931 | 0.3099658 | 1.703174 | 333.7 | 118.8 | 0.8 | 1346 | 1.98 | 60 | 0.025826 | 0.054116 | 5.4358 | 2 | 0.565487 | 1 | 0 | 0 | 11.2 | 18.8 | 200 | 0 | Thermal oil | experiment | our | N/A
Erythritol | 0.1805872 | 0.3256652 | 1.803368 | 333.7 | 118.8 | 0.8 | 1346 | 1.98 | 60 | 0.025826 | 0.054116 | 5.4358 | 2 | 0.565487 | 1 | 0 | 0 | 11.2 | 18.8 | 200 | 0 | Thermal oil | experiment | our | N/A
Erythritol | 0.1793297 | 0.3413638 | 1.903555 | 333.7 | 118.8 | 0.8 | 1346 | 1.98 | 60 | 0.025826 | 0.054116 | 5.4358 | 2 | 0.565487 | 1 | 0 | 0 | 11.2 | 18.8 | 200 | 0 | Thermal oil | experiment | our | N/A
Erythritol | 0.1778759 | 0.3564164 | 2.003737 | 333.7 | 118.8 | 0.8 | 1346 | 1.98 | 60 | 0.025826 | 0.054116 | 5.4358 | 2 | 0.565487 | 1 | 0 | 0 | 11.2 | 18.8 | 200 | 0 | Thermal oil | experiment | our | N/A
Erythritol | 0.1767221 | 0.3718123 | 2.103938 | 333.7 | 118.8 | 0.8 | 1346 | 1.98 | 60 | 0.025826 | 0.054116 | 5.4358 | 2 | 0.565487 | 1 | 0 | 0 | 11.2 | 18.8 | 200 | 0 | Thermal oil | experiment | our | N/A
Erythritol | 0.1755952 | 0.3870346 | 2.20413 | 333.7 | 118.8 | 0.8 | 1346 | 1.98 | 60 | 0.025826 | 0.054116 | 5.4358 | 2 | 0.565487 | 1 | 0 | 0 | 11.2 | 18.8 | 200 | 0 | Thermal oil | experiment | our | N/A
Erythritol | 0.1745815 | 0.4022925 | 2.304324 | 333.7 | 118.8 | 0.8 | 1346 | 1.98 | 60 | 0.025826 | 0.054116 | 5.4358 | 2 | 0.565487 | 1 | 0 | 0 | 11.2 | 18.8 | 200 | 0 | Thermal oil | experiment | our | N/A
Erythritol | 0.1736553 | 0.4175561 | 2.404511 | 333.7 | 118.8 | 0.8 | 1346 | 1.98 | 60 | 0.025826 | 0.054116 | 5.4358 | 2 | 0.565487 | 1 | 0 | 0 | 11.2 | 18.8 | 200 | 0 | Thermal oil | experiment | our | N/A
Erythritol | 0.1728788 | 0.4330088 | 2.504696 | 333.7 | 118.8 | 0.8 | 1346 | 1.98 | 60 | 0.025826 | 0.054116 | 5.4358 | 2 | 0.565487 | 1 | 0 | 0 | 11.2 | 18.8 | 200 | 0 | Thermal oil | experiment | our | N/A
Erythritol | 0.1721042 | 0.4483115 | 2.604884 | 333.7 | 118.8 | 0.8 | 1346 | 1.98 | 60 | 0.025826 | 0.054116 | 5.4358 | 2 | 0.565487 | 1 | 0 | 0 | 11.2 | 18.8 | 200 | 0 | Thermal oil | experiment | our | N/A
Erythritol | 0.1712979 | 0.4633728 | 2.705071 | 333.7 | 118.8 | 0.8 | 1346 | 1.98 | 60 | 0.025826 | 0.054116 | 5.4358 | 2 | 0.565487 | 1 | 0 | 0 | 11.2 | 18.8 | 200 | 0 | Thermal oil | experiment | our | N/A
Erythritol | 0.1705518 | 0.4784424 | 2.805261 | 333.7 | 118.8 | 0.8 | 1346 | 1.98 | 60 | 0.025826 | 0.054116 | 5.4358 | 2 | 0.565487 | 1 | 0 | 0 | 11.2 | 18.8 | 200 | 0 | Thermal oil | experiment | our | N/A
Erythritol | 0.1697794 | 0.4932846 | 2.905444 | 333.7 | 118.8 | 0.8 | 1346 | 1.98 | 60 | 0.025826 | 0.054116 | 5.4358 | 2 | 0.565487 | 1 | 0 | 0 | 11.2 | 18.8 | 200 | 0 | Thermal oil | experiment | our | N/A
Erythritol | 0.1690991 | 0.5082518 | 3.005644 | 333.7 | 118.8 | 0.8 | 1346 | 1.98 | 60 | 0.025826 | 0.054116 | 5.4358 | 2 | 0.565487 | 1 | 0 | 0 | 11.2 | 18.8 | 200 | 0 | Thermal oil | experiment | our | N/A
Erythritol | 0.1685199 | 0.5233948 | 3.105833 | 333.7 | 118.8 | 0.8 | 1346 | 1.98 | 60 | 0.025826 | 0.054116 | 5.4358 | 2 | 0.565487 | 1 | 0 | 0 | 11.2 | 18.8 | 200 | 0 | Thermal oil | experiment | our | N/A
Erythritol | 0.1680069 | 0.5386343 | 3.206025 | 333.7 | 118.8 | 0.8 | 1346 | 1.98 | 60 | 0.025826 | 0.054116 | 5.4358 | 2 | 0.565487 | 1 | 0 | 0 | 11.2 | 18.8 | 200 | 0 | Thermal oil | experiment | our | N/A
Erythritol | 0.1673572 | 0.5533195 | 3.306219 | 333.7 | 118.8 | 0.8 | 1346 | 1.98 | 60 | 0.025826 | 0.054116 | 5.4358 | 2 | 0.565487 | 1 | 0 | 0 | 11.2 | 18.8 | 200 | 0 | Thermal oil | experiment | our | N/A
Erythritol | 0.1668469 | 0.5683487 | 3.406408 | 333.7 | 118.8 | 0.8 | 1346 | 1.98 | 60 | 0.025826 | 0.054116 | 5.4358 | 2 | 0.565487 | 1 | 0 | 0 | 11.2 | 18.8 | 200 | 0 | Thermal oil | experiment | our | N/A
Erythritol | 0.1663221 | 0.5832247 | 3.506597 | 333.7 | 118.8 | 0.8 | 1346 | 1.98 | 60 | 0.025826 | 0.054116 | 5.4358 | 2 | 0.565487 | 1 | 0 | 0 | 11.2 | 18.8 | 200 | 0 | Thermal oil | experiment | our | N/A
Erythritol | 0.1658514 | 0.5981909 | 3.606789 | 333.7 | 118.8 | 0.8 | 1346 | 1.98 | 60 | 0.025826 | 0.054116 | 5.4358 | 2 | 0.565487 | 1 | 0 | 0 | 11.2 | 18.8 | 200 | 0 | Thermal oil | experiment | our | N/A
Erythritol | 0.1654088 | 0.6131677 | 3.706983 | 333.7 | 118.8 | 0.8 | 1346 | 1.98 | 60 | 0.025826 | 0.054116 | 5.4358 | 2 | 0.565487 | 1 | 0 | 0 | 11.2 | 18.8 | 200 | 0 | Thermal oil | experiment | our | N/A
Erythritol | 0.1649169 | 0.6278681 | 3.807178 | 333.7 | 118.8 | 0.8 | 1346 | 1.98 | 60 | 0.025826 | 0.054116 | 5.4358 | 2 | 0.565487 | 1 | 0 | 0 | 11.2 | 18.8 | 200 | 0 | Thermal oil | experiment | our | N/A
Erythritol | 0.1646275 | 0.6432603 | 3.907369 | 333.7 | 118.8 | 0.8 | 1346 | 1.98 | 60 | 0.025826 | 0.054116 | 5.4358 | 2 | 0.565487 | 1 | 0 | 0 | 11.2 | 18.8 | 200 | 0 | Thermal oil | experiment | our | N/A
Erythritol | 0.1641598 | 0.6578805 | 4.007561 | 333.7 | 118.8 | 0.8 | 1346 | 1.98 | 60 | 0.025826 | 0.054116 | 5.4358 | 2 | 0.565487 | 1 | 0 | 0 | 11.2 | 18.8 | 200 | 0 | Thermal oil | experiment | our | N/A
Erythritol | 0.1637287 | 0.6725573 | 4.107756 | 333.7 | 118.8 | 0.8 | 1346 | 1.98 | 60 | 0.025826 | 0.054116 | 5.4358 | 2 | 0.565487 | 1 | 0 | 0 | 11.2 | 18.8 | 200 | 0 | Thermal oil | experiment | our | N/A
Erythritol | 0.1634428 | 0.6877578 | 4.207942 | 333.7 | 118.8 | 0.8 | 1346 | 1.98 | 60 | 0.025826 | 0.054116 | 5.4358 | 2 | 0.565487 | 1 | 0 | 0 | 11.2 | 18.8 | 200 | 0 | Thermal oil | experiment | our | N/A
Erythritol | 0.1631228 | 0.7027543 | 4.308131 | 333.7 | 118.8 | 0.8 | 1346 | 1.98 | 60 | 0.025826 | 0.054116 | 5.4358 | 2 | 0.565487 | 1 | 0 | 0 | 11.2 | 18.8 | 200 | 0 | Thermal oil | experiment | our | N/A
Erythritol | 0.1628446 | 0.7178711 | 4.408319 | 333.7 | 118.8 | 0.8 | 1346 | 1.98 | 60 | 0.025826 | 0.054116 | 5.4358 | 2 | 0.565487 | 1 | 0 | 0 | 11.2 | 18.8 | 200 | 0 | Thermal oil | experiment | our | N/A
Erythritol | 0.1625275 | 0.7327567 | 4.508508 | 333.7 | 118.8 | 0.8 | 1346 | 1.98 | 60 | 0.025826 | 0.054116 | 5.4358 | 2 | 0.565487 | 1 | 0 | 0 | 11.2 | 18.8 | 200 | 0 | Thermal oil | experiment | our | N/A
Erythritol | 0.1622251 | 0.7476463 | 4.608697 | 333.7 | 118.8 | 0.8 | 1346 | 1.98 | 60 | 0.025826 | 0.054116 | 5.4358 | 2 | 0.565487 | 1 | 0 | 0 | 11.2 | 18.8 | 200 | 0 | Thermal oil | experiment | our | N/A
Erythritol | 0.1619626 | 0.7626636 | 4.708886 | 333.7 | 118.8 | 0.8 | 1346 | 1.98 | 60 | 0.025826 | 0.054116 | 5.4358 | 2 | 0.565487 | 1 | 0 | 0 | 11.2 | 18.8 | 200 | 0 | Thermal oil | experiment | our | N/A
Erythritol | 0.1616461 | 0.7773677 | 4.809072 | 333.7 | 118.8 | 0.8 | 1346 | 1.98 | 60 | 0.025826 | 0.054116 | 5.4358 | 2 | 0.565487 | 1 | 0 | 0 | 11.2 | 18.8 | 200 | 0 | Thermal oil | experiment | our | N/A
Erythritol | 0.1614839 | 0.7927656 | 4.909256 | 333.7 | 118.8 | 0.8 | 1346 | 1.98 | 60 | 0.025826 | 0.054116 | 5.4358 | 2 | 0.565487 | 1 | 0 | 0 | 11.2 | 18.8 | 200 | 0 | Thermal oil | experiment | our | N/A
Erythritol | 0.1612067 | 0.8075556 | 5.009442 | 333.7 | 118.8 | 0.8 | 1346 | 1.98 | 60 | 0.025826 | 0.054116 | 5.4358 | 2 | 0.565487 | 1 | 0 | 0 | 11.2 | 18.8 | 200 | 0 | Thermal oil | experiment | our | N/A
Erythritol | 0.1609295 | 0.8222913 | 5.109636 | 333.7 | 118.8 | 0.8 | 1346 | 1.98 | 60 | 0.025826 | 0.054116 | 5.4358 | 2 | 0.565487 | 1 | 0 | 0 | 11.2 | 18.8 | 200 | 0 | Thermal oil | experiment | our | N/A
Erythritol | 0.1606151 | 0.8367757 | 5.209819 | 333.7 | 118.8 | 0.8 | 1346 | 1.98 | 60 | 0.025826 | 0.054116 | 5.4358 | 2 | 0.565487 | 1 | 0 | 0 | 11.2 | 18.8 | 200 | 0 | Thermal oil | experiment | our | N/A
Erythritol | 0.1603221 | 0.8513121 | 5.310011 | 333.7 | 118.8 | 0.8 | 1346 | 1.98 | 60 | 0.025826 | 0.054116 | 5.4358 | 2 | 0.565487 | 1 | 0 | 0 | 11.2 | 18.8 | 200 | 0 | Thermal oil | experiment | our | N/A
Erythritol | 0.1600789 | 0.86606 | 5.410208 | 333.7 | 118.8 | 0.8 | 1346 | 1.98 | 60 | 0.025826 | 0.054116 | 5.4358 | 2 | 0.565487 | 1 | 0 | 0 | 11.2 | 18.8 | 200 | 0 | Thermal oil | experiment | our | N/A
Erythritol | 0.1597226 | 0.8801339 | 5.510389 | 333.7 | 118.8 | 0.8 | 1346 | 1.98 | 60 | 0.025826 | 0.054116 | 5.4358 | 2 | 0.565487 | 1 | 0 | 0 | 11.2 | 18.8 | 200 | 0 | Thermal oil | experiment | our | N/A
Erythritol | 0.1594049 | 0.8943537 | 5.610578 | 333.7 | 118.8 | 0.8 | 1346 | 1.98 | 60 | 0.025826 | 0.054116 | 5.4358 | 2 | 0.565487 | 1 | 0 | 0 | 11.2 | 18.8 | 200 | 0 | Thermal oil | experiment | our | N/A
Erythritol | 0.159082 | 0.9084804 | 5.710767 | 333.7 | 118.8 | 0.8 | 1346 | 1.98 | 60 | 0.025826 | 0.054116 | 5.4358 | 2 | 0.565487 | 1 | 0 | 0 | 11.2 | 18.8 | 200 | 0 | Thermal oil | experiment | our | N/A
Erythritol | 0.1587559 | 0.9225219 | 5.810944 | 333.7 | 118.8 | 0.8 | 1346 | 1.98 | 60 | 0.025826 | 0.054116 | 5.4358 | 2 | 0.565487 | 1 | 0 | 0 | 11.2 | 18.8 | 200 | 0 | Thermal oil | experiment | our | N/A
Erythritol | 0.1584568 | 0.9366595 | 5.911136 | 333.7 | 118.8 | 0.8 | 1346 | 1.98 | 60 | 0.025826 | 0.054116 | 5.4358 | 2 | 0.565487 | 1 | 0 | 0 | 11.2 | 18.8 | 200 | 0 | Thermal oil | experiment | our | N/A
Erythritol | 0.1580558 | 0.9501246 | 6.011322 | 333.7 | 118.8 | 0.8 | 1346 | 1.98 | 60 | 0.025826 | 0.054116 | 5.4358 | 2 | 0.565487 | 1 | 0 | 0 | 11.2 | 18.8 | 200 | 0 | Thermal oil | experiment | our | N/A
Erythritol | 0.1577519 | 0.9641023 | 6.111508 | 333.7 | 118.8 | 0.8 | 1346 | 1.98 | 60 | 0.025826 | 0.054116 | 5.4358 | 2 | 0.565487 | 1 | 0 | 0 | 11.2 | 18.8 | 200 | 0 | Thermal oil | experiment | our | N/A
Erythritol | 0.1574119 | 0.9777962 | 6.211703 | 333.7 | 118.8 | 0.8 | 1346 | 1.98 | 60 | 0.025826 | 0.054116 | 5.4358 | 2 | 0.565487 | 1 | 0 | 0 | 11.2 | 18.8 | 200 | 0 | Thermal oil | experiment | our | N/A
Erythritol | 0.1570803 | 0.9914739 | 6.311892 | 333.7 | 118.8 | 0.8 | 1346 | 1.98 | 60 | 0.025826 | 0.054116 | 5.4358 | 2 | 0.565487 | 1 | 0 | 0 | 11.2 | 18.8 | 200 | 0 | Thermal oil | experiment | our | N/A
Erythritol | 0.1567705 | 1.005227 | 6.412092 | 333.7 | 118.8 | 0.8 | 1346 | 1.98 | 60 | 0.025826 | 0.054116 | 5.4358 | 2 | 0.565487 | 1 | 0 | 0 | 11.2 | 18.8 | 200 | 0 | Thermal oil | experiment | our | N/A
Erythritol | 0.1564656 | 1.018948 | 6.512281 | 333.7 | 118.8 | 0.8 | 1346 | 1.98 | 60 | 0.025826 | 0.054116 | 5.4358 | 2 | 0.565487 | 1 | 0 | 0 | 11.2 | 18.8 | 200 | 0 | Thermal oil | experiment | our | N/A
Erythritol | 0.1561782 | 1.032723 | 6.612467 | 333.7 | 118.8 | 0.8 | 1346 | 1.98 | 60 | 0.025826 | 0.054116 | 5.4358 | 2 | 0.565487 | 1 | 0 | 0 | 11.2 | 18.8 | 200 | 0 | Thermal oil | experiment | our | N/A
Erythritol | 0.1558901 | 1.046436 | 6.712653 | 333.7 | 118.8 | 0.8 | 1346 | 1.98 | 60 | 0.025826 | 0.054116 | 5.4358 | 2 | 0.565487 | 1 | 0 | 0 | 11.2 | 18.8 | 200 | 0 | Thermal oil | experiment | our | N/A
Erythritol | 0.1556157 | 1.060184 | 6.812836 | 333.7 | 118.8 | 0.8 | 1346 | 1.98 | 60 | 0.025826 | 0.054116 | 5.4358 | 2 | 0.565487 | 1 | 0 | 0 | 11.2 | 18.8 | 200 | 0 | Thermal oil | experiment | our | N/A
Erythritol | 0.1553446 | 1.073901 | 6.913025 | 333.7 | 118.8 | 0.8 | 1346 | 1.98 | 60 | 0.025826 | 0.054116 | 5.4358 | 2 | 0.565487 | 1 | 0 | 0 | 11.2 | 18.8 | 200 | 0 | Thermal oil | experiment | our | N/A
Erythritol | 0.1550684 | 1.087527 | 7.013211 | 333.7 | 118.8 | 0.8 | 1346 | 1.98 | 60 | 0.025826 | 0.054116 | 5.4358 | 2 | 0.565487 | 1 | 0 | 0 | 11.2 | 18.8 | 200 | 0 | Thermal oil | experiment | our | N/A
Erythritol | 0.1547002 | 1.100446 | 7.113411 | 333.7 | 118.8 | 0.8 | 1346 | 1.98 | 60 | 0.025826 | 0.054116 | 5.4358 | 2 | 0.565487 | 1 | 0 | 0 | 11.2 | 18.8 | 200 | 0 | Thermal oil | experiment | our | N/A
Erythritol | 0.1544713 | 1.114294 | 7.213597 | 333.7 | 118.8 | 0.8 | 1346 | 1.98 | 60 | 0.025826 | 0.054116 | 5.4358 | 2 | 0.565487 | 1 | 0 | 0 | 11.2 | 18.8 | 200 | 0 | Thermal oil | experiment | our | N/A
Erythritol | 0.1542746 | 1.128331 | 7.313783 | 333.7 | 118.8 | 0.8 | 1346 | 1.98 | 60 | 0.025826 | 0.054116 | 5.4358 | 2 | 0.565487 | 1 | 0 | 0 | 11.2 | 18.8 | 200 | 0 | Thermal oil | experiment | our | N/A
Erythritol | 0.1539448 | 1.141343 | 7.413975 | 333.7 | 118.8 | 0.8 | 1346 | 1.98 | 60 | 0.025826 | 0.054116 | 5.4358 | 2 | 0.565487 | 1 | 0 | 0 | 11.2 | 18.8 | 200 | 0 | Thermal oil | experiment | our | N/A
Erythritol | 0.1536083 | 1.154238 | 7.514164 | 333.7 | 118.8 | 0.8 | 1346 | 1.98 | 60 | 0.025826 | 0.054116 | 5.4358 | 2 | 0.565487 | 1 | 0 | 0 | 11.2 | 18.8 | 200 | 0 | Thermal oil | experiment | our | N/A
Erythritol | 0.1533125 | 1.167375 | 7.614353 | 333.7 | 118.8 | 0.8 | 1346 | 1.98 | 60 | 0.025826 | 0.054116 | 5.4358 | 2 | 0.565487 | 1 | 0 | 0 | 11.2 | 18.8 | 200 | 0 | Thermal oil | experiment | our | N/A
Erythritol | 0.1530206 | 1.180482 | 7.714533 | 333.7 | 118.8 | 0.8 | 1346 | 1.98 | 60 | 0.025826 | 0.054116 | 5.4358 | 2 | 0.565487 | 1 | 0 | 0 | 11.2 | 18.8 | 200 | 0 | Thermal oil | experiment | our | N/A
Erythritol | 0.1527691 | 1.193849 | 7.814728 | 333.7 | 118.8 | 0.8 | 1346 | 1.98 | 60 | 0.025826 | 0.054116 | 5.4358 | 2 | 0.565487 | 1 | 0 | 0 | 11.2 | 18.8 | 200 | 0 | Thermal oil | experiment | our | N/A
Erythritol | 0.1525579 | 1.207484 | 7.914919 | 333.7 | 118.8 | 0.8 | 1346 | 1.98 | 60 | 0.025826 | 0.054116 | 5.4358 | 2 | 0.565487 | 1 | 0 | 0 | 11.2 | 18.8 | 200 | 0 | Thermal oil | experiment | our | N/A
Erythritol | 0.1523555 | 1.221146 | 8.015106 | 333.7 | 118.8 | 0.8 | 1346 | 1.98 | 60 | 0.025826 | 0.054116 | 5.4358 | 2 | 0.565487 | 1 | 0 | 0 | 11.2 | 18.8 | 200 | 0 | Thermal oil | experiment | our | N/A
Erythritol | 0.1521275 | 1.23456 | 8.115294 | 333.7 | 118.8 | 0.8 | 1346 | 1.98 | 60 | 0.025826 | 0.054116 | 5.4358 | 2 | 0.565487 | 1 | 0 | 0 | 11.2 | 18.8 | 200 | 0 | Thermal oil | experiment | our | N/A
Erythritol | 0.1518909 | 1.247858 | 8.215486 | 333.7 | 118.8 | 0.8 | 1346 | 1.98 | 60 | 0.025826 | 0.054116 | 5.4358 | 2 | 0.565487 | 1 | 0 | 0 | 11.2 | 18.8 | 200 | 0 | Thermal oil | experiment | our | N/A
Erythritol | 0.1516534 | 1.2611 | 8.315669 | 333.7 | 118.8 | 0.8 | 1346 | 1.98 | 60 | 0.025826 | 0.054116 | 5.4358 | 2 | 0.565487 | 1 | 0 | 0 | 11.2 | 18.8 | 200 | 0 | Thermal oil | experiment | our | N/A
Erythritol | 0.1514177 | 1.274309 | 8.415853 | 333.7 | 118.8 | 0.8 | 1346 | 1.98 | 60 | 0.025826 | 0.054116 | 5.4358 | 2 | 0.565487 | 1 | 0 | 0 | 11.2 | 18.8 | 200 | 0 | Thermal oil | experiment | our | N/A
Erythritol | 0.1511301 | 1.287032 | 8.516053 | 333.7 | 118.8 | 0.8 | 1346 | 1.98 | 60 | 0.025826 | 0.054116 | 5.4358 | 2 | 0.565487 | 1 | 0 | 0 | 11.2 | 18.8 | 200 | 0 | Thermal oil | experiment | our | N/A
Erythritol | 0.1508593 | 1.29984 | 8.616244 | 333.7 | 118.8 | 0.8 | 1346 | 1.98 | 60 | 0.025826 | 0.054116 | 5.4358 | 2 | 0.565487 | 1 | 0 | 0 | 11.2 | 18.8 | 200 | 0 | Thermal oil | experiment | our | N/A
Erythritol | 0.1506047 | 1.312735 | 8.716431 | 333.7 | 118.8 | 0.8 | 1346 | 1.98 | 60 | 0.025826 | 0.054116 | 5.4358 | 2 | 0.565487 | 1 | 0 | 0 | 11.2 | 18.8 | 200 | 0 | Thermal oil | experiment | our | N/A
Erythritol | 0.1503659 | 1.32572 | 8.816628 | 333.7 | 118.8 | 0.8 | 1346 | 1.98 | 60 | 0.025826 | 0.054116 | 5.4358 | 2 | 0.565487 | 1 | 0 | 0 | 11.2 | 18.8 | 200 | 0 | Thermal oil | experiment | our | N/A
Erythritol | 0.1501594 | 1.338945 | 8.916822 | 333.7 | 118.8 | 0.8 | 1346 | 1.98 | 60 | 0.025826 | 0.054116 | 5.4358 | 2 | 0.565487 | 1 | 0 | 0 | 11.2 | 18.8 | 200 | 0 | Thermal oil | experiment | our | N/A
Erythritol | 0.1498986 | 1.351638 | 9.017011 | 333.7 | 118.8 | 0.8 | 1346 | 1.98 | 60 | 0.025826 | 0.054116 | 5.4358 | 2 | 0.565487 | 1 | 0 | 0 | 11.2 | 18.8 | 200 | 0 | Thermal oil | experiment | our | N/A
Erythritol | 0.14964 | 1.364299 | 9.117208 | 333.7 | 118.8 | 0.8 | 1346 | 1.98 | 60 | 0.025826 | 0.054116 | 5.4358 | 2 | 0.565487 | 1 | 0 | 0 | 11.2 | 18.8 | 200 | 0 | Thermal oil | experiment | our | N/A
Erythritol | 0.1493664 | 1.376769 | 9.217394 | 333.7 | 118.8 | 0.8 | 1346 | 1.98 | 60 | 0.025826 | 0.054116 | 5.4358 | 2 | 0.565487 | 1 | 0 | 0 | 11.2 | 18.8 | 200 | 0 | Thermal oil | experiment | our | N/A
Erythritol | 0.1490859 | 1.38912 | 9.317586 | 333.7 | 118.8 | 0.8 | 1346 | 1.98 | 60 | 0.025826 | 0.054116 | 5.4358 | 2 | 0.565487 | 1 | 0 | 0 | 11.2 | 18.8 | 200 | 0 | Thermal oil | experiment | our | N/A
Erythritol | 0.1488253 | 1.401602 | 9.417767 | 333.7 | 118.8 | 0.8 | 1346 | 1.98 | 60 | 0.025826 | 0.054116 | 5.4358 | 2 | 0.565487 | 1 | 0 | 0 | 11.2 | 18.8 | 200 | 0 | Thermal oil | experiment | our | N/A
Erythritol | 0.1485796 | 1.414174 | 9.517956 | 333.7 | 118.8 | 0.8 | 1346 | 1.98 | 60 | 0.025826 | 0.054116 | 5.4358 | 2 | 0.565487 | 1 | 0 | 0 | 11.2 | 18.8 | 200 | 0 | Thermal oil | experiment | our | N/A
Erythritol | 0.1483651 | 1.426997 | 9.618147 | 333.7 | 118.8 | 0.8 | 1346 | 1.98 | 60 | 0.025826 | 0.054116 | 5.4358 | 2 | 0.565487 | 1 | 0 | 0 | 11.2 | 18.8 | 200 | 0 | Thermal oil | experiment | our | N/A
Erythritol | 0.1481429 | 1.439702 | 9.718336 | 333.7 | 118.8 | 0.8 | 1346 | 1.98 | 60 | 0.025826 | 0.054116 | 5.4358 | 2 | 0.565487 | 1 | 0 | 0 | 11.2 | 18.8 | 200 | 0 | Thermal oil | experiment | our | N/A
Erythritol | 0.1478958 | 1.45212 | 9.818531 | 333.7 | 118.8 | 0.8 | 1346 | 1.98 | 60 | 0.025826 | 0.054116 | 5.4358 | 2 | 0.565487 | 1 | 0 | 0 | 11.2 | 18.8 | 200 | 0 | Thermal oil | experiment | our | N/A
Erythritol | 0.1476545 | 1.464544 | 9.918722 | 333.7 | 118.8 | 0.8 | 1346 | 1.98 | 60 | 0.025826 | 0.054116 | 5.4358 | 2 | 0.565487 | 1 | 0 | 0 | 11.2 | 18.8 | 200 | 0 | Thermal oil | experiment | our | N/A
Erythritol | 0.1474413 | 1.477202 | 10.01891 | 333.7 | 118.8 | 0.8 | 1346 | 1.98 | 60 | 0.025826 | 0.054116 | 5.4358 | 2 | 0.565487 | 1 | 0 | 0 | 11.2 | 18.8 | 200 | 0 | Thermal oil | experiment | our | N/A
Erythritol | 0.147238 | 1.489917 | 10.11911 | 333.7 | 118.8 | 0.8 | 1346 | 1.98 | 60 | 0.025826 | 0.054116 | 5.4358 | 2 | 0.565487 | 1 | 0 | 0 | 11.2 | 18.8 | 200 | 0 | Thermal oil | experiment | our | N/A
Erythritol | 0.1470395 | 1.502639 | 10.21929 | 333.7 | 118.8 | 0.8 | 1346 | 1.98 | 60 | 0.025826 | 0.054116 | 5.4358 | 2 | 0.565487 | 1 | 0 | 0 | 11.2 | 18.8 | 200 | 0 | Thermal oil | experiment | our | N/A
Erythritol | 0.1468423 | 1.515336 | 10.31948 | 333.7 | 118.8 | 0.8 | 1346 | 1.98 | 60 | 0.025826 | 0.054116 | 5.4358 | 2 | 0.565487 | 1 | 0 | 0 | 11.2 | 18.8 | 200 | 0 | Thermal oil | experiment | our | N/A
Erythritol | 0.1466282 | 1.527819 | 10.41968 | 333.7 | 118.8 | 0.8 | 1346 | 1.98 | 60 | 0.025826 | 0.054116 | 5.4358 | 2 | 0.565487 | 1 | 0 | 0 | 11.2 | 18.8 | 200 | 0 | Thermal oil | experiment | our | N/A
Erythritol | 0.1462213 | 1.55288 | 10.62007 | 333.7 | 118.8 | 0.8 | 1346 | 1.98 | 60 | 0.025826 | 0.054116 | 5.4358 | 2 | 0.565487 | 1 | 0 | 0 | 11.2 | 18.8 | 200 | 0 | Thermal oil | experiment | our | N/A
Erythritol | 0.1458117 | 1.577748 | 10.82045 | 333.7 | 118.8 | 0.8 | 1346 | 1.98 | 60 | 0.025826 | 0.054116 | 5.4358 | 2 | 0.565487 | 1 | 0 | 0 | 11.2 | 18.8 | 200 | 0 | Thermal oil | experiment | our | N/A
Erythritol | 0.1453918 | 1.602338 | 11.02083 | 333.7 | 118.8 | 0.8 | 1346 | 1.98 | 60 | 0.025826 | 0.054116 | 5.4358 | 2 | 0.565487 | 1 | 0 | 0 | 11.2 | 18.8 | 200 | 0 | Thermal oil | experiment | our | N/A
Erythritol | 0.1449615 | 1.626644 | 11.22122 | 333.7 | 118.8 | 0.8 | 1346 | 1.98 | 60 | 0.025826 | 0.054116 | 5.4358 | 2 | 0.565487 | 1 | 0 | 0 | 11.2 | 18.8 | 200 | 0 | Thermal oil | experiment | our | N/A
Erythritol | 0.1445744 | 1.65127 | 11.42159 | 333.7 | 118.8 | 0.8 | 1346 | 1.98 | 60 | 0.025826 | 0.054116 | 5.4358 | 2 | 0.565487 | 1 | 0 | 0 | 11.2 | 18.8 | 200 | 0 | Thermal oil | experiment | our | N/A
Erythritol | 0.1442208 | 1.67613 | 11.62197 | 333.7 | 118.8 | 0.8 | 1346 | 1.98 | 60 | 0.025826 | 0.054116 | 5.4358 | 2 | 0.565487 | 1 | 0 | 0 | 11.2 | 18.8 | 200 | 0 | Thermal oil | experiment | our | N/A
Erythritol | 0.1438175 | 1.700261 | 11.82235 | 333.7 | 118.8 | 0.8 | 1346 | 1.98 | 60 | 0.025826 | 0.054116 | 5.4358 | 2 | 0.565487 | 1 | 0 | 0 | 11.2 | 18.8 | 200 | 0 | Thermal oil | experiment | our | N/A
Erythritol | 0.1433743 | 1.723749 | 12.02272 | 333.7 | 118.8 | 0.8 | 1346 | 1.98 | 60 | 0.025826 | 0.054116 | 5.4358 | 2 | 0.565487 | 1 | 0 | 0 | 11.2 | 18.8 | 200 | 0 | Thermal oil | experiment | our | N/A
Erythritol | 0.2312098 | 0.01161482 | 0.05 | 333.7 | 118.8 | 0.8 | 1346 | 1.98 | 60 | 0.025826 | 0.054116 | 5.4358 | 2 | 0.565487 | 1 | 0 | 0 | 21.2 | 18.8 | 100 | 0 | Thermal oil | experiment | our | N/A
Erythritol | 0.2298641 | 0.02303353 | 0.100205 | 333.7 | 118.8 | 0.8 | 1346 | 1.98 | 60 | 0.025826 | 0.054116 | 5.4358 | 2 | 0.565487 | 1 | 0 | 0 | 21.2 | 18.8 | 100 | 0 | Thermal oil | experiment | our | N/A
Erythritol | 0.2266959 | 0.04542791 | 0.2003914 | 333.7 | 118.8 | 0.8 | 1346 | 1.98 | 60 | 0.025826 | 0.054116 | 5.4358 | 2 | 0.565487 | 1 | 0 | 0 | 21.2 | 18.8 | 100 | 0 | Thermal oil | experiment | our | N/A
Erythritol | 0.2223625 | 0.06683549 | 0.30057 | 333.7 | 118.8 | 0.8 | 1346 | 1.98 | 60 | 0.025826 | 0.054116 | 5.4358 | 2 | 0.565487 | 1 | 0 | 0 | 21.2 | 18.8 | 100 | 0 | Thermal oil | experiment | our | N/A
Erythritol | 0.2185212 | 0.08757651 | 0.4007689 | 333.7 | 118.8 | 0.8 | 1346 | 1.98 | 60 | 0.025826 | 0.054116 | 5.4358 | 2 | 0.565487 | 1 | 0 | 0 | 21.2 | 18.8 | 100 | 0 | Thermal oil | experiment | our | N/A
Erythritol | 0.2142613 | 0.1073374 | 0.5009647 | 333.7 | 118.8 | 0.8 | 1346 | 1.98 | 60 | 0.025826 | 0.054116 | 5.4358 | 2 | 0.565487 | 1 | 0 | 0 | 21.2 | 18.8 | 100 | 0 | Thermal oil | experiment | our | N/A
Erythritol | 0.2107849 | 0.1267137 | 0.6011517 | 333.7 | 118.8 | 0.8 | 1346 | 1.98 | 60 | 0.025826 | 0.054116 | 5.4358 | 2 | 0.565487 | 1 | 0 | 0 | 21.2 | 18.8 | 100 | 0 | Thermal oil | experiment | our | N/A
Erythritol | 0.2071121 | 0.1452584 | 0.7013517 | 333.7 | 118.8 | 0.8 | 1346 | 1.98 | 60 | 0.025826 | 0.054116 | 5.4358 | 2 | 0.565487 | 1 | 0 | 0 | 21.2 | 18.8 | 100 | 0 | Thermal oil | experiment | our | N/A
Erythritol | 0.2037422 | 0.1633085 | 0.8015447 | 333.7 | 118.8 | 0.8 | 1346 | 1.98 | 60 | 0.025826 | 0.054116 | 5.4358 | 2 | 0.565487 | 1 | 0 | 0 | 21.2 | 18.8 | 100 | 0 | Thermal oil | experiment | our | N/A
Erythritol | 0.2010991 | 0.1813381 | 0.9017347 | 333.7 | 118.8 | 0.8 | 1346 | 1.98 | 60 | 0.025826 | 0.054116 | 5.4358 | 2 | 0.565487 | 1 | 0 | 0 | 21.2 | 18.8 | 100 | 0 | Thermal oil | experiment | our | N/A
Erythritol | 0.1992525 | 0.1996369 | 1.001929 | 333.7 | 118.8 | 0.8 | 1346 | 1.98 | 60 | 0.025826 | 0.054116 | 5.4358 | 2 | 0.565487 | 1 | 0 | 0 | 21.2 | 18.8 | 100 | 0 | Thermal oil | experiment | our | N/A
Erythritol | 0.1971894 | 0.2173282 | 1.102129 | 333.7 | 118.8 | 0.8 | 1346 | 1.98 | 60 | 0.025826 | 0.054116 | 5.4358 | 2 | 0.565487 | 1 | 0 | 0 | 21.2 | 18.8 | 100 | 0 | Thermal oil | experiment | our | N/A
Erythritol | 0.1950051 | 0.2344567 | 1.202311 | 333.7 | 118.8 | 0.8 | 1346 | 1.98 | 60 | 0.025826 | 0.054116 | 5.4358 | 2 | 0.565487 | 1 | 0 | 0 | 21.2 | 18.8 | 100 | 0 | Thermal oil | experiment | our | N/A
Erythritol | 0.1929409 | 0.2513055 | 1.3025 | 333.7 | 118.8 | 0.8 | 1346 | 1.98 | 60 | 0.025826 | 0.054116 | 5.4358 | 2 | 0.565487 | 1 | 0 | 0 | 21.2 | 18.8 | 100 | 0 | Thermal oil | experiment | our | N/A
Erythritol | 0.1911434 | 0.2681172 | 1.402702 | 333.7 | 118.8 | 0.8 | 1346 | 1.98 | 60 | 0.025826 | 0.054116 | 5.4358 | 2 | 0.565487 | 1 | 0 | 0 | 21.2 | 18.8 | 100 | 0 | Thermal oil | experiment | our | N/A
Erythritol | 0.1896422 | 0.2850107 | 1.502887 | 333.7 | 118.8 | 0.8 | 1346 | 1.98 | 60 | 0.025826 | 0.054116 | 5.4358 | 2 | 0.565487 | 1 | 0 | 0 | 21.2 | 18.8 | 100 | 0 | Thermal oil | experiment | our | N/A
Erythritol | 0.1883741 | 0.3019781 | 1.603077 | 333.7 | 118.8 | 0.8 | 1346 | 1.98 | 60 | 0.025826 | 0.054116 | 5.4358 | 2 | 0.565487 | 1 | 0 | 0 | 21.2 | 18.8 | 100 | 0 | Thermal oil | experiment | our | N/A
Erythritol | 0.1869252 | 0.3183838 | 1.703268 | 333.7 | 118.8 | 0.8 | 1346 | 1.98 | 60 | 0.025826 | 0.054116 | 5.4358 | 2 | 0.565487 | 1 | 0 | 0 | 21.2 | 18.8 | 100 | 0 | Thermal oil | experiment | our | N/A
Erythritol | 0.1858012 | 0.3350846 | 1.8034575 | 333.7 | 118.8 | 0.8 | 1346 | 1.98 | 60 | 0.025826 | 0.054116 | 5.4358 | 2 | 0.565487 | 1 | 0 | 0 | 21.2 | 18.8 | 100 | 0 | Thermal oil | experiment | our | N/A
Erythritol | 0.1847346 | 0.351671 | 1.903655 | 333.7 | 118.8 | 0.8 | 1346 | 1.98 | 60 | 0.025826 | 0.054116 | 5.4358 | 2 | 0.565487 | 1 | 0 | 0 | 21.2 | 18.8 | 100 | 0 | Thermal oil | experiment | our | N/A
Erythritol | 0.1835973 | 0.3679023 | 2.003855 | 333.7 | 118.8 | 0.8 | 1346 | 1.98 | 60 | 0.025826 | 0.054116 | 5.4358 | 2 | 0.565487 | 1 | 0 | 0 | 21.2 | 18.8 | 100 | 0 | Thermal oil | experiment | our | N/A
Erythritol | 0.1822546 | 0.3834719 | 2.104046 | 333.7 | 118.8 | 0.8 | 1346 | 1.98 | 60 | 0.025826 | 0.054116 | 5.4358 | 2 | 0.565487 | 1 | 0 | 0 | 21.2 | 18.8 | 100 | 0 | Thermal oil | experiment | our | N/A
Erythritol | 0.1816881 | 0.4004847 | 2.204243 | 333.7 | 118.8 | 0.8 | 1346 | 1.98 | 60 | 0.025826 | 0.054116 | 5.4358 | 2 | 0.565487 | 1 | 0 | 0 | 21.2 | 18.8 | 100 | 0 | Thermal oil | experiment | our | N/A
Erythritol | 0.1807072 | 0.4164269 | 2.304429 | 333.7 | 118.8 | 0.8 | 1346 | 1.98 | 60 | 0.025826 | 0.054116 | 5.4358 | 2 | 0.565487 | 1 | 0 | 0 | 21.2 | 18.8 | 100 | 0 | Thermal oil | experiment | our | N/A
Erythritol | 0.179959 | 0.4327336 | 2.404624 | 333.7 | 118.8 | 0.8 | 1346 | 1.98 | 60 | 0.025826 | 0.054116 | 5.4358 | 2 | 0.565487 | 1 | 0 | 0 | 21.2 | 18.8 | 100 | 0 | Thermal oil | experiment | our | N/A
Erythritol | 0.1791082 | 0.4486324 | 2.504813 | 333.7 | 118.8 | 0.8 | 1346 | 1.98 | 60 | 0.025826 | 0.054116 | 5.4358 | 2 | 0.565487 | 1 | 0 | 0 | 21.2 | 18.8 | 100 | 0 | Thermal oil | experiment | our | N/A
Erythritol | 0.1782231 | 0.4642725 | 2.6050075 | 333.7 | 118.8 | 0.8 | 1346 | 1.98 | 60 | 0.025826 | 0.054116 | 5.4358 | 2 | 0.565487 | 1 | 0 | 0 | 21.2 | 18.8 | 100 | 0 | Thermal oil | experiment | our | N/A
Erythritol | 0.1773738 | 0.4798316 | 2.7052 | 333.7 | 118.8 | 0.8 | 1346 | 1.98 | 60 | 0.025826 | 0.054116 | 5.4358 | 2 | 0.565487 | 1 | 0 | 0 | 21.2 | 18.8 | 100 | 0 | Thermal oil | experiment | our | N/A
Erythritol | 0.1765242 | 0.4952196 | 2.805392 | 333.7 | 118.8 | 0.8 | 1346 | 1.98 | 60 | 0.025826 | 0.054116 | 5.4358 | 2 | 0.565487 | 1 | 0 | 0 | 21.2 | 18.8 | 100 | 0 | Thermal oil | experiment | our | N/A
Erythritol | 0.1757101 | 0.5105394 | 2.905578 | 333.7 | 118.8 | 0.8 | 1346 | 1.98 | 60 | 0.025826 | 0.054116 | 5.4358 | 2 | 0.565487 | 1 | 0 | 0 | 21.2 | 18.8 | 100 | 0 | Thermal oil | experiment | our | N/A
Erythritol | 0.1748279 | 0.5254924 | 3.005769 | 333.7 | 118.8 | 0.8 | 1346 | 1.98 | 60 | 0.025826 | 0.054116 | 5.4358 | 2 | 0.565487 | 1 | 0 | 0 | 21.2 | 18.8 | 100 | 0 | Thermal oil | experiment | our | N/A
Erythritol | 0.1739844 | 0.540387 | 3.10595 | 333.7 | 118.8 | 0.8 | 1346 | 1.98 | 60 | 0.025826 | 0.054116 | 5.4358 | 2 | 0.565487 | 1 | 0 | 0 | 21.2 | 18.8 | 100 | 0 | Thermal oil | experiment | our | N/A
Erythritol | 0.1731544 | 0.5551575 | 3.206142 | 333.7 | 118.8 | 0.8 | 1346 | 1.98 | 60 | 0.025826 | 0.054116 | 5.4358 | 2 | 0.565487 | 1 | 0 | 0 | 21.2 | 18.8 | 100 | 0 | Thermal oil | experiment | our | N/A
Erythritol | 0.1725393 | 0.5704718 | 3.306331 | 333.7 | 118.8 | 0.8 | 1346 | 1.98 | 60 | 0.025826 | 0.054116 | 5.4358 | 2 | 0.565487 | 1 | 0 | 0 | 21.2 | 18.8 | 100 | 0 | Thermal oil | experiment | our | N/A
Erythritol | 0.1719825 | 0.5858625 | 3.406525 | 333.7 | 118.8 | 0.8 | 1346 | 1.98 | 60 | 0.025826 | 0.054116 | 5.4358 | 2 | 0.565487 | 1 | 0 | 0 | 21.2 | 18.8 | 100 | 0 | Thermal oil | experiment | our | N/A
Erythritol | 0.1713895 | 0.6010139 | 3.506714 | 333.7 | 118.8 | 0.8 | 1346 | 1.98 | 60 | 0.025826 | 0.054116 | 5.4358 | 2 | 0.565487 | 1 | 0 | 0 | 21.2 | 18.8 | 100 | 0 | Thermal oil | experiment | our | N/A
Erythritol | 0.1708162 | 0.616118 | 3.606906 | 333.7 | 118.8 | 0.8 | 1346 | 1.98 | 60 | 0.025826 | 0.054116 | 5.4358 | 2 | 0.565487 | 1 | 0 | 0 | 21.2 | 18.8 | 100 | 0 | Thermal oil | experiment | our | N/A
Erythritol | 0.1702611 | 0.6311733 | 3.707092 | 333.7 | 118.8 | 0.8 | 1346 | 1.98 | 60 | 0.025826 | 0.054116 | 5.4358 | 2 | 0.565487 | 1 | 0 | 0 | 21.2 | 18.8 | 100 | 0 | Thermal oil | experiment | our | N/A
Erythritol | 0.1697426 | 0.6462582 | 3.807283 | 333.7 | 118.8 | 0.8 | 1346 | 1.98 | 60 | 0.025826 | 0.054116 | 5.4358 | 2 | 0.565487 | 1 | 0 | 0 | 21.2 | 18.8 | 100 | 0 | Thermal oil | experiment | our | N/A
Erythritol | 0.1692567 | 0.6613665 | 3.907475 | 333.7 | 118.8 | 0.8 | 1346 | 1.98 | 60 | 0.025826 | 0.054116 | 5.4358 | 2 | 0.565487 | 1 | 0 | 0 | 21.2 | 18.8 | 100 | 0 | Thermal oil | experiment | our | N/A
Erythritol | 0.1687524 | 0.6763035 | 4.007667 | 333.7 | 118.8 | 0.8 | 1346 | 1.98 | 60 | 0.025826 | 0.054116 | 5.4358 | 2 | 0.565487 | 1 | 0 | 0 | 21.2 | 18.8 | 100 | 0 | Thermal oil | experiment | our | N/A
Erythritol | 0.1682432 | 0.6911169 | 4.107844 | 333.7 | 118.8 | 0.8 | 1346 | 1.98 | 60 | 0.025826 | 0.054116 | 5.4358 | 2 | 0.565487 | 1 | 0 | 0 | 21.2 | 18.8 | 100 | 0 | Thermal oil | experiment | our | N/A
Erythritol | 0.1677458 | 0.7058794 | 4.208031 | 333.7 | 118.8 | 0.8 | 1346 | 1.98 | 60 | 0.025826 | 0.054116 | 5.4358 | 2 | 0.565487 | 1 | 0 | 0 | 21.2 | 18.8 | 100 | 0 | Thermal oil | experiment | our | N/A
Erythritol | 0.167279 | 0.7206747 | 4.308219 | 333.7 | 118.8 | 0.8 | 1346 | 1.98 | 60 | 0.025826 | 0.054116 | 5.4358 | 2 | 0.565487 | 1 | 0 | 0 | 21.2 | 18.8 | 100 | 0 | Thermal oil | experiment | our | N/A
Erythritol | 0.1667918 | 0.735285 | 4.4084 | 333.7 | 118.8 | 0.8 | 1346 | 1.98 | 60 | 0.025826 | 0.054116 | 5.4358 | 2 | 0.565487 | 1 | 0 | 0 | 21.2 | 18.8 | 100 | 0 | Thermal oil | experiment | our | N/A
Erythritol | 0.1660747 | 0.7487613 | 4.508581 | 333.7 | 118.8 | 0.8 | 1346 | 1.98 | 60 | 0.025826 | 0.054116 | 5.4358 | 2 | 0.565487 | 1 | 0 | 0 | 21.2 | 18.8 | 100 | 0 | Thermal oil | experiment | our | N/A
Erythritol | 0.1656053 | 0.7632346 | 4.608758 | 333.7 | 118.8 | 0.8 | 1346 | 1.98 | 60 | 0.025826 | 0.054116 | 5.4358 | 2 | 0.565487 | 1 | 0 | 0 | 21.2 | 18.8 | 100 | 0 | Thermal oil | experiment | our | N/A
Erythritol | 0.1651406 | 0.7776377 | 4.708942 | 333.7 | 118.8 | 0.8 | 1346 | 1.98 | 60 | 0.025826 | 0.054116 | 5.4358 | 2 | 0.565487 | 1 | 0 | 0 | 21.2 | 18.8 | 100 | 0 | Thermal oil | experiment | our | N/A
Erythritol | 0.1646877 | 0.7920032 | 4.809122 | 333.7 | 118.8 | 0.8 | 1346 | 1.98 | 60 | 0.025826 | 0.054116 | 5.4358 | 2 | 0.565487 | 1 | 0 | 0 | 21.2 | 18.8 | 100 | 0 | Thermal oil | experiment | our | N/A
Erythritol | 0.1643025 | 0.8066111 | 4.909306 | 333.7 | 118.8 | 0.8 | 1346 | 1.98 | 60 | 0.025826 | 0.054116 | 5.4358 | 2 | 0.565487 | 1 | 0 | 0 | 21.2 | 18.8 | 100 | 0 | Thermal oil | experiment | our | N/A
Erythritol | 0.1638822 | 0.8209662 | 5.009489 | 333.7 | 118.8 | 0.8 | 1346 | 1.98 | 60 | 0.025826 | 0.054116 | 5.4358 | 2 | 0.565487 | 1 | 0 | 0 | 21.2 | 18.8 | 100 | 0 | Thermal oil | experiment | our | N/A
Erythritol | 0.2802519 | 0.01407441 | 0.05 | 333.7 | 118.8 | 0.8 | 1346 | 1.98 | 60 | 0.025826 | 0.054116 | 5.4358 | 2 | 0.565487 | 1 | 0 | 0 | 21.2 | 18.8 | 150 | 0 | Thermal oil | experiment | our | N/A
Erythritol | 0.2714737 | 0.02719661 | 0.1001814 | 333.7 | 118.8 | 0.8 | 1346 | 1.98 | 60 | 0.025826 | 0.054116 | 5.4358 | 2 | 0.565487 | 1 | 0 | 0 | 21.2 | 18.8 | 150 | 0 | Thermal oil | experiment | our | N/A
Erythritol | 0.2557911 | 0.05125386 | 0.2003739 | 333.7 | 118.8 | 0.8 | 1346 | 1.98 | 60 | 0.025826 | 0.054116 | 5.4358 | 2 | 0.565487 | 1 | 0 | 0 | 21.2 | 18.8 | 150 | 0 | Thermal oil | experiment | our | N/A
Erythritol | 0.2454661 | 0.07377968 | 0.3005697 | 333.7 | 118.8 | 0.8 | 1346 | 1.98 | 60 | 0.025826 | 0.054116 | 5.4358 | 2 | 0.565487 | 1 | 0 | 0 | 21.2 | 18.8 | 150 | 0 | Thermal oil | experiment | our | N/A
Erythritol | 0.2374435 | 0.09515607 | 0.4007525 | 333.7 | 118.8 | 0.8 | 1346 | 1.98 | 60 | 0.025826 | 0.054116 | 5.4358 | 2 | 0.565487 | 1 | 0 | 0 | 21.2 | 18.8 | 150 | 0 | Thermal oil | experiment | our | N/A
Erythritol | 0.2312719 | 0.1158526 | 0.5009367 | 333.7 | 118.8 | 0.8 | 1346 | 1.98 | 60 | 0.025826 | 0.054116 | 5.4358 | 2 | 0.565487 | 1 | 0 | 0 | 21.2 | 18.8 | 150 | 0 | Thermal oil | experiment | our | N/A
Erythritol | 0.226247 | 0.1360036 | 0.6011289 | 333.7 | 118.8 | 0.8 | 1346 | 1.98 | 60 | 0.025826 | 0.054116 | 5.4358 | 2 | 0.565487 | 1 | 0 | 0 | 21.2 | 18.8 | 150 | 0 | Thermal oil | experiment | our | N/A
Erythritol | 0.2218865 | 0.1556126 | 0.7013161 | 333.7 | 118.8 | 0.8 | 1346 | 1.98 | 60 | 0.025826 | 0.054116 | 5.4358 | 2 | 0.565487 | 1 | 0 | 0 | 21.2 | 18.8 | 150 | 0 | Thermal oil | experiment | our | N/A
Erythritol | 0.2187607 | 0.1753364 | 0.8014983 | 333.7 | 118.8 | 0.8 | 1346 | 1.98 | 60 | 0.025826 | 0.054116 | 5.4358 | 2 | 0.565487 | 1 | 0 | 0 | 21.2 | 18.8 | 150 | 0 | Thermal oil | experiment | our | N/A
Erythritol | 0.2160783 | 0.1948357 | 0.9016903 | 333.7 | 118.8 | 0.8 | 1346 | 1.98 | 60 | 0.025826 | 0.054116 | 5.4358 | 2 | 0.565487 | 1 | 0 | 0 | 21.2 | 18.8 | 150 | 0 | Thermal oil | experiment | our | N/A
Erythritol | 0.2140216 | 0.2144225 | 1.001873 | 333.7 | 118.8 | 0.8 | 1346 | 1.98 | 60 | 0.025826 | 0.054116 | 5.4358 | 2 | 0.565487 | 1 | 0 | 0 | 21.2 | 18.8 | 150 | 0 | Thermal oil | experiment | our | N/A
Erythritol | 0.2119189 | 0.2335482 | 1.102064 | 333.7 | 118.8 | 0.8 | 1346 | 1.98 | 60 | 0.025826 | 0.054116 | 5.4358 | 2 | 0.565487 | 1 | 0 | 0 | 21.2 | 18.8 | 150 | 0 | Thermal oil | experiment | our | N/A
Erythritol | 0.2104854 | 0.2530573 | 1.202256 | 333.7 | 118.8 | 0.8 | 1346 | 1.98 | 60 | 0.025826 | 0.054116 | 5.4358 | 2 | 0.565487 | 1 | 0 | 0 | 21.2 | 18.8 | 150 | 0 | Thermal oil | experiment | our | N/A
Erythritol | 0.2080957 | 0.2710307 | 1.302433 | 333.7 | 118.8 | 0.8 | 1346 | 1.98 | 60 | 0.025826 | 0.054116 | 5.4358 | 2 | 0.565487 | 1 | 0 | 0 | 21.2 | 18.8 | 150 | 0 | Thermal oil | experiment | our | N/A
Erythritol | 0.2070895 | 0.2904664 | 1.4026125 | 333.7 | 118.8 | 0.8 | 1346 | 1.98 | 60 | 0.025826 | 0.054116 | 5.4358 | 2 | 0.565487 | 1 | 0 | 0 | 21.2 | 18.8 | 150 | 0 | Thermal oil | experiment | our | N/A
Erythritol | 0.205732 | 0.3091724 | 1.502792 | 333.7 | 118.8 | 0.8 | 1346 | 1.98 | 60 | 0.025826 | 0.054116 | 5.4358 | 2 | 0.565487 | 1 | 0 | 0 | 21.2 | 18.8 | 150 | 0 | Thermal oil | experiment | our | N/A
Erythritol | 0.2045098 | 0.3278235 | 1.602972 | 333.7 | 118.8 | 0.8 | 1346 | 1.98 | 60 | 0.025826 | 0.054116 | 5.4358 | 2 | 0.565487 | 1 | 0 | 0 | 21.2 | 18.8 | 150 | 0 | Thermal oil | experiment | our | N/A
Erythritol | 0.2031658 | 0.3460244 | 1.7031625 | 333.7 | 118.8 | 0.8 | 1346 | 1.98 | 60 | 0.025826 | 0.054116 | 5.4358 | 2 | 0.565487 | 1 | 0 | 0 | 21.2 | 18.8 | 150 | 0 | Thermal oil | experiment | our | N/A
Erythritol | 0.2019289 | 0.3641469 | 1.803342 | 333.7 | 118.8 | 0.8 | 1346 | 1.98 | 60 | 0.025826 | 0.054116 | 5.4358 | 2 | 0.565487 | 1 | 0 | 0 | 21.2 | 18.8 | 150 | 0 | Thermal oil | experiment | our | N/A
Erythritol | 0.2008532 | 0.3823301 | 1.90353 | 333.7 | 118.8 | 0.8 | 1346 | 1.98 | 60 | 0.025826 | 0.054116 | 5.4358 | 2 | 0.565487 | 1 | 0 | 0 | 21.2 | 18.8 | 150 | 0 | Thermal oil | experiment | our | N/A
Erythritol | 0.1998758 | 0.4004949 | 2.003719 | 333.7 | 118.8 | 0.8 | 1346 | 1.98 | 60 | 0.025826 | 0.054116 | 5.4358 | 2 | 0.565487 | 1 | 0 | 0 | 21.2 | 18.8 | 150 | 0 | Thermal oil | experiment | our | N/A
Erythritol | 0.1989829 | 0.4186402 | 2.103901 | 333.7 | 118.8 | 0.8 | 1346 | 1.98 | 60 | 0.025826 | 0.054116 | 5.4358 | 2 | 0.565487 | 1 | 0 | 0 | 21.2 | 18.8 | 150 | 0 | Thermal oil | experiment | our | N/A
Erythritol | 0.1981114 | 0.4366526 | 2.204076 | 333.7 | 118.8 | 0.8 | 1346 | 1.98 | 60 | 0.025826 | 0.054116 | 5.4358 | 2 | 0.565487 | 1 | 0 | 0 | 21.2 | 18.8 | 150 | 0 | Thermal oil | experiment | our | N/A
Erythritol | 0.1973156 | 0.4546656 | 2.304256 | 333.7 | 118.8 | 0.8 | 1346 | 1.98 | 60 | 0.025826 | 0.054116 | 5.4358 | 2 | 0.565487 | 1 | 0 | 0 | 21.2 | 18.8 | 150 | 0 | Thermal oil | experiment | our | N/A
Erythritol | 0.1964126 | 0.472261 | 2.404433 | 333.7 | 118.8 | 0.8 | 1346 | 1.98 | 60 | 0.025826 | 0.054116 | 5.4358 | 2 | 0.565487 | 1 | 0 | 0 | 21.2 | 18.8 | 150 | 0 | Thermal oil | experiment | our | N/A
Erythritol | 0.1954482 | 0.4895248 | 2.504627 | 333.7 | 118.8 | 0.8 | 1346 | 1.98 | 60 | 0.025826 | 0.054116 | 5.4358 | 2 | 0.565487 | 1 | 0 | 0 | 21.2 | 18.8 | 150 | 0 | Thermal oil | experiment | our | N/A
Erythritol | 0.1945668 | 0.5068109 | 2.604816 | 333.7 | 118.8 | 0.8 | 1346 | 1.98 | 60 | 0.025826 | 0.054116 | 5.4358 | 2 | 0.565487 | 1 | 0 | 0 | 21.2 | 18.8 | 150 | 0 | Thermal oil | experiment | our | N/A
Erythritol | 0.1937609 | 0.5241235 | 2.705002 | 333.7 | 118.8 | 0.8 | 1346 | 1.98 | 60 | 0.025826 | 0.054116 | 5.4358 | 2 | 0.565487 | 1 | 0 | 0 | 21.2 | 18.8 | 150 | 0 | Thermal oil | experiment | our | N/A
Erythritol | 0.1928957 | 0.5411089 | 2.805189 | 333.7 | 118.8 | 0.8 | 1346 | 1.98 | 60 | 0.025826 | 0.054116 | 5.4358 | 2 | 0.565487 | 1 | 0 | 0 | 21.2 | 18.8 | 150 | 0 | Thermal oil | experiment | our | N/A
Erythritol | 0.1922343 | 0.5585123 | 2.905372 | 333.7 | 118.8 | 0.8 | 1346 | 1.98 | 60 | 0.025826 | 0.054116 | 5.4358 | 2 | 0.565487 | 1 | 0 | 0 | 21.2 | 18.8 | 150 | 0 | Thermal oil | experiment | our | N/A
Erythritol | 0.1913441 | 0.5750953 | 3.005556 | 333.7 | 118.8 | 0.8 | 1346 | 1.98 | 60 | 0.025826 | 0.054116 | 5.4358 | 2 | 0.565487 | 1 | 0 | 0 | 21.2 | 18.8 | 150 | 0 | Thermal oil | experiment | our | N/A
Erythritol | 0.1906902 | 0.5922349 | 3.105744 | 333.7 | 118.8 | 0.8 | 1346 | 1.98 | 60 | 0.025826 | 0.054116 | 5.4358 | 2 | 0.565487 | 1 | 0 | 0 | 21.2 | 18.8 | 150 | 0 | Thermal oil | experiment | our | N/A
Erythritol | 0.1900369 | 0.6092451 | 3.205931 | 333.7 | 118.8 | 0.8 | 1346 | 1.98 | 60 | 0.025826 | 0.054116 | 5.4358 | 2 | 0.565487 | 1 | 0 | 0 | 21.2 | 18.8 | 150 | 0 | Thermal oil | experiment | our | N/A
Erythritol | 0.1893206 | 0.6259151 | 3.306111 | 333.7 | 118.8 | 0.8 | 1346 | 1.98 | 60 | 0.025826 | 0.054116 | 5.4358 | 2 | 0.565487 | 1 | 0 | 0 | 21.2 | 18.8 | 150 | 0 | Thermal oil | experiment | our | N/A
Erythritol | 0.1887389 | 0.6429023 | 3.406306 | 333.7 | 118.8 | 0.8 | 1346 | 1.98 | 60 | 0.025826 | 0.054116 | 5.4358 | 2 | 0.565487 | 1 | 0 | 0 | 21.2 | 18.8 | 150 | 0 | Thermal oil | experiment | our | N/A
Erythritol | 0.1882873 | 0.6602285 | 3.506494 | 333.7 | 118.8 | 0.8 | 1346 | 1.98 | 60 | 0.025826 | 0.054116 | 5.4358 | 2 | 0.565487 | 1 | 0 | 0 | 21.2 | 18.8 | 150 | 0 | Thermal oil | experiment | our | N/A
Erythritol | 0.1877628 | 0.6772003 | 3.606681 | 333.7 | 118.8 | 0.8 | 1346 | 1.98 | 60 | 0.025826 | 0.054116 | 5.4358 | 2 | 0.565487 | 1 | 0 | 0 | 21.2 | 18.8 | 150 | 0 | Thermal oil | experiment | our | N/A
Erythritol | 0.1872656 | 0.6941681 | 3.706864 | 333.7 | 118.8 | 0.8 | 1346 | 1.98 | 60 | 0.025826 | 0.054116 | 5.4358 | 2 | 0.565487 | 1 | 0 | 0 | 21.2 | 18.8 | 150 | 0 | Thermal oil | experiment | our | N/A
Erythritol | 0.1867548 | 0.7109858 | 3.807056 | 333.7 | 118.8 | 0.8 | 1346 | 1.98 | 60 | 0.025826 | 0.054116 | 5.4358 | 2 | 0.565487 | 1 | 0 | 0 | 21.2 | 18.8 | 150 | 0 | Thermal oil | experiment | our | N/A
Erythritol | 0.1862579 | 0.7277553 | 3.907244 | 333.7 | 118.8 | 0.8 | 1346 | 1.98 | 60 | 0.025826 | 0.054116 | 5.4358 | 2 | 0.565487 | 1 | 0 | 0 | 21.2 | 18.8 | 150 | 0 | Thermal oil | experiment | our | N/A
Erythritol | 0.1857584 | 0.7444154 | 4.007439 | 333.7 | 118.8 | 0.8 | 1346 | 1.98 | 60 | 0.025826 | 0.054116 | 5.4358 | 2 | 0.565487 | 1 | 0 | 0 | 21.2 | 18.8 | 150 | 0 | Thermal oil | experiment | our | N/A
Erythritol | 0.1853187 | 0.7612208 | 4.107631 | 333.7 | 118.8 | 0.8 | 1346 | 1.98 | 60 | 0.025826 | 0.054116 | 5.4358 | 2 | 0.565487 | 1 | 0 | 0 | 21.2 | 18.8 | 150 | 0 | Thermal oil | experiment | our | N/A
Erythritol | 0.1849534 | 0.778249 | 4.207811 | 333.7 | 118.8 | 0.8 | 1346 | 1.98 | 60 | 0.025826 | 0.054116 | 5.4358 | 2 | 0.565487 | 1 | 0 | 0 | 21.2 | 18.8 | 150 | 0 | Thermal oil | experiment | our | N/A
Erythritol | 0.1846386 | 0.7954215 | 4.307992 | 333.7 | 118.8 | 0.8 | 1346 | 1.98 | 60 | 0.025826 | 0.054116 | 5.4358 | 2 | 0.565487 | 1 | 0 | 0 | 21.2 | 18.8 | 150 | 0 | Thermal oil | experiment | our | N/A
Erythritol | 0.1843525 | 0.8126611 | 4.408192 | 333.7 | 118.8 | 0.8 | 1346 | 1.98 | 60 | 0.025826 | 0.054116 | 5.4358 | 2 | 0.565487 | 1 | 0 | 0 | 21.2 | 18.8 | 150 | 0 | Thermal oil | experiment | our | N/A
Erythritol | 0.184098 | 0.829985 | 4.508386 | 333.7 | 118.8 | 0.8 | 1346 | 1.98 | 60 | 0.025826 | 0.054116 | 5.4358 | 2 | 0.565487 | 1 | 0 | 0 | 21.2 | 18.8 | 150 | 0 | Thermal oil | experiment | our | N/A
Erythritol | 0.1838117 | 0.8471109 | 4.608581 | 333.7 | 118.8 | 0.8 | 1346 | 1.98 | 60 | 0.025826 | 0.054116 | 5.4358 | 2 | 0.565487 | 1 | 0 | 0 | 21.2 | 18.8 | 150 | 0 | Thermal oil | experiment | our | N/A
Erythritol | 0.1836026 | 0.8645426 | 4.708772 | 333.7 | 118.8 | 0.8 | 1346 | 1.98 | 60 | 0.025826 | 0.054116 | 5.4358 | 2 | 0.565487 | 1 | 0 | 0 | 21.2 | 18.8 | 150 | 0 | Thermal oil | experiment | our | N/A
Erythritol | 0.1834259 | 0.882088 | 4.808961 | 333.7 | 118.8 | 0.8 | 1346 | 1.98 | 60 | 0.025826 | 0.054116 | 5.4358 | 2 | 0.565487 | 1 | 0 | 0 | 21.2 | 18.8 | 150 | 0 | Thermal oil | experiment | our | N/A
Erythritol | 0.1831393 | 0.8990569 | 4.909142 | 333.7 | 118.8 | 0.8 | 1346 | 1.98 | 60 | 0.025826 | 0.054116 | 5.4358 | 2 | 0.565487 | 1 | 0 | 0 | 21.2 | 18.8 | 150 | 0 | Thermal oil | experiment | our | N/A
Erythritol | 0.182804 | 0.915726 | 5.009333 | 333.7 | 118.8 | 0.8 | 1346 | 1.98 | 60 | 0.025826 | 0.054116 | 5.4358 | 2 | 0.565487 | 1 | 0 | 0 | 21.2 | 18.8 | 150 | 0 | Thermal oil | experiment | our | N/A
Erythritol | 0.3505645 | 0.03512724 | 0.1002019 | 333.7 | 118.8 | 0.8 | 1346 | 1.98 | 60 | 0.025826 | 0.054116 | 5.4358 | 2 | 0.565487 | 1 | 0 | 0 | 21.2 | 18.8 | 200 | 0 | Thermal oil | experiment | our | N/A
Erythritol | 0.3406343 | 0.06826131 | 0.2003947 | 333.7 | 118.8 | 0.8 | 1346 | 1.98 | 60 | 0.025826 | 0.054116 | 5.4358 | 2 | 0.565487 | 1 | 0 | 0 | 21.2 | 18.8 | 200 | 0 | Thermal oil | experiment | our | N/A
Erythritol | 0.3219114 | 0.09676298 | 0.3005889 | 333.7 | 118.8 | 0.8 | 1346 | 1.98 | 60 | 0.025826 | 0.054116 | 5.4358 | 2 | 0.565487 | 1 | 0 | 0 | 21.2 | 18.8 | 200 | 0 | Thermal oil | experiment | our | N/A
Erythritol | 0.3113661 | 0.1247891 | 0.4007794 | 333.7 | 118.8 | 0.8 | 1346 | 1.98 | 60 | 0.025826 | 0.054116 | 5.4358 | 2 | 0.565487 | 1 | 0 | 0 | 21.2 | 18.8 | 200 | 0 | Thermal oil | experiment | our | N/A
Erythritol | 0.3031567 | 0.1518717 | 0.5009678 | 333.7 | 118.8 | 0.8 | 1346 | 1.98 | 60 | 0.025826 | 0.054116 | 5.4358 | 2 | 0.565487 | 1 | 0 | 0 | 21.2 | 18.8 | 200 | 0 | Thermal oil | experiment | our | N/A
Erythritol | 0.3013024 | 0.1847358 | 0.6011531 | 333.7 | 118.8 | 0.8 | 1346 | 1.98 | 60 | 0.025826 | 0.054116 | 5.4358 | 2 | 0.565487 | 1 | 0 | 0 | 21.2 | 18.8 | 200 | 0 | Thermal oil | experiment | our | N/A
Erythritol | 0.2978866 | 0.2138338 | 0.7013553 | 333.7 | 118.8 | 0.8 | 1346 | 1.98 | 60 | 0.025826 | 0.054116 | 5.4358 | 2 | 0.565487 | 1 | 0 | 0 | 21.2 | 18.8 | 200 | 0 | Thermal oil | experiment | our | N/A
Erythritol | 0.2937051 | 0.2354156 | 0.8015375 | 333.7 | 118.8 | 0.8 | 1346 | 1.98 | 60 | 0.025826 | 0.054116 | 5.4358 | 2 | 0.565487 | 1 | 0 | 0 | 21.2 | 18.8 | 200 | 0 | Thermal oil | experiment | our | N/A
Erythritol | 0.2883163 | 0.2599814 | 0.9017231 | 333.7 | 118.8 | 0.8 | 1346 | 1.98 | 60 | 0.025826 | 0.054116 | 5.4358 | 2 | 0.565487 | 1 | 0 | 0 | 21.2 | 18.8 | 200 | 0 | Thermal oil | experiment | our | N/A
Erythritol | 0.283767 | 0.2843112 | 1.001918 | 333.7 | 118.8 | 0.8 | 1346 | 1.98 | 60 | 0.025826 | 0.054116 | 5.4358 | 2 | 0.565487 | 1 | 0 | 0 | 21.2 | 18.8 | 200 | 0 | Thermal oil | experiment | our | N/A
Erythritol | 0.2821982 | 0.3392853 | 1.202294 | 333.7 | 118.8 | 0.8 | 1346 | 1.98 | 60 | 0.025826 | 0.054116 | 5.4358 | 2 | 0.565487 | 1 | 0 | 0 | 21.2 | 18.8 | 200 | 0 | Thermal oil | experiment | our | N/A
Erythritol | 0.2770821 | 0.3608971 | 1.302491 | 333.7 | 118.8 | 0.8 | 1346 | 1.98 | 60 | 0.025826 | 0.054116 | 5.4358 | 2 | 0.565487 | 1 | 0 | 0 | 21.2 | 18.8 | 200 | 0 | Thermal oil | experiment | our | N/A
Erythritol | 0.2732016 | 0.3832151 | 1.402682 | 333.7 | 118.8 | 0.8 | 1346 | 1.98 | 60 | 0.025826 | 0.054116 | 5.4358 | 2 | 0.565487 | 1 | 0 | 0 | 21.2 | 18.8 | 200 | 0 | Thermal oil | experiment | our | N/A
Erythritol | 0.2701345 | 0.40598 | 1.502881 | 333.7 | 118.8 | 0.8 | 1346 | 1.98 | 60 | 0.025826 | 0.054116 | 5.4358 | 2 | 0.565487 | 1 | 0 | 0 | 21.2 | 18.8 | 200 | 0 | Thermal oil | experiment | our | N/A
Erythritol | 0.2667321 | 0.4275905 | 1.603071 | 333.7 | 118.8 | 0.8 | 1346 | 1.98 | 60 | 0.025826 | 0.054116 | 5.4358 | 2 | 0.565487 | 1 | 0 | 0 | 21.2 | 18.8 | 200 | 0 | Thermal oil | experiment | our | N/A
Erythritol | 0.2631038 | 0.4481352 | 1.703264 | 333.7 | 118.8 | 0.8 | 1346 | 1.98 | 60 | 0.025826 | 0.054116 | 5.4358 | 2 | 0.565487 | 1 | 0 | 0 | 21.2 | 18.8 | 200 | 0 | Thermal oil | experiment | our | N/A
Erythritol | 0.2600255 | 0.4689447 | 1.803457 | 333.7 | 118.8 | 0.8 | 1346 | 1.98 | 60 | 0.025826 | 0.054116 | 5.4358 | 2 | 0.565487 | 1 | 0 | 0 | 21.2 | 18.8 | 200 | 0 | Thermal oil | experiment | our | N/A
Erythritol | 0.257238 | 0.4896896 | 1.903644 | 333.7 | 118.8 | 0.8 | 1346 | 1.98 | 60 | 0.025826 | 0.054116 | 5.4358 | 2 | 0.565487 | 1 | 0 | 0 | 21.2 | 18.8 | 200 | 0 | Thermal oil | experiment | our | N/A
Erythritol | 0.2546017 | 0.5101791 | 2.003832 | 333.7 | 118.8 | 0.8 | 1346 | 1.98 | 60 | 0.025826 | 0.054116 | 5.4358 | 2 | 0.565487 | 1 | 0 | 0 | 21.2 | 18.8 | 200 | 0 | Thermal oil | experiment | our | N/A
Erythritol | 0.2521016 | 0.530429 | 2.104028 | 333.7 | 118.8 | 0.8 | 1346 | 1.98 | 60 | 0.025826 | 0.054116 | 5.4358 | 2 | 0.565487 | 1 | 0 | 0 | 21.2 | 18.8 | 200 | 0 | Thermal oil | experiment | our | N/A
Erythritol | 0.2497056 | 0.5504067 | 2.204223 | 333.7 | 118.8 | 0.8 | 1346 | 1.98 | 60 | 0.025826 | 0.054116 | 5.4358 | 2 | 0.565487 | 1 | 0 | 0 | 21.2 | 18.8 | 200 | 0 | Thermal oil | experiment | our | N/A
Erythritol | 0.2474732 | 0.570279 | 2.304407 | 333.7 | 118.8 | 0.8 | 1346 | 1.98 | 60 | 0.025826 | 0.054116 | 5.4358 | 2 | 0.565487 | 1 | 0 | 0 | 21.2 | 18.8 | 200 | 0 | Thermal oil | experiment | our | N/A
Erythritol | 0.2454614 | 0.5902353 | 2.404596 | 333.7 | 118.8 | 0.8 | 1346 | 1.98 | 60 | 0.025826 | 0.054116 | 5.4358 | 2 | 0.565487 | 1 | 0 | 0 | 21.2 | 18.8 | 200 | 0 | Thermal oil | experiment | our | N/A
Erythritol | 0.2435962 | 0.6101546 | 2.504779 | 333.7 | 118.8 | 0.8 | 1346 | 1.98 | 60 | 0.025826 | 0.054116 | 5.4358 | 2 | 0.565487 | 1 | 0 | 0 | 21.2 | 18.8 | 200 | 0 | Thermal oil | experiment | our | N/A
Erythritol | 0.2417603 | 0.6297793 | 2.604974 | 333.7 | 118.8 | 0.8 | 1346 | 1.98 | 60 | 0.025826 | 0.054116 | 5.4358 | 2 | 0.565487 | 1 | 0 | 0 | 21.2 | 18.8 | 200 | 0 | Thermal oil | experiment | our | N/A
Erythritol | 0.2399277 | 0.6490425 | 2.705159 | 333.7 | 118.8 | 0.8 | 1346 | 1.98 | 60 | 0.025826 | 0.054116 | 5.4358 | 2 | 0.565487 | 1 | 0 | 0 | 21.2 | 18.8 | 200 | 0 | Thermal oil | experiment | our | N/A
Erythritol | 0.2381486 | 0.6680895 | 2.805347 | 333.7 | 118.8 | 0.8 | 1346 | 1.98 | 60 | 0.025826 | 0.054116 | 5.4358 | 2 | 0.565487 | 1 | 0 | 0 | 21.2 | 18.8 | 200 | 0 | Thermal oil | experiment | our | N/A
Erythritol | 0.2363607 | 0.6867531 | 2.905531 | 333.7 | 118.8 | 0.8 | 1346 | 1.98 | 60 | 0.025826 | 0.054116 | 5.4358 | 2 | 0.565487 | 1 | 0 | 0 | 21.2 | 18.8 | 200 | 0 | Thermal oil | experiment | our | N/A
Erythritol | 0.2346561 | 0.7053109 | 3.005722 | 333.7 | 118.8 | 0.8 | 1346 | 1.98 | 60 | 0.025826 | 0.054116 | 5.4358 | 2 | 0.565487 | 1 | 0 | 0 | 21.2 | 18.8 | 200 | 0 | Thermal oil | experiment | our | N/A
Erythritol | 0.2331059 | 0.7240068 | 3.105914 | 333.7 | 118.8 | 0.8 | 1346 | 1.98 | 60 | 0.025826 | 0.054116 | 5.4358 | 2 | 0.565487 | 1 | 0 | 0 | 21.2 | 18.8 | 200 | 0 | Thermal oil | experiment | our | N/A
Erythritol | 0.2317241 | 0.7429338 | 3.206114 | 333.7 | 118.8 | 0.8 | 1346 | 1.98 | 60 | 0.025826 | 0.054116 | 5.4358 | 2 | 0.565487 | 1 | 0 | 0 | 21.2 | 18.8 | 200 | 0 | Thermal oil | experiment | our | N/A
Erythritol | 0.2303816 | 0.761712 | 3.306306 | 333.7 | 118.8 | 0.8 | 1346 | 1.98 | 60 | 0.025826 | 0.054116 | 5.4358 | 2 | 0.565487 | 1 | 0 | 0 | 21.2 | 18.8 | 200 | 0 | Thermal oil | experiment | our | N/A
Erythritol | 0.2290664 | 0.7803134 | 3.406494 | 333.7 | 118.8 | 0.8 | 1346 | 1.98 | 60 | 0.025826 | 0.054116 | 5.4358 | 2 | 0.565487 | 1 | 0 | 0 | 21.2 | 18.8 | 200 | 0 | Thermal oil | experiment | our | N/A
Erythritol | 0.2277657 | 0.7987035 | 3.506689 | 333.7 | 118.8 | 0.8 | 1346 | 1.98 | 60 | 0.025826 | 0.054116 | 5.4358 | 2 | 0.565487 | 1 | 0 | 0 | 21.2 | 18.8 | 200 | 0 | Thermal oil | experiment | our | N/A
Erythritol | 0.2264704 | 0.8168504 | 3.606875 | 333.7 | 118.8 | 0.8 | 1346 | 1.98 | 60 | 0.025826 | 0.054116 | 5.4358 | 2 | 0.565487 | 1 | 0 | 0 | 21.2 | 18.8 | 200 | 0 | Thermal oil | experiment | our | N/A
Erythritol | 0.225141 | 0.8346146 | 3.707075 | 333.7 | 118.8 | 0.8 | 1346 | 1.98 | 60 | 0.025826 | 0.054116 | 5.4358 | 2 | 0.565487 | 1 | 0 | 0 | 21.2 | 18.8 | 200 | 0 | Thermal oil | experiment | our | N/A
Erythritol | 0.2238417 | 0.8522233 | 3.807258 | 333.7 | 118.8 | 0.8 | 1346 | 1.98 | 60 | 0.025826 | 0.054116 | 5.4358 | 2 | 0.565487 | 1 | 0 | 0 | 21.2 | 18.8 | 200 | 0 | Thermal oil | experiment | our | N/A
Erythritol | 0.2226079 | 0.8698298 | 3.907453 | 333.7 | 118.8 | 0.8 | 1346 | 1.98 | 60 | 0.025826 | 0.054116 | 5.4358 | 2 | 0.565487 | 1 | 0 | 0 | 21.2 | 18.8 | 200 | 0 | Thermal oil | experiment | our | N/A
Erythritol | 0.2214171 | 0.8873615 | 4.007647 | 333.7 | 118.8 | 0.8 | 1346 | 1.98 | 60 | 0.025826 | 0.054116 | 5.4358 | 2 | 0.565487 | 1 | 0 | 0 | 21.2 | 18.8 | 200 | 0 | Thermal oil | experiment | our | N/A
Erythritol | 0.2202128 | 0.9045962 | 4.107828 | 333.7 | 118.8 | 0.8 | 1346 | 1.98 | 60 | 0.025826 | 0.054116 | 5.4358 | 2 | 0.565487 | 1 | 0 | 0 | 21.2 | 18.8 | 200 | 0 | Thermal oil | experiment | our | N/A
Erythritol | 0.2190043 | 0.9215757 | 4.208025 | 333.7 | 118.8 | 0.8 | 1346 | 1.98 | 60 | 0.025826 | 0.054116 | 5.4358 | 2 | 0.565487 | 1 | 0 | 0 | 21.2 | 18.8 | 200 | 0 | Thermal oil | experiment | our | N/A
Erythritol | 0.2178975 | 0.9387484 | 4.308211 | 333.7 | 118.8 | 0.8 | 1346 | 1.98 | 60 | 0.025826 | 0.054116 | 5.4358 | 2 | 0.565487 | 1 | 0 | 0 | 21.2 | 18.8 | 200 | 0 | Thermal oil | experiment | our | N/A
Erythritol | 0.216856 | 0.9559894 | 4.408406 | 333.7 | 118.8 | 0.8 | 1346 | 1.98 | 60 | 0.025826 | 0.054116 | 5.4358 | 2 | 0.565487 | 1 | 0 | 0 | 21.2 | 18.8 | 200 | 0 | Thermal oil | experiment | our | N/A
Erythritol | 0.2158943 | 0.9733805 | 4.508597 | 333.7 | 118.8 | 0.8 | 1346 | 1.98 | 60 | 0.025826 | 0.054116 | 5.4358 | 2 | 0.565487 | 1 | 0 | 0 | 21.2 | 18.8 | 200 | 0 | Thermal oil | experiment | our | N/A
Erythritol | 0.2149886 | 0.9908363 | 4.608786 | 333.7 | 118.8 | 0.8 | 1346 | 1.98 | 60 | 0.025826 | 0.054116 | 5.4358 | 2 | 0.565487 | 1 | 0 | 0 | 21.2 | 18.8 | 200 | 0 | Thermal oil | experiment | our | N/A
Erythritol | 0.2141086 | 1.008231 | 4.708972 | 333.7 | 118.8 | 0.8 | 1346 | 1.98 | 60 | 0.025826 | 0.054116 | 5.4358 | 2 | 0.565487 | 1 | 0 | 0 | 21.2 | 18.8 | 200 | 0 | Thermal oil | experiment | our | N/A
Erythritol | 0.2131414 | 1.025031 | 4.809161 | 333.7 | 118.8 | 0.8 | 1346 | 1.98 | 60 | 0.025826 | 0.054116 | 5.4358 | 2 | 0.565487 | 1 | 0 | 0 | 21.2 | 18.8 | 200 | 0 | Thermal oil | experiment | our | N/A
Erythritol | 0.212093 | 1.04124 | 4.909356 | 333.7 | 118.8 | 0.8 | 1346 | 1.98 | 60 | 0.025826 | 0.054116 | 5.4358 | 2 | 0.565487 | 1 | 0 | 0 | 21.2 | 18.8 | 200 | 0 | Thermal oil | experiment | our | N/A
Erythritol | 0.2109704 | 1.056867 | 5.00955 | 333.7 | 118.8 | 0.8 | 1346 | 1.98 | 60 | 0.025826 | 0.054116 | 5.4358 | 2 | 0.565487 | 1 | 0 | 0 | 21.2 | 18.8 | 200 | 0 | Thermal oil | experiment | our | N/A
Erythritol | 0.2823231 | 0.01417944 | 0.05 | 333.7 | 118.8 | 0.8 | 1346 | 1.98 | 60 | 0.025826 | 0.054116 | 5.4358 | 2 | 0.565487 | 1 | 0 | 0 | 31.2 | 18.8 | 100 | 0 | Thermal oil | experiment | our | N/A
Erythritol | 0.2789585 | 0.02794916 | 0.1001911 | 333.7 | 118.8 | 0.8 | 1346 | 1.98 | 60 | 0.025826 | 0.054116 | 5.4358 | 2 | 0.565487 | 1 | 0 | 0 | 31.2 | 18.8 | 100 | 0 | Thermal oil | experiment | our | N/A
Erythritol | 0.2692208 | 0.05394736 | 0.2003833 | 333.7 | 118.8 | 0.8 | 1346 | 1.98 | 60 | 0.025826 | 0.054116 | 5.4358 | 2 | 0.565487 | 1 | 0 | 0 | 31.2 | 18.8 | 100 | 0 | Thermal oil | experiment | our | N/A
Erythritol | 0.2617297 | 0.07866985 | 0.3005767 | 333.7 | 118.8 | 0.8 | 1346 | 1.98 | 60 | 0.025826 | 0.054116 | 5.4358 | 2 | 0.565487 | 1 | 0 | 0 | 31.2 | 18.8 | 100 | 0 | Thermal oil | experiment | our | N/A
Erythritol | 0.2575895 | 0.1032343 | 0.4007706 | 333.7 | 118.8 | 0.8 | 1346 | 1.98 | 60 | 0.025826 | 0.054116 | 5.4358 | 2 | 0.565487 | 1 | 0 | 0 | 31.2 | 18.8 | 100 | 0 | Thermal oil | experiment | our | N/A
Erythritol | 0.2537948 | 0.1271413 | 0.5009611 | 333.7 | 118.8 | 0.8 | 1346 | 1.98 | 60 | 0.025826 | 0.054116 | 5.4358 | 2 | 0.565487 | 1 | 0 | 0 | 31.2 | 18.8 | 100 | 0 | Thermal oil | experiment | our | N/A
Erythritol | 0.250312 | 0.1504759 | 0.6011533 | 333.7 | 118.8 | 0.8 | 1346 | 1.98 | 60 | 0.025826 | 0.054116 | 5.4358 | 2 | 0.565487 | 1 | 0 | 0 | 31.2 | 18.8 | 100 | 0 | Thermal oil | experiment | our | N/A
Erythritol | 0.2469545 | 0.1732005 | 0.7013458 | 333.7 | 118.8 | 0.8 | 1346 | 1.98 | 60 | 0.025826 | 0.054116 | 5.4358 | 2 | 0.565487 | 1 | 0 | 0 | 31.2 | 18.8 | 100 | 0 | Thermal oil | experiment | our | N/A
Erythritol | 0.2438755 | 0.1954759 | 0.8015397 | 333.7 | 118.8 | 0.8 | 1346 | 1.98 | 60 | 0.025826 | 0.054116 | 5.4358 | 2 | 0.565487 | 1 | 0 | 0 | 31.2 | 18.8 | 100 | 0 | Thermal oil | experiment | our | N/A
Erythritol | 0.2410914 | 0.2173967 | 0.9017189 | 333.7 | 118.8 | 0.8 | 1346 | 1.98 | 60 | 0.025826 | 0.054116 | 5.4358 | 2 | 0.565487 | 1 | 0 | 0 | 31.2 | 18.8 | 100 | 0 | Thermal oil | experiment | our | N/A
Erythritol | 0.238759 | 0.2392141 | 1.001906 | 333.7 | 118.8 | 0.8 | 1346 | 1.98 | 60 | 0.025826 | 0.054116 | 5.4358 | 2 | 0.565487 | 1 | 0 | 0 | 31.2 | 18.8 | 100 | 0 | Thermal oil | experiment | our | N/A
Erythritol | 0.2364082 | 0.2605438 | 1.102093 | 333.7 | 118.8 | 0.8 | 1346 | 1.98 | 60 | 0.025826 | 0.054116 | 5.4358 | 2 | 0.565487 | 1 | 0 | 0 | 31.2 | 18.8 | 100 | 0 | Thermal oil | experiment | our | N/A
Erythritol | 0.234079 | 0.2814282 | 1.202279 | 333.7 | 118.8 | 0.8 | 1346 | 1.98 | 60 | 0.025826 | 0.054116 | 5.4358 | 2 | 0.565487 | 1 | 0 | 0 | 31.2 | 18.8 | 100 | 0 | Thermal oil | experiment | our | N/A
Erythritol | 0.232589 | 0.3029398 | 1.302468 | 333.7 | 118.8 | 0.8 | 1346 | 1.98 | 60 | 0.025826 | 0.054116 | 5.4358 | 2 | 0.565487 | 1 | 0 | 0 | 31.2 | 18.8 | 100 | 0 | Thermal oil | experiment | our | N/A
Erythritol | 0.2309277 | 0.3239106 | 1.402649 | 333.7 | 118.8 | 0.8 | 1346 | 1.98 | 60 | 0.025826 | 0.054116 | 5.4358 | 2 | 0.565487 | 1 | 0 | 0 | 31.2 | 18.8 | 100 | 0 | Thermal oil | experiment | our | N/A
Erythritol | 0.2294266 | 0.3447903 | 1.502835 | 333.7 | 118.8 | 0.8 | 1346 | 1.98 | 60 | 0.025826 | 0.054116 | 5.4358 | 2 | 0.565487 | 1 | 0 | 0 | 31.2 | 18.8 | 100 | 0 | Thermal oil | experiment | our | N/A
Erythritol | 0.2276791 | 0.3649768 | 1.603032 | 333.7 | 118.8 | 0.8 | 1346 | 1.98 | 60 | 0.025826 | 0.054116 | 5.4358 | 2 | 0.565487 | 1 | 0 | 0 | 31.2 | 18.8 | 100 | 0 | Thermal oil | experiment | our | N/A
Erythritol | 0.2259813 | 0.3848951 | 1.703216 | 333.7 | 118.8 | 0.8 | 1346 | 1.98 | 60 | 0.025826 | 0.054116 | 5.4358 | 2 | 0.565487 | 1 | 0 | 0 | 31.2 | 18.8 | 100 | 0 | Thermal oil | experiment | our | N/A
Erythritol | 0.2245467 | 0.4049481 | 1.8034025 | 333.7 | 118.8 | 0.8 | 1346 | 1.98 | 60 | 0.025826 | 0.054116 | 5.4358 | 2 | 0.565487 | 1 | 0 | 0 | 31.2 | 18.8 | 100 | 0 | Thermal oil | experiment | our | N/A
Erythritol | 0.2231763 | 0.424836 | 1.903589 | 333.7 | 118.8 | 0.8 | 1346 | 1.98 | 60 | 0.025826 | 0.054116 | 5.4358 | 2 | 0.565487 | 1 | 0 | 0 | 31.2 | 18.8 | 100 | 0 | Thermal oil | experiment | our | N/A
Erythritol | 0.2219176 | 0.4446736 | 2.003778 | 333.7 | 118.8 | 0.8 | 1346 | 1.98 | 60 | 0.025826 | 0.054116 | 5.4358 | 2 | 0.565487 | 1 | 0 | 0 | 31.2 | 18.8 | 100 | 0 | Thermal oil | experiment | our | N/A
Erythritol | 0.2205506 | 0.4640322 | 2.103972 | 333.7 | 118.8 | 0.8 | 1346 | 1.98 | 60 | 0.025826 | 0.054116 | 5.4358 | 2 | 0.565487 | 1 | 0 | 0 | 31.2 | 18.8 | 100 | 0 | Thermal oil | experiment | our | N/A
Erythritol | 0.2192362 | 0.4832299 | 2.204152 | 333.7 | 118.8 | 0.8 | 1346 | 1.98 | 60 | 0.025826 | 0.054116 | 5.4358 | 2 | 0.565487 | 1 | 0 | 0 | 31.2 | 18.8 | 100 | 0 | Thermal oil | experiment | our | N/A
Erythritol | 0.2182194 | 0.5028545 | 2.3043525 | 333.7 | 118.8 | 0.8 | 1346 | 1.98 | 60 | 0.025826 | 0.054116 | 5.4358 | 2 | 0.565487 | 1 | 0 | 0 | 31.2 | 18.8 | 100 | 0 | Thermal oil | experiment | our | N/A
Erythritol | 0.2167475 | 0.5211776 | 2.404538 | 333.7 | 118.8 | 0.8 | 1346 | 1.98 | 60 | 0.025826 | 0.054116 | 5.4358 | 2 | 0.565487 | 1 | 0 | 0 | 31.2 | 18.8 | 100 | 0 | Thermal oil | experiment | our | N/A
Erythritol | 0.215619 | 0.5400676 | 2.504731 | 333.7 | 118.8 | 0.8 | 1346 | 1.98 | 60 | 0.025826 | 0.054116 | 5.4358 | 2 | 0.565487 | 1 | 0 | 0 | 31.2 | 18.8 | 100 | 0 | Thermal oil | experiment | our | N/A
Erythritol | 0.2144831 | 0.5587115 | 2.604921 | 333.7 | 118.8 | 0.8 | 1346 | 1.98 | 60 | 0.025826 | 0.054116 | 5.4358 | 2 | 0.565487 | 1 | 0 | 0 | 31.2 | 18.8 | 100 | 0 | Thermal oil | experiment | our | N/A
Erythritol | 0.2132787 | 0.5769407 | 2.705103 | 333.7 | 118.8 | 0.8 | 1346 | 1.98 | 60 | 0.025826 | 0.054116 | 5.4358 | 2 | 0.565487 | 1 | 0 | 0 | 31.2 | 18.8 | 100 | 0 | Thermal oil | experiment | our | N/A
Erythritol | 0.2121142 | 0.5950428 | 2.805294 | 333.7 | 118.8 | 0.8 | 1346 | 1.98 | 60 | 0.025826 | 0.054116 | 5.4358 | 2 | 0.565487 | 1 | 0 | 0 | 31.2 | 18.8 | 100 | 0 | Thermal oil | experiment | our | N/A
Erythritol | 0.2110866 | 0.6133104 | 2.905492 | 333.7 | 118.8 | 0.8 | 1346 | 1.98 | 60 | 0.025826 | 0.054116 | 5.4358 | 2 | 0.565487 | 1 | 0 | 0 | 31.2 | 18.8 | 100 | 0 | Thermal oil | experiment | our | N/A
Erythritol | 0.2097467 | 0.6304322 | 3.005683 | 333.7 | 118.8 | 0.8 | 1346 | 1.98 | 60 | 0.025826 | 0.054116 | 5.4358 | 2 | 0.565487 | 1 | 0 | 0 | 31.2 | 18.8 | 100 | 0 | Thermal oil | experiment | our | N/A
Erythritol | 0.2087894 | 0.6484709 | 3.105861 | 333.7 | 118.8 | 0.8 | 1346 | 1.98 | 60 | 0.025826 | 0.054116 | 5.4358 | 2 | 0.565487 | 1 | 0 | 0 | 31.2 | 18.8 | 100 | 0 | Thermal oil | experiment | our | N/A
Erythritol | 0.2078118 | 0.6662549 | 3.20605 | 333.7 | 118.8 | 0.8 | 1346 | 1.98 | 60 | 0.025826 | 0.054116 | 5.4358 | 2 | 0.565487 | 1 | 0 | 0 | 31.2 | 18.8 | 100 | 0 | Thermal oil | experiment | our | N/A
Erythritol | 0.2069712 | 0.6842962 | 3.306239 | 333.7 | 118.8 | 0.8 | 1346 | 1.98 | 60 | 0.025826 | 0.054116 | 5.4358 | 2 | 0.565487 | 1 | 0 | 0 | 31.2 | 18.8 | 100 | 0 | Thermal oil | experiment | our | N/A
Erythritol | 0.2059352 | 0.7015022 | 3.406422 | 333.7 | 118.8 | 0.8 | 1346 | 1.98 | 60 | 0.025826 | 0.054116 | 5.4358 | 2 | 0.565487 | 1 | 0 | 0 | 31.2 | 18.8 | 100 | 0 | Thermal oil | experiment | our | N/A
Erythritol | 0.2050396 | 0.7189958 | 3.506619 | 333.7 | 118.8 | 0.8 | 1346 | 1.98 | 60 | 0.025826 | 0.054116 | 5.4358 | 2 | 0.565487 | 1 | 0 | 0 | 31.2 | 18.8 | 100 | 0 | Thermal oil | experiment | our | N/A
Erythritol | 0.2041622 | 0.7363733 | 3.606806 | 333.7 | 118.8 | 0.8 | 1346 | 1.98 | 60 | 0.025826 | 0.054116 | 5.4358 | 2 | 0.565487 | 1 | 0 | 0 | 31.2 | 18.8 | 100 | 0 | Thermal oil | experiment | our | N/A
Erythritol | 0.20332 | 0.7537038 | 3.706983 | 333.7 | 118.8 | 0.8 | 1346 | 1.98 | 60 | 0.025826 | 0.054116 | 5.4358 | 2 | 0.565487 | 1 | 0 | 0 | 31.2 | 18.8 | 100 | 0 | Thermal oil | experiment | our | N/A
Erythritol | 0.20246 | 0.7708008 | 3.807175 | 333.7 | 118.8 | 0.8 | 1346 | 1.98 | 60 | 0.025826 | 0.054116 | 5.4358 | 2 | 0.565487 | 1 | 0 | 0 | 31.2 | 18.8 | 100 | 0 | Thermal oil | experiment | our | N/A
Erythritol | 0.2017084 | 0.7881486 | 3.907367 | 333.7 | 118.8 | 0.8 | 1346 | 1.98 | 60 | 0.025826 | 0.054116 | 5.4358 | 2 | 0.565487 | 1 | 0 | 0 | 31.2 | 18.8 | 100 | 0 | Thermal oil | experiment | our | N/A
Erythritol | 0.2009125 | 0.805168 | 4.007556 | 333.7 | 118.8 | 0.8 | 1346 | 1.98 | 60 | 0.025826 | 0.054116 | 5.4358 | 2 | 0.565487 | 1 | 0 | 0 | 31.2 | 18.8 | 100 | 0 | Thermal oil | experiment | our | N/A
Erythritol | 0.2001782 | 0.8222805 | 4.107742 | 333.7 | 118.8 | 0.8 | 1346 | 1.98 | 60 | 0.025826 | 0.054116 | 5.4358 | 2 | 0.565487 | 1 | 0 | 0 | 31.2 | 18.8 | 100 | 0 | Thermal oil | experiment | our | N/A
Erythritol | 0.1994594 | 0.8393113 | 4.207931 | 333.7 | 118.8 | 0.8 | 1346 | 1.98 | 60 | 0.025826 | 0.054116 | 5.4358 | 2 | 0.565487 | 1 | 0 | 0 | 31.2 | 18.8 | 100 | 0 | Thermal oil | experiment | our | N/A
Erythritol | 0.1987434 | 0.8562102 | 4.308119 | 333.7 | 118.8 | 0.8 | 1346 | 1.98 | 60 | 0.025826 | 0.054116 | 5.4358 | 2 | 0.565487 | 1 | 0 | 0 | 31.2 | 18.8 | 100 | 0 | Thermal oil | experiment | our | N/A
Erythritol | 0.1980527 | 0.8730762 | 4.408303 | 333.7 | 118.8 | 0.8 | 1346 | 1.98 | 60 | 0.025826 | 0.054116 | 5.4358 | 2 | 0.565487 | 1 | 0 | 0 | 31.2 | 18.8 | 100 | 0 | Thermal oil | experiment | our | N/A
Erythritol | 0.1972498 | 0.8892979 | 4.508486 | 333.7 | 118.8 | 0.8 | 1346 | 1.98 | 60 | 0.025826 | 0.054116 | 5.4358 | 2 | 0.565487 | 1 | 0 | 0 | 31.2 | 18.8 | 100 | 0 | Thermal oil | experiment | our | N/A
Erythritol | 0.1966425 | 0.906263 | 4.608683 | 333.7 | 118.8 | 0.8 | 1346 | 1.98 | 60 | 0.025826 | 0.054116 | 5.4358 | 2 | 0.565487 | 1 | 0 | 0 | 31.2 | 18.8 | 100 | 0 | Thermal oil | experiment | our | N/A
Erythritol | 0.1960341 | 0.9230991 | 4.708869 | 333.7 | 118.8 | 0.8 | 1346 | 1.98 | 60 | 0.025826 | 0.054116 | 5.4358 | 2 | 0.565487 | 1 | 0 | 0 | 31.2 | 18.8 | 100 | 0 | Thermal oil | experiment | our | N/A
Erythritol | 0.1954231 | 0.9398012 | 4.809058 | 333.7 | 118.8 | 0.8 | 1346 | 1.98 | 60 | 0.025826 | 0.054116 | 5.4358 | 2 | 0.565487 | 1 | 0 | 0 | 31.2 | 18.8 | 100 | 0 | Thermal oil | experiment | our | N/A
Erythritol | 0.1948155 | 0.9563971 | 4.909244 | 333.7 | 118.8 | 0.8 | 1346 | 1.98 | 60 | 0.025826 | 0.054116 | 5.4358 | 2 | 0.565487 | 1 | 0 | 0 | 31.2 | 18.8 | 100 | 0 | Thermal oil | experiment | our | N/A
Erythritol | 0.1940675 | 0.9721694 | 5.009439 | 333.7 | 118.8 | 0.8 | 1346 | 1.98 | 60 | 0.025826 | 0.054116 | 5.4358 | 2 | 0.565487 | 1 | 0 | 0 | 31.2 | 18.8 | 100 | 0 | Thermal oil | experiment | our | N/A
Erythritol | 0.3675578 | 0.01846059 | 0.05 | 333.7 | 118.8 | 0.8 | 1346 | 1.98 | 60 | 0.025826 | 0.054116 | 5.4358 | 2 | 0.565487 | 1 | 0 | 0 | 31.2 | 18.8 | 150 | 0 | Thermal oil | experiment | our | N/A
Erythritol | 0.3486945 | 0.03493492 | 0.1001878 | 333.7 | 118.8 | 0.8 | 1346 | 1.98 | 60 | 0.025826 | 0.054116 | 5.4358 | 2 | 0.565487 | 1 | 0 | 0 | 31.2 | 18.8 | 150 | 0 | Thermal oil | experiment | our | N/A
Erythritol | 0.336669 | 0.0674623 | 0.2003817 | 333.7 | 118.8 | 0.8 | 1346 | 1.98 | 60 | 0.025826 | 0.054116 | 5.4358 | 2 | 0.565487 | 1 | 0 | 0 | 31.2 | 18.8 | 150 | 0 | Thermal oil | experiment | our | N/A
Erythritol | 0.3221645 | 0.09683613 | 0.3005797 | 333.7 | 118.8 | 0.8 | 1346 | 1.98 | 60 | 0.025826 | 0.054116 | 5.4358 | 2 | 0.565487 | 1 | 0 | 0 | 31.2 | 18.8 | 150 | 0 | Thermal oil | experiment | our | N/A
Erythritol | 0.3123395 | 0.1251778 | 0.400775 | 333.7 | 118.8 | 0.8 | 1346 | 1.98 | 60 | 0.025826 | 0.054116 | 5.4358 | 2 | 0.565487 | 1 | 0 | 0 | 31.2 | 18.8 | 150 | 0 | Thermal oil | experiment | our | N/A
Erythritol | 0.3060599 | 0.153323 | 0.5009575 | 333.7 | 118.8 | 0.8 | 1346 | 1.98 | 60 | 0.025826 | 0.054116 | 5.4358 | 2 | 0.565487 | 1 | 0 | 0 | 31.2 | 18.8 | 150 | 0 | Thermal oil | experiment | our | N/A
Erythritol | 0.3015017 | 0.1812476 | 0.6011494 | 333.7 | 118.8 | 0.8 | 1346 | 1.98 | 60 | 0.025826 | 0.054116 | 5.4358 | 2 | 0.565487 | 1 | 0 | 0 | 31.2 | 18.8 | 150 | 0 | Thermal oil | experiment | our | N/A
Erythritol | 0.2974648 | 0.2086254 | 0.7013447 | 333.7 | 118.8 | 0.8 | 1346 | 1.98 | 60 | 0.025826 | 0.054116 | 5.4358 | 2 | 0.565487 | 1 | 0 | 0 | 31.2 | 18.8 | 150 | 0 | Thermal oil | experiment | our | N/A
Erythritol | 0.2935827 | 0.2353185 | 0.8015408 | 333.7 | 118.8 | 0.8 | 1346 | 1.98 | 60 | 0.025826 | 0.054116 | 5.4358 | 2 | 0.565487 | 1 | 0 | 0 | 31.2 | 18.8 | 150 | 0 | Thermal oil | experiment | our | N/A
Erythritol | 0.2899599 | 0.2614682 | 0.9017394 | 333.7 | 118.8 | 0.8 | 1346 | 1.98 | 60 | 0.025826 | 0.054116 | 5.4358 | 2 | 0.565487 | 1 | 0 | 0 | 31.2 | 18.8 | 150 | 0 | Thermal oil | experiment | our | N/A
Erythritol | 0.2864573 | 0.2870095 | 1.001928 | 333.7 | 118.8 | 0.8 | 1346 | 1.98 | 60 | 0.025826 | 0.054116 | 5.4358 | 2 | 0.565487 | 1 | 0 | 0 | 31.2 | 18.8 | 150 | 0 | Thermal oil | experiment | our | N/A
Erythritol | 0.2831215 | 0.3120335 | 1.102119 | 333.7 | 118.8 | 0.8 | 1346 | 1.98 | 60 | 0.025826 | 0.054116 | 5.4358 | 2 | 0.565487 | 1 | 0 | 0 | 31.2 | 18.8 | 150 | 0 | Thermal oil | experiment | our | N/A
Erythritol | 0.2804356 | 0.3371734 | 1.20232 | 333.7 | 118.8 | 0.8 | 1346 | 1.98 | 60 | 0.025826 | 0.054116 | 5.4358 | 2 | 0.565487 | 1 | 0 | 0 | 31.2 | 18.8 | 150 | 0 | Thermal oil | experiment | our | N/A
Erythritol | 0.278024 | 0.3621318 | 1.30252 | 333.7 | 118.8 | 0.8 | 1346 | 1.98 | 60 | 0.025826 | 0.054116 | 5.4358 | 2 | 0.565487 | 1 | 0 | 0 | 31.2 | 18.8 | 150 | 0 | Thermal oil | experiment | our | N/A
Erythritol | 0.2759007 | 0.3870103 | 1.402716 | 333.7 | 118.8 | 0.8 | 1346 | 1.98 | 60 | 0.025826 | 0.054116 | 5.4358 | 2 | 0.565487 | 1 | 0 | 0 | 31.2 | 18.8 | 150 | 0 | Thermal oil | experiment | our | N/A
Erythritol | 0.2739011 | 0.4116471 | 1.502904 | 333.7 | 118.8 | 0.8 | 1346 | 1.98 | 60 | 0.025826 | 0.054116 | 5.4358 | 2 | 0.565487 | 1 | 0 | 0 | 31.2 | 18.8 | 150 | 0 | Thermal oil | experiment | our | N/A
Erythritol | 0.2719217 | 0.4359181 | 1.603101 | 333.7 | 118.8 | 0.8 | 1346 | 1.98 | 60 | 0.025826 | 0.054116 | 5.4358 | 2 | 0.565487 | 1 | 0 | 0 | 31.2 | 18.8 | 150 | 0 | Thermal oil | experiment | our | N/A
Erythritol | 0.2700366 | 0.4599519 | 1.703295 | 333.7 | 118.8 | 0.8 | 1346 | 1.98 | 60 | 0.025826 | 0.054116 | 5.4358 | 2 | 0.565487 | 1 | 0 | 0 | 31.2 | 18.8 | 150 | 0 | Thermal oil | experiment | our | N/A
Erythritol | 0.2681978 | 0.483692 | 1.80349 | 333.7 | 118.8 | 0.8 | 1346 | 1.98 | 60 | 0.025826 | 0.054116 | 5.4358 | 2 | 0.565487 | 1 | 0 | 0 | 31.2 | 18.8 | 150 | 0 | Thermal oil | experiment | our | N/A
Erythritol | 0.2666979 | 0.507708 | 1.903682 | 333.7 | 118.8 | 0.8 | 1346 | 1.98 | 60 | 0.025826 | 0.054116 | 5.4358 | 2 | 0.565487 | 1 | 0 | 0 | 31.2 | 18.8 | 150 | 0 | Thermal oil | experiment | our | N/A
Erythritol | 0.2649564 | 0.5309385 | 2.003871 | 333.7 | 118.8 | 0.8 | 1346 | 1.98 | 60 | 0.025826 | 0.054116 | 5.4358 | 2 | 0.565487 | 1 | 0 | 0 | 31.2 | 18.8 | 150 | 0 | Thermal oil | experiment | our | N/A
Erythritol | 0.263178 | 0.5537427 | 2.104062 | 333.7 | 118.8 | 0.8 | 1346 | 1.98 | 60 | 0.025826 | 0.054116 | 5.4358 | 2 | 0.565487 | 1 | 0 | 0 | 31.2 | 18.8 | 150 | 0 | Thermal oil | experiment | our | N/A
Erythritol | 0.2616212 | 0.5766783 | 2.204249 | 333.7 | 118.8 | 0.8 | 1346 | 1.98 | 60 | 0.025826 | 0.054116 | 5.4358 | 2 | 0.565487 | 1 | 0 | 0 | 31.2 | 18.8 | 150 | 0 | Thermal oil | experiment | our | N/A
Erythritol | 0.2600208 | 0.5992013 | 2.304436 | 333.7 | 118.8 | 0.8 | 1346 | 1.98 | 60 | 0.025826 | 0.054116 | 5.4358 | 2 | 0.565487 | 1 | 0 | 0 | 31.2 | 18.8 | 150 | 0 | Thermal oil | experiment | our | N/A
Erythritol | 0.2583672 | 0.621276 | 2.404624 | 333.7 | 118.8 | 0.8 | 1346 | 1.98 | 60 | 0.025826 | 0.054116 | 5.4358 | 2 | 0.565487 | 1 | 0 | 0 | 31.2 | 18.8 | 150 | 0 | Thermal oil | experiment | our | N/A
Erythritol | 0.2567172 | 0.6430286 | 2.504813 | 333.7 | 118.8 | 0.8 | 1346 | 1.98 | 60 | 0.025826 | 0.054116 | 5.4358 | 2 | 0.565487 | 1 | 0 | 0 | 31.2 | 18.8 | 150 | 0 | Thermal oil | experiment | our | N/A
Erythritol | 0.2551374 | 0.6646337 | 2.6050025 | 333.7 | 118.8 | 0.8 | 1346 | 1.98 | 60 | 0.025826 | 0.054116 | 5.4358 | 2 | 0.565487 | 1 | 0 | 0 | 31.2 | 18.8 | 150 | 0 | Thermal oil | experiment | our | N/A
Erythritol | 0.2536101 | 0.6860628 | 2.7051875 | 333.7 | 118.8 | 0.8 | 1346 | 1.98 | 60 | 0.025826 | 0.054116 | 5.4358 | 2 | 0.565487 | 1 | 0 | 0 | 31.2 | 18.8 | 150 | 0 | Thermal oil | experiment | our | N/A
Erythritol | 0.2522647 | 0.707697 | 2.805375 | 333.7 | 118.8 | 0.8 | 1346 | 1.98 | 60 | 0.025826 | 0.054116 | 5.4358 | 2 | 0.565487 | 1 | 0 | 0 | 31.2 | 18.8 | 150 | 0 | Thermal oil | experiment | our | N/A
Erythritol | 0.2508131 | 0.7287548 | 2.905569 | 333.7 | 118.8 | 0.8 | 1346 | 1.98 | 60 | 0.025826 | 0.054116 | 5.4358 | 2 | 0.565487 | 1 | 0 | 0 | 31.2 | 18.8 | 150 | 0 | Thermal oil | experiment | our | N/A
Erythritol | 0.2493205 | 0.7493973 | 3.005758 | 333.7 | 118.8 | 0.8 | 1346 | 1.98 | 60 | 0.025826 | 0.054116 | 5.4358 | 2 | 0.565487 | 1 | 0 | 0 | 31.2 | 18.8 | 150 | 0 | Thermal oil | experiment | our | N/A
Erythritol | 0.2479731 | 0.7701893 | 3.105939 | 333.7 | 118.8 | 0.8 | 1346 | 1.98 | 60 | 0.025826 | 0.054116 | 5.4358 | 2 | 0.565487 | 1 | 0 | 0 | 31.2 | 18.8 | 150 | 0 | Thermal oil | experiment | our | N/A
Erythritol | 0.2467304 | 0.7910504 | 3.206133 | 333.7 | 118.8 | 0.8 | 1346 | 1.98 | 60 | 0.025826 | 0.054116 | 5.4358 | 2 | 0.565487 | 1 | 0 | 0 | 31.2 | 18.8 | 150 | 0 | Thermal oil | experiment | our | N/A
Erythritol | 0.2455856 | 0.8119872 | 3.306331 | 333.7 | 118.8 | 0.8 | 1346 | 1.98 | 60 | 0.025826 | 0.054116 | 5.4358 | 2 | 0.565487 | 1 | 0 | 0 | 31.2 | 18.8 | 150 | 0 | Thermal oil | experiment | our | N/A
Erythritol | 0.2444776 | 0.8328162 | 3.406514 | 333.7 | 118.8 | 0.8 | 1346 | 1.98 | 60 | 0.025826 | 0.054116 | 5.4358 | 2 | 0.565487 | 1 | 0 | 0 | 31.2 | 18.8 | 150 | 0 | Thermal oil | experiment | our | N/A
Erythritol | 0.2433678 | 0.8534192 | 3.506706 | 333.7 | 118.8 | 0.8 | 1346 | 1.98 | 60 | 0.025826 | 0.054116 | 5.4358 | 2 | 0.565487 | 1 | 0 | 0 | 31.2 | 18.8 | 150 | 0 | Thermal oil | experiment | our | N/A
Erythritol | 0.2423535 | 0.8741448 | 3.6069 | 333.7 | 118.8 | 0.8 | 1346 | 1.98 | 60 | 0.025826 | 0.054116 | 5.4358 | 2 | 0.565487 | 1 | 0 | 0 | 31.2 | 18.8 | 150 | 0 | Thermal oil | experiment | our | N/A
Erythritol | 0.2412767 | 0.8944356 | 3.707094 | 333.7 | 118.8 | 0.8 | 1346 | 1.98 | 60 | 0.025826 | 0.054116 | 5.4358 | 2 | 0.565487 | 1 | 0 | 0 | 31.2 | 18.8 | 150 | 0 | Thermal oil | experiment | our | N/A
Erythritol | 0.2401687 | 0.9143901 | 3.807283 | 333.7 | 118.8 | 0.8 | 1346 | 1.98 | 60 | 0.025826 | 0.054116 | 5.4358 | 2 | 0.565487 | 1 | 0 | 0 | 31.2 | 18.8 | 150 | 0 | Thermal oil | experiment | our | N/A
Erythritol | 0.2391889 | 0.9346248 | 3.907475 | 333.7 | 118.8 | 0.8 | 1346 | 1.98 | 60 | 0.025826 | 0.054116 | 5.4358 | 2 | 0.565487 | 1 | 0 | 0 | 31.2 | 18.8 | 150 | 0 | Thermal oil | experiment | our | N/A
Erythritol | 0.2382323 | 0.954755 | 4.007664 | 333.7 | 118.8 | 0.8 | 1346 | 1.98 | 60 | 0.025826 | 0.054116 | 5.4358 | 2 | 0.565487 | 1 | 0 | 0 | 31.2 | 18.8 | 150 | 0 | Thermal oil | experiment | our | N/A
Erythritol | 0.2373007 | 0.9747988 | 4.107864 | 333.7 | 118.8 | 0.8 | 1346 | 1.98 | 60 | 0.025826 | 0.054116 | 5.4358 | 2 | 0.565487 | 1 | 0 | 0 | 31.2 | 18.8 | 150 | 0 | Thermal oil | experiment | our | N/A
Erythritol | 0.2364097 | 0.9948246 | 4.208053 | 333.7 | 118.8 | 0.8 | 1346 | 1.98 | 60 | 0.025826 | 0.054116 | 5.4358 | 2 | 0.565487 | 1 | 0 | 0 | 31.2 | 18.8 | 150 | 0 | Thermal oil | experiment | our | N/A
Erythritol | 0.2355287 | 1.014715 | 4.308244 | 333.7 | 118.8 | 0.8 | 1346 | 1.98 | 60 | 0.025826 | 0.054116 | 5.4358 | 2 | 0.565487 | 1 | 0 | 0 | 31.2 | 18.8 | 150 | 0 | Thermal oil | experiment | our | N/A
Erythritol | 0.2346674 | 1.034518 | 4.408442 | 333.7 | 118.8 | 0.8 | 1346 | 1.98 | 60 | 0.025826 | 0.054116 | 5.4358 | 2 | 0.565487 | 1 | 0 | 0 | 31.2 | 18.8 | 150 | 0 | Thermal oil | experiment | our | N/A
Erythritol | 0.233804 | 1.054137 | 4.508636 | 333.7 | 118.8 | 0.8 | 1346 | 1.98 | 60 | 0.025826 | 0.054116 | 5.4358 | 2 | 0.565487 | 1 | 0 | 0 | 31.2 | 18.8 | 150 | 0 | Thermal oil | experiment | our | N/A
Erythritol | 0.2329693 | 1.073714 | 4.608822 | 333.7 | 118.8 | 0.8 | 1346 | 1.98 | 60 | 0.025826 | 0.054116 | 5.4358 | 2 | 0.565487 | 1 | 0 | 0 | 31.2 | 18.8 | 150 | 0 | Thermal oil | experiment | our | N/A
Erythritol | 0.2321983 | 1.093425 | 4.709011 | 333.7 | 118.8 | 0.8 | 1346 | 1.98 | 60 | 0.025826 | 0.054116 | 5.4358 | 2 | 0.565487 | 1 | 0 | 0 | 31.2 | 18.8 | 150 | 0 | Thermal oil | experiment | our | N/A
Erythritol | 0.2314252 | 1.112971 | 4.809206 | 333.7 | 118.8 | 0.8 | 1346 | 1.98 | 60 | 0.025826 | 0.054116 | 5.4358 | 2 | 0.565487 | 1 | 0 | 0 | 31.2 | 18.8 | 150 | 0 | Thermal oil | experiment | our | N/A
Erythritol | 0.2307056 | 1.132624 | 4.909392 | 333.7 | 118.8 | 0.8 | 1346 | 1.98 | 60 | 0.025826 | 0.054116 | 5.4358 | 2 | 0.565487 | 1 | 0 | 0 | 31.2 | 18.8 | 150 | 0 | Thermal oil | experiment | our | N/A
Erythritol | 0.2299892 | 1.15215 | 5.009583 | 333.7 | 118.8 | 0.8 | 1346 | 1.98 | 60 | 0.025826 | 0.054116 | 5.4358 | 2 | 0.565487 | 1 | 0 | 0 | 31.2 | 18.8 | 150 | 0 | Thermal oil | experiment | our | N/A
Erythritol | 0.460244 | 0.02311525 | 0.05 | 333.7 | 118.8 | 0.8 | 1346 | 1.98 | 60 | 0.025826 | 0.054116 | 5.4358 | 2 | 0.565487 | 1 | 0 | 0 | 31.2 | 18.8 | 200 | 0 | Thermal oil | experiment | our | N/A
Erythritol | 0.4263966 | 0.04272435 | 0.1001986 | 333.7 | 118.8 | 0.8 | 1346 | 1.98 | 60 | 0.025826 | 0.054116 | 5.4358 | 2 | 0.565487 | 1 | 0 | 0 | 31.2 | 18.8 | 200 | 0 | Thermal oil | experiment | our | N/A
Erythritol | 0.3925563 | 0.07866598 | 0.2003942 | 333.7 | 118.8 | 0.8 | 1346 | 1.98 | 60 | 0.025826 | 0.054116 | 5.4358 | 2 | 0.565487 | 1 | 0 | 0 | 31.2 | 18.8 | 200 | 0 | Thermal oil | experiment | our | N/A
Erythritol | 0.3768371 | 0.1132724 | 0.3005872 | 333.7 | 118.8 | 0.8 | 1346 | 1.98 | 60 | 0.025826 | 0.054116 | 5.4358 | 2 | 0.565487 | 1 | 0 | 0 | 31.2 | 18.8 | 200 | 0 | Thermal oil | experiment | our | N/A
Erythritol | 0.3638574 | 0.1458262 | 0.4007783 | 333.7 | 118.8 | 0.8 | 1346 | 1.98 | 60 | 0.025826 | 0.054116 | 5.4358 | 2 | 0.565487 | 1 | 0 | 0 | 31.2 | 18.8 | 200 | 0 | Thermal oil | experiment | our | N/A
Erythritol | 0.3551904 | 0.1779407 | 0.5009728 | 333.7 | 118.8 | 0.8 | 1346 | 1.98 | 60 | 0.025826 | 0.054116 | 5.4358 | 2 | 0.565487 | 1 | 0 | 0 | 31.2 | 18.8 | 200 | 0 | Thermal oil | experiment | our | N/A
Erythritol | 0.3482235 | 0.20934 | 0.6011656 | 333.7 | 118.8 | 0.8 | 1346 | 1.98 | 60 | 0.025826 | 0.054116 | 5.4358 | 2 | 0.565487 | 1 | 0 | 0 | 31.2 | 18.8 | 200 | 0 | Thermal oil | experiment | our | N/A
Erythritol | 0.3424953 | 0.2402109 | 0.7013556 | 333.7 | 118.8 | 0.8 | 1346 | 1.98 | 60 | 0.025826 | 0.054116 | 5.4358 | 2 | 0.565487 | 1 | 0 | 0 | 31.2 | 18.8 | 200 | 0 | Thermal oil | experiment | our | N/A
Erythritol | 0.3373276 | 0.2703828 | 0.8015436 | 333.7 | 118.8 | 0.8 | 1346 | 1.98 | 60 | 0.025826 | 0.054116 | 5.4358 | 2 | 0.565487 | 1 | 0 | 0 | 31.2 | 18.8 | 200 | 0 | Thermal oil | experiment | our | N/A
Erythritol | 0.3330482 | 0.3003225 | 0.9017389 | 333.7 | 118.8 | 0.8 | 1346 | 1.98 | 60 | 0.025826 | 0.054116 | 5.4358 | 2 | 0.565487 | 1 | 0 | 0 | 31.2 | 18.8 | 200 | 0 | Thermal oil | experiment | our | N/A
Erythritol | 0.3290101 | 0.3296483 | 1.00194 | 333.7 | 118.8 | 0.8 | 1346 | 1.98 | 60 | 0.025826 | 0.054116 | 5.4358 | 2 | 0.565487 | 1 | 0 | 0 | 31.2 | 18.8 | 200 | 0 | Thermal oil | experiment | our | N/A
Erythritol | 0.3254285 | 0.3586662 | 1.102135 | 333.7 | 118.8 | 0.8 | 1346 | 1.98 | 60 | 0.025826 | 0.054116 | 5.4358 | 2 | 0.565487 | 1 | 0 | 0 | 31.2 | 18.8 | 200 | 0 | Thermal oil | experiment | our | N/A
Erythritol | 0.3213856 | 0.3864098 | 1.202324 | 333.7 | 118.8 | 0.8 | 1346 | 1.98 | 60 | 0.025826 | 0.054116 | 5.4358 | 2 | 0.565487 | 1 | 0 | 0 | 31.2 | 18.8 | 200 | 0 | Thermal oil | experiment | our | N/A
Erythritol | 0.3181187 | 0.414354 | 1.302514 | 333.7 | 118.8 | 0.8 | 1346 | 1.98 | 60 | 0.025826 | 0.054116 | 5.4358 | 2 | 0.565487 | 1 | 0 | 0 | 31.2 | 18.8 | 200 | 0 | Thermal oil | experiment | our | N/A
Erythritol | 0.3151003 | 0.441992 | 1.4027025 | 333.7 | 118.8 | 0.8 | 1346 | 1.98 | 60 | 0.025826 | 0.054116 | 5.4358 | 2 | 0.565487 | 1 | 0 | 0 | 31.2 | 18.8 | 200 | 0 | Thermal oil | experiment | our | N/A
Erythritol | 0.3116799 | 0.4684223 | 1.502896 | 333.7 | 118.8 | 0.8 | 1346 | 1.98 | 60 | 0.025826 | 0.054116 | 5.4358 | 2 | 0.565487 | 1 | 0 | 0 | 31.2 | 18.8 | 200 | 0 | Thermal oil | experiment | our | N/A
Erythritol | 0.3086578 | 0.4948061 | 1.60309 | 333.7 | 118.8 | 0.8 | 1346 | 1.98 | 60 | 0.025826 | 0.054116 | 5.4358 | 2 | 0.565487 | 1 | 0 | 0 | 31.2 | 18.8 | 200 | 0 | Thermal oil | experiment | our | N/A
Erythritol | 0.3058322 | 0.5209163 | 1.703275 | 333.7 | 118.8 | 0.8 | 1346 | 1.98 | 60 | 0.025826 | 0.054116 | 5.4358 | 2 | 0.565487 | 1 | 0 | 0 | 31.2 | 18.8 | 200 | 0 | Thermal oil | experiment | our | N/A
Erythritol | 0.303173 | 0.5467604 | 1.80346 | 333.7 | 118.8 | 0.8 | 1346 | 1.98 | 60 | 0.025826 | 0.054116 | 5.4358 | 2 | 0.565487 | 1 | 0 | 0 | 31.2 | 18.8 | 200 | 0 | Thermal oil | experiment | our | N/A
Erythritol | 0.3008107 | 0.5726361 | 1.903643 | 333.7 | 118.8 | 0.8 | 1346 | 1.98 | 60 | 0.025826 | 0.054116 | 5.4358 | 2 | 0.565487 | 1 | 0 | 0 | 31.2 | 18.8 | 200 | 0 | Thermal oil | experiment | our | N/A
Erythritol | 0.2984425 | 0.5980258 | 2.0038225 | 333.7 | 118.8 | 0.8 | 1346 | 1.98 | 60 | 0.025826 | 0.054116 | 5.4358 | 2 | 0.565487 | 1 | 0 | 0 | 31.2 | 18.8 | 200 | 0 | Thermal oil | experiment | our | N/A
Erythritol | 0.2962367 | 0.6232861 | 2.104014 | 333.7 | 118.8 | 0.8 | 1346 | 1.98 | 60 | 0.025826 | 0.054116 | 5.4358 | 2 | 0.565487 | 1 | 0 | 0 | 31.2 | 18.8 | 200 | 0 | Thermal oil | experiment | our | N/A
Erythritol | 0.2939979 | 0.6480316 | 2.204205 | 333.7 | 118.8 | 0.8 | 1346 | 1.98 | 60 | 0.025826 | 0.054116 | 5.4358 | 2 | 0.565487 | 1 | 0 | 0 | 31.2 | 18.8 | 200 | 0 | Thermal oil | experiment | our | N/A
Erythritol | 0.2919122 | 0.6726795 | 2.30439 | 333.7 | 118.8 | 0.8 | 1346 | 1.98 | 60 | 0.025826 | 0.054116 | 5.4358 | 2 | 0.565487 | 1 | 0 | 0 | 31.2 | 18.8 | 200 | 0 | Thermal oil | experiment | our | N/A
Erythritol | 0.2899691 | 0.6972532 | 2.4045775 | 333.7 | 118.8 | 0.8 | 1346 | 1.98 | 60 | 0.025826 | 0.054116 | 5.4358 | 2 | 0.565487 | 1 | 0 | 0 | 31.2 | 18.8 | 200 | 0 | Thermal oil | experiment | our | N/A
Erythritol | 0.2881764 | 0.721815 | 2.504768 | 333.7 | 118.8 | 0.8 | 1346 | 1.98 | 60 | 0.025826 | 0.054116 | 5.4358 | 2 | 0.565487 | 1 | 0 | 0 | 31.2 | 18.8 | 200 | 0 | Thermal oil | experiment | our | N/A
Erythritol | 0.2866128 | 0.7466119 | 2.60495 | 333.7 | 118.8 | 0.8 | 1346 | 1.98 | 60 | 0.025826 | 0.054116 | 5.4358 | 2 | 0.565487 | 1 | 0 | 0 | 31.2 | 18.8 | 200 | 0 | Thermal oil | experiment | our | N/A
Erythritol | 0.2851868 | 0.7714715 | 2.705144 | 333.7 | 118.8 | 0.8 | 1346 | 1.98 | 60 | 0.025826 | 0.054116 | 5.4358 | 2 | 0.565487 | 1 | 0 | 0 | 31.2 | 18.8 | 200 | 0 | Thermal oil | experiment | our | N/A
Erythritol | 0.2838719 | 0.796357 | 2.805339 | 333.7 | 118.8 | 0.8 | 1346 | 1.98 | 60 | 0.025826 | 0.054116 | 5.4358 | 2 | 0.565487 | 1 | 0 | 0 | 31.2 | 18.8 | 200 | 0 | Thermal oil | experiment | our | N/A
Erythritol | 0.2825289 | 0.8208972 | 2.905533 | 333.7 | 118.8 | 0.8 | 1346 | 1.98 | 60 | 0.025826 | 0.054116 | 5.4358 | 2 | 0.565487 | 1 | 0 | 0 | 31.2 | 18.8 | 200 | 0 | Thermal oil | experiment | our | N/A
Erythritol | 0.2812077 | 0.8452323 | 3.005722 | 333.7 | 118.8 | 0.8 | 1346 | 1.98 | 60 | 0.025826 | 0.054116 | 5.4358 | 2 | 0.565487 | 1 | 0 | 0 | 31.2 | 18.8 | 200 | 0 | Thermal oil | experiment | our | N/A
Erythritol | 0.2799634 | 0.8695415 | 3.105911 | 333.7 | 118.8 | 0.8 | 1346 | 1.98 | 60 | 0.025826 | 0.054116 | 5.4358 | 2 | 0.565487 | 1 | 0 | 0 | 31.2 | 18.8 | 200 | 0 | Thermal oil | experiment | our | N/A
Erythritol | 0.278628 | 0.8933109 | 3.206106 | 333.7 | 118.8 | 0.8 | 1346 | 1.98 | 60 | 0.025826 | 0.054116 | 5.4358 | 2 | 0.565487 | 1 | 0 | 0 | 31.2 | 18.8 | 200 | 0 | Thermal oil | experiment | our | N/A
Erythritol | 0.2773767 | 0.9170897 | 3.306297 | 333.7 | 118.8 | 0.8 | 1346 | 1.98 | 60 | 0.025826 | 0.054116 | 5.4358 | 2 | 0.565487 | 1 | 0 | 0 | 31.2 | 18.8 | 200 | 0 | Thermal oil | experiment | our | N/A
Erythritol | 0.2761856 | 0.9408209 | 3.406481 | 333.7 | 118.8 | 0.8 | 1346 | 1.98 | 60 | 0.025826 | 0.054116 | 5.4358 | 2 | 0.565487 | 1 | 0 | 0 | 31.2 | 18.8 | 200 | 0 | Thermal oil | experiment | our | N/A
Erythritol | 0.2750111 | 0.9643707 | 3.506661 | 333.7 | 118.8 | 0.8 | 1346 | 1.98 | 60 | 0.025826 | 0.054116 | 5.4358 | 2 | 0.565487 | 1 | 0 | 0 | 31.2 | 18.8 | 200 | 0 | Thermal oil | experiment | our | N/A
Erythritol | 0.2737767 | 0.9874731 | 3.606856 | 333.7 | 118.8 | 0.8 | 1346 | 1.98 | 60 | 0.025826 | 0.054116 | 5.4358 | 2 | 0.565487 | 1 | 0 | 0 | 31.2 | 18.8 | 200 | 0 | Thermal oil | experiment | our | N/A
Erythritol | 0.2725832 | 1.01048 | 3.70705 | 333.7 | 118.8 | 0.8 | 1346 | 1.98 | 60 | 0.025826 | 0.054116 | 5.4358 | 2 | 0.565487 | 1 | 0 | 0 | 31.2 | 18.8 | 200 | 0 | Thermal oil | experiment | our | N/A
Erythritol | 0.2714147 | 1.033344 | 3.80725 | 333.7 | 118.8 | 0.8 | 1346 | 1.98 | 60 | 0.025826 | 0.054116 | 5.4358 | 2 | 0.565487 | 1 | 0 | 0 | 31.2 | 18.8 | 200 | 0 | Thermal oil | experiment | our | N/A
Erythritol | 0.2702976 | 1.056174 | 3.90745 | 333.7 | 118.8 | 0.8 | 1346 | 1.98 | 60 | 0.025826 | 0.054116 | 5.4358 | 2 | 0.565487 | 1 | 0 | 0 | 31.2 | 18.8 | 200 | 0 | Thermal oil | experiment | our | N/A
Erythritol | 0.2692602 | 1.079099 | 4.007644 | 333.7 | 118.8 | 0.8 | 1346 | 1.98 | 60 | 0.025826 | 0.054116 | 5.4358 | 2 | 0.565487 | 1 | 0 | 0 | 31.2 | 18.8 | 200 | 0 | Thermal oil | experiment | our | N/A
Erythritol | 0.26842 | 1.102624 | 4.107831 | 333.7 | 118.8 | 0.8 | 1346 | 1.98 | 60 | 0.025826 | 0.054116 | 5.4358 | 2 | 0.565487 | 1 | 0 | 0 | 31.2 | 18.8 | 200 | 0 | Thermal oil | experiment | our | N/A
Erythritol | 0.2675361 | 1.125794 | 4.208008 | 333.7 | 118.8 | 0.8 | 1346 | 1.98 | 60 | 0.025826 | 0.054116 | 5.4358 | 2 | 0.565487 | 1 | 0 | 0 | 31.2 | 18.8 | 200 | 0 | Thermal oil | experiment | our | N/A
Erythritol | 0.2665615 | 1.1484 | 4.308197 | 333.7 | 118.8 | 0.8 | 1346 | 1.98 | 60 | 0.025826 | 0.054116 | 5.4358 | 2 | 0.565487 | 1 | 0 | 0 | 31.2 | 18.8 | 200 | 0 | Thermal oil | experiment | our | N/A
Erythritol | 0.2656838 | 1.171236 | 4.408383 | 333.7 | 118.8 | 0.8 | 1346 | 1.98 | 60 | 0.025826 | 0.054116 | 5.4358 | 2 | 0.565487 | 1 | 0 | 0 | 31.2 | 18.8 | 200 | 0 | Thermal oil | experiment | our | N/A
Erythritol | 0.2648 | 1.193869 | 4.508569 | 333.7 | 118.8 | 0.8 | 1346 | 1.98 | 60 | 0.025826 | 0.054116 | 5.4358 | 2 | 0.565487 | 1 | 0 | 0 | 31.2 | 18.8 | 200 | 0 | Thermal oil | experiment | our | N/A
Erythritol | 0.2639439 | 1.21645 | 4.608744 | 333.7 | 118.8 | 0.8 | 1346 | 1.98 | 60 | 0.025826 | 0.054116 | 5.4358 | 2 | 0.565487 | 1 | 0 | 0 | 31.2 | 18.8 | 200 | 0 | Thermal oil | experiment | our | N/A
Erythritol | 0.2630755 | 1.238804 | 4.708931 | 333.7 | 118.8 | 0.8 | 1346 | 1.98 | 60 | 0.025826 | 0.054116 | 5.4358 | 2 | 0.565487 | 1 | 0 | 0 | 31.2 | 18.8 | 200 | 0 | Thermal oil | experiment | our | N/A
Erythritol | 0.2623776 | 1.261805 | 4.809119 | 333.7 | 118.8 | 0.8 | 1346 | 1.98 | 60 | 0.025826 | 0.054116 | 5.4358 | 2 | 0.565487 | 1 | 0 | 0 | 31.2 | 18.8 | 200 | 0 | Thermal oil | experiment | our | N/A
Erythritol | 0.2615583 | 1.28407 | 4.909308 | 333.7 | 118.8 | 0.8 | 1346 | 1.98 | 60 | 0.025826 | 0.054116 | 5.4358 | 2 | 0.565487 | 1 | 0 | 0 | 31.2 | 18.8 | 200 | 0 | Thermal oil | experiment | our | N/A
Erythritol | 0.2605862 | 1.305405 | 5.009494 | 333.7 | 118.8 | 0.8 | 1346 | 1.98 | 60 | 0.025826 | 0.054116 | 5.4358 | 2 | 0.565487 | 1 | 0 | 0 | 31.2 | 18.8 | 200 | 0 | Thermal oil | experiment | our | N/A
Erythritol | 0.5093868 | 0.02558806 | 0.05 | 333.7 | 118.8 | 0.8 | 1346 | 1.98 | 60 | 0.025826 | 0.054116 | 5.4358 | 2 | 0.565487 | 1 | 0 | 0 | 31.2 | 18.8 | 250 | 0 | Thermal oil | experiment | our | N/A
Erythritol | 0.4850525 | 0.04860523 | 0.1002061 | 333.7 | 118.8 | 0.8 | 1346 | 1.98 | 60 | 0.025826 | 0.054116 | 5.4358 | 2 | 0.565487 | 1 | 0 | 0 | 31.2 | 18.8 | 250 | 0 | Thermal oil | experiment | our | N/A
Erythritol | 0.4468556 | 0.08955098 | 0.2004025 | 333.7 | 118.8 | 0.8 | 1346 | 1.98 | 60 | 0.025826 | 0.054116 | 5.4358 | 2 | 0.565487 | 1 | 0 | 0 | 31.2 | 18.8 | 250 | 0 | Thermal oil | experiment | our | N/A
Erythritol | 0.4231409 | 0.1271923 | 0.3005908 | 333.7 | 118.8 | 0.8 | 1346 | 1.98 | 60 | 0.025826 | 0.054116 | 5.4358 | 2 | 0.565487 | 1 | 0 | 0 | 31.2 | 18.8 | 250 | 0 | Thermal oil | experiment | our | N/A
Erythritol | 0.4065193 | 0.1629235 | 0.4007767 | 333.7 | 118.8 | 0.8 | 1346 | 1.98 | 60 | 0.025826 | 0.054116 | 5.4358 | 2 | 0.565487 | 1 | 0 | 0 | 31.2 | 18.8 | 250 | 0 | Thermal oil | experiment | our | N/A
Erythritol | 0.3939262 | 0.1973473 | 0.5009753 | 333.7 | 118.8 | 0.8 | 1346 | 1.98 | 60 | 0.025826 | 0.054116 | 5.4358 | 2 | 0.565487 | 1 | 0 | 0 | 31.2 | 18.8 | 250 | 0 | Thermal oil | experiment | our | N/A
Erythritol | 0.3849909 | 0.2314422 | 0.6011628 | 333.7 | 118.8 | 0.8 | 1346 | 1.98 | 60 | 0.025826 | 0.054116 | 5.4358 | 2 | 0.565487 | 1 | 0 | 0 | 31.2 | 18.8 | 250 | 0 | Thermal oil | experiment | our | N/A
Erythritol | 0.3781241 | 0.2651967 | 0.7013483 | 333.7 | 118.8 | 0.8 | 1346 | 1.98 | 60 | 0.025826 | 0.054116 | 5.4358 | 2 | 0.565487 | 1 | 0 | 0 | 31.2 | 18.8 | 250 | 0 | Thermal oil | experiment | our | N/A
Erythritol | 0.3717387 | 0.2979625 | 0.8015375 | 333.7 | 118.8 | 0.8 | 1346 | 1.98 | 60 | 0.025826 | 0.054116 | 5.4358 | 2 | 0.565487 | 1 | 0 | 0 | 31.2 | 18.8 | 250 | 0 | Thermal oil | experiment | our | N/A
Erythritol | 0.3663998 | 0.3303932 | 0.9017286 | 333.7 | 118.8 | 0.8 | 1346 | 1.98 | 60 | 0.025826 | 0.054116 | 5.4358 | 2 | 0.565487 | 1 | 0 | 0 | 31.2 | 18.8 | 250 | 0 | Thermal oil | experiment | our | N/A
Erythritol | 0.3616468 | 0.3623374 | 1.00191 | 333.7 | 118.8 | 0.8 | 1346 | 1.98 | 60 | 0.025826 | 0.054116 | 5.4358 | 2 | 0.565487 | 1 | 0 | 0 | 31.2 | 18.8 | 250 | 0 | Thermal oil | experiment | our | N/A
Erythritol | 0.3572597 | 0.3937312 | 1.102087 | 333.7 | 118.8 | 0.8 | 1346 | 1.98 | 60 | 0.025826 | 0.054116 | 5.4358 | 2 | 0.565487 | 1 | 0 | 0 | 31.2 | 18.8 | 250 | 0 | Thermal oil | experiment | our | N/A
Erythritol | 0.3531197 | 0.4245461 | 1.2022725 | 333.7 | 118.8 | 0.8 | 1346 | 1.98 | 60 | 0.025826 | 0.054116 | 5.4358 | 2 | 0.565487 | 1 | 0 | 0 | 31.2 | 18.8 | 250 | 0 | Thermal oil | experiment | our | N/A
Erythritol | 0.3494212 | 0.4551073 | 1.302461 | 333.7 | 118.8 | 0.8 | 1346 | 1.98 | 60 | 0.025826 | 0.054116 | 5.4358 | 2 | 0.565487 | 1 | 0 | 0 | 31.2 | 18.8 | 250 | 0 | Thermal oil | experiment | our | N/A
Erythritol | 0.3461142 | 0.4854766 | 1.402649 | 333.7 | 118.8 | 0.8 | 1346 | 1.98 | 60 | 0.025826 | 0.054116 | 5.4358 | 2 | 0.565487 | 1 | 0 | 0 | 31.2 | 18.8 | 250 | 0 | Thermal oil | experiment | our | N/A
Erythritol | 0.3425522 | 0.5148023 | 1.502843 | 333.7 | 118.8 | 0.8 | 1346 | 1.98 | 60 | 0.025826 | 0.054116 | 5.4358 | 2 | 0.565487 | 1 | 0 | 0 | 31.2 | 18.8 | 250 | 0 | Thermal oil | experiment | our | N/A
Erythritol | 0.339396 | 0.544063 | 1.603033 | 333.7 | 118.8 | 0.8 | 1346 | 1.98 | 60 | 0.025826 | 0.054116 | 5.4358 | 2 | 0.565487 | 1 | 0 | 0 | 31.2 | 18.8 | 250 | 0 | Thermal oil | experiment | our | N/A
Erythritol | 0.336162 | 0.572559 | 1.703223 | 333.7 | 118.8 | 0.8 | 1346 | 1.98 | 60 | 0.025826 | 0.054116 | 5.4358 | 2 | 0.565487 | 1 | 0 | 0 | 31.2 | 18.8 | 250 | 0 | Thermal oil | experiment | our | N/A
Erythritol | 0.3331421 | 0.6007919 | 1.803411 | 333.7 | 118.8 | 0.8 | 1346 | 1.98 | 60 | 0.025826 | 0.054116 | 5.4358 | 2 | 0.565487 | 1 | 0 | 0 | 31.2 | 18.8 | 250 | 0 | Thermal oil | experiment | our | N/A
Erythritol | 0.3305242 | 0.6291872 | 1.903604 | 333.7 | 118.8 | 0.8 | 1346 | 1.98 | 60 | 0.025826 | 0.054116 | 5.4358 | 2 | 0.565487 | 1 | 0 | 0 | 31.2 | 18.8 | 250 | 0 | Thermal oil | experiment | our | N/A
Erythritol | 0.3280714 | 0.6573877 | 2.003794 | 333.7 | 118.8 | 0.8 | 1346 | 1.98 | 60 | 0.025826 | 0.054116 | 5.4358 | 2 | 0.565487 | 1 | 0 | 0 | 31.2 | 18.8 | 250 | 0 | Thermal oil | experiment | our | N/A
Erythritol | 0.325776 | 0.6854271 | 2.103983 | 333.7 | 118.8 | 0.8 | 1346 | 1.98 | 60 | 0.025826 | 0.054116 | 5.4358 | 2 | 0.565487 | 1 | 0 | 0 | 31.2 | 18.8 | 250 | 0 | Thermal oil | experiment | our | N/A
Erythritol | 0.3234692 | 0.7129829 | 2.204176 | 333.7 | 118.8 | 0.8 | 1346 | 1.98 | 60 | 0.025826 | 0.054116 | 5.4358 | 2 | 0.565487 | 1 | 0 | 0 | 31.2 | 18.8 | 250 | 0 | Thermal oil | experiment | our | N/A
Erythritol | 0.321077 | 0.7398776 | 2.304362 | 333.7 | 118.8 | 0.8 | 1346 | 1.98 | 60 | 0.025826 | 0.054116 | 5.4358 | 2 | 0.565487 | 1 | 0 | 0 | 31.2 | 18.8 | 250 | 0 | Thermal oil | experiment | our | N/A
Erythritol | 0.3188039 | 0.7665819 | 2.404556 | 333.7 | 118.8 | 0.8 | 1346 | 1.98 | 60 | 0.025826 | 0.054116 | 5.4358 | 2 | 0.565487 | 1 | 0 | 0 | 31.2 | 18.8 | 250 | 0 | Thermal oil | experiment | our | N/A
Erythritol | 0.3163941 | 0.7924884 | 2.504751 | 333.7 | 118.8 | 0.8 | 1346 | 1.98 | 60 | 0.025826 | 0.054116 | 5.4358 | 2 | 0.565487 | 1 | 0 | 0 | 31.2 | 18.8 | 250 | 0 | Thermal oil | experiment | our | N/A
Erythritol | 0.3143327 | 0.8188155 | 2.6049325 | 333.7 | 118.8 | 0.8 | 1346 | 1.98 | 60 | 0.025826 | 0.054116 | 5.4358 | 2 | 0.565487 | 1 | 0 | 0 | 31.2 | 18.8 | 250 | 0 | Thermal oil | experiment | our | N/A
Erythritol | 0.3121852 | 0.8444983 | 2.70512 | 333.7 | 118.8 | 0.8 | 1346 | 1.98 | 60 | 0.025826 | 0.054116 | 5.4358 | 2 | 0.565487 | 1 | 0 | 0 | 31.2 | 18.8 | 250 | 0 | Thermal oil | experiment | our | N/A
Erythritol | 0.3100624 | 0.8698206 | 2.805308 | 333.7 | 118.8 | 0.8 | 1346 | 1.98 | 60 | 0.025826 | 0.054116 | 5.4358 | 2 | 0.565487 | 1 | 0 | 0 | 31.2 | 18.8 | 250 | 0 | Thermal oil | experiment | our | N/A
Erythritol | 0.3080824 | 0.8951335 | 2.9055 | 333.7 | 118.8 | 0.8 | 1346 | 1.98 | 60 | 0.025826 | 0.054116 | 5.4358 | 2 | 0.565487 | 1 | 0 | 0 | 31.2 | 18.8 | 250 | 0 | Thermal oil | experiment | our | N/A
Erythritol | 0.306255 | 0.9205073 | 3.005689 | 333.7 | 118.8 | 0.8 | 1346 | 1.98 | 60 | 0.025826 | 0.054116 | 5.4358 | 2 | 0.565487 | 1 | 0 | 0 | 31.2 | 18.8 | 250 | 0 | Thermal oil | experiment | our | N/A
Erythritol | 0.3043427 | 0.9452505 | 3.105875 | 333.7 | 118.8 | 0.8 | 1346 | 1.98 | 60 | 0.025826 | 0.054116 | 5.4358 | 2 | 0.565487 | 1 | 0 | 0 | 31.2 | 18.8 | 250 | 0 | Thermal oil | experiment | our | N/A
Erythritol | 0.3024983 | 0.9698289 | 3.206064 | 333.7 | 118.8 | 0.8 | 1346 | 1.98 | 60 | 0.025826 | 0.054116 | 5.4358 | 2 | 0.565487 | 1 | 0 | 0 | 31.2 | 18.8 | 250 | 0 | Thermal oil | experiment | our | N/A
Erythritol | 0.3010256 | 0.9952677 | 3.306256 | 333.7 | 118.8 | 0.8 | 1346 | 1.98 | 60 | 0.025826 | 0.054116 | 5.4358 | 2 | 0.565487 | 1 | 0 | 0 | 31.2 | 18.8 | 250 | 0 | Thermal oil | experiment | our | N/A
Erythritol | 0.2994153 | 1.01994 | 3.406439 | 333.7 | 118.8 | 0.8 | 1346 | 1.98 | 60 | 0.025826 | 0.054116 | 5.4358 | 2 | 0.565487 | 1 | 0 | 0 | 31.2 | 18.8 | 250 | 0 | Thermal oil | experiment | our | N/A
Erythritol | 0.2978295 | 1.044377 | 3.506625 | 333.7 | 118.8 | 0.8 | 1346 | 1.98 | 60 | 0.025826 | 0.054116 | 5.4358 | 2 | 0.565487 | 1 | 0 | 0 | 31.2 | 18.8 | 250 | 0 | Thermal oil | experiment | our | N/A
Erythritol | 0.2963844 | 1.069003 | 3.606811 | 333.7 | 118.8 | 0.8 | 1346 | 1.98 | 60 | 0.025826 | 0.054116 | 5.4358 | 2 | 0.565487 | 1 | 0 | 0 | 31.2 | 18.8 | 250 | 0 | Thermal oil | experiment | our | N/A
Erythritol | 0.2953186 | 1.094744 | 3.706992 | 333.7 | 118.8 | 0.8 | 1346 | 1.98 | 60 | 0.025826 | 0.054116 | 5.4358 | 2 | 0.565487 | 1 | 0 | 0 | 31.2 | 18.8 | 250 | 0 | Thermal oil | experiment | our | N/A
Erythritol | 0.2938329 | 1.118676 | 3.807183 | 333.7 | 118.8 | 0.8 | 1346 | 1.98 | 60 | 0.025826 | 0.054116 | 5.4358 | 2 | 0.565487 | 1 | 0 | 0 | 31.2 | 18.8 | 250 | 0 | Thermal oil | experiment | our | N/A
Erythritol | 0.2923208 | 1.142204 | 3.907364 | 333.7 | 118.8 | 0.8 | 1346 | 1.98 | 60 | 0.025826 | 0.054116 | 5.4358 | 2 | 0.565487 | 1 | 0 | 0 | 31.2 | 18.8 | 250 | 0 | Thermal oil | experiment | our | N/A
Erythritol | 0.2912019 | 1.167004 | 4.007544 | 333.7 | 118.8 | 0.8 | 1346 | 1.98 | 60 | 0.025826 | 0.054116 | 5.4358 | 2 | 0.565487 | 1 | 0 | 0 | 31.2 | 18.8 | 250 | 0 | Thermal oil | experiment | our | N/A
Erythritol | 0.2900619 | 1.191498 | 4.107736 | 333.7 | 118.8 | 0.8 | 1346 | 1.98 | 60 | 0.025826 | 0.054116 | 5.4358 | 2 | 0.565487 | 1 | 0 | 0 | 31.2 | 18.8 | 250 | 0 | Thermal oil | experiment | our | N/A
Erythritol | 0.288945 | 1.215858 | 4.207922 | 333.7 | 118.8 | 0.8 | 1346 | 1.98 | 60 | 0.025826 | 0.054116 | 5.4358 | 2 | 0.565487 | 1 | 0 | 0 | 31.2 | 18.8 | 250 | 0 | Thermal oil | experiment | our | N/A
Erythritol | 0.2878308 | 1.240005 | 4.308106 | 333.7 | 118.8 | 0.8 | 1346 | 1.98 | 60 | 0.025826 | 0.054116 | 5.4358 | 2 | 0.565487 | 1 | 0 | 0 | 31.2 | 18.8 | 250 | 0 | Thermal oil | experiment | our | N/A
Erythritol | 0.2866172 | 1.263492 | 4.408292 | 333.7 | 118.8 | 0.8 | 1346 | 1.98 | 60 | 0.025826 | 0.054116 | 5.4358 | 2 | 0.565487 | 1 | 0 | 0 | 31.2 | 18.8 | 250 | 0 | Thermal oil | experiment | our | N/A
Erythritol | 0.285468 | 1.287025 | 4.508475 | 333.7 | 118.8 | 0.8 | 1346 | 1.98 | 60 | 0.025826 | 0.054116 | 5.4358 | 2 | 0.565487 | 1 | 0 | 0 | 31.2 | 18.8 | 250 | 0 | Thermal oil | experiment | our | N/A
Erythritol | 0.2842459 | 1.309993 | 4.608661 | 333.7 | 118.8 | 0.8 | 1346 | 1.98 | 60 | 0.025826 | 0.054116 | 5.4358 | 2 | 0.565487 | 1 | 0 | 0 | 31.2 | 18.8 | 250 | 0 | Thermal oil | experiment | our | N/A
Erythritol | 0.2835341 | 1.335118 | 4.708844 | 333.7 | 118.8 | 0.8 | 1346 | 1.98 | 60 | 0.025826 | 0.054116 | 5.4358 | 2 | 0.565487 | 1 | 0 | 0 | 31.2 | 18.8 | 250 | 0 | Thermal oil | experiment | our | N/A
Erythritol | 0.2826004 | 1.359033 | 4.809028 | 333.7 | 118.8 | 0.8 | 1346 | 1.98 | 60 | 0.025826 | 0.054116 | 5.4358 | 2 | 0.565487 | 1 | 0 | 0 | 31.2 | 18.8 | 250 | 0 | Thermal oil | experiment | our | N/A
Erythritol | 0.2816414 | 1.382639 | 4.909217 | 333.7 | 118.8 | 0.8 | 1346 | 1.98 | 60 | 0.025826 | 0.054116 | 5.4358 | 2 | 0.565487 | 1 | 0 | 0 | 31.2 | 18.8 | 250 | 0 | Thermal oil | experiment | our | N/A
Erythritol | 0.2807167 | 1.40622 | 5.009392 | 333.7 | 118.8 | 0.8 | 1346 | 1.98 | 60 | 0.025826 | 0.054116 | 5.4358 | 2 | 0.565487 | 1 | 0 | 0 | 31.2 | 18.8 | 250 | 0 | Thermal oil | experiment | our | N/A
paraffin52 | 0.36096 | 0.1522867 | 0.421888889 | 193.1 | 52.53 | 0.21 | 825 | 2.1 | 17.3 | 0.003 | 0.02121 | 0.44 | 0.3 | 0.233 | 1 | 0 | 0 | 27.47 | 26.53 | 30 | 0 | hot water | experiment | https://doi.org/10.1016/j.applthermaleng.2021.116575 | Experimental investigation on thermal behavior of paraffin in a vertical shell and spiral fin tube latent heat thermal energy storage unit
paraffin52 | 0.29347 | 0.2449185 | 0.834555556 | 193.1 | 52.53 | 0.21 | 825 | 2.1 | 17.3 | 0.003 | 0.02121 | 0.44 | 0.3 | 0.233 | 1 | 0 | 0 | 27.47 | 26.53 | 30 | 0 | hot water | experiment | https://doi.org/10.1016/j.applthermaleng.2021.116575 | Experimental investigation on thermal behavior of paraffin in a vertical shell and spiral fin tube latent heat thermal energy storage unit
paraffin52 | 0.25657 | 0.320001 | 1.247222222 | 193.1 | 52.53 | 0.21 | 825 | 2.1 | 17.3 | 0.003 | 0.02121 | 0.44 | 0.3 | 0.233 | 1 | 0 | 0 | 27.47 | 26.53 | 30 | 0 | hot water | experiment | https://doi.org/10.1016/j.applthermaleng.2021.116575 | Experimental investigation on thermal behavior of paraffin in a vertical shell and spiral fin tube latent heat thermal energy storage unit
paraffin52 | 0.23377 | 0.3894782 | 1.666055556 | 193.1 | 52.53 | 0.21 | 825 | 2.1 | 17.3 | 0.003 | 0.02121 | 0.44 | 0.3 | 0.233 | 1 | 0 | 0 | 27.47 | 26.53 | 30 | 0 | hot water | experiment | https://doi.org/10.1016/j.applthermaleng.2021.116575 | Experimental investigation on thermal behavior of paraffin in a vertical shell and spiral fin tube latent heat thermal energy storage unit
paraffin52 | 0.21776 | 0.453337 | 2.081805556 | 193.1 | 52.53 | 0.21 | 825 | 2.1 | 17.3 | 0.003 | 0.02121 | 0.44 | 0.3 | 0.233 | 1 | 0 | 0 | 27.47 | 26.53 | 30 | 0 | hot water | experiment | https://doi.org/10.1016/j.applthermaleng.2021.116575 | Experimental investigation on thermal behavior of paraffin in a vertical shell and spiral fin tube latent heat thermal energy storage unit
paraffin52 | 0.20517 | 0.5136859 | 2.503694444 | 193.1 | 52.53 | 0.21 | 825 | 2.1 | 17.3 | 0.003 | 0.02121 | 0.44 | 0.3 | 0.233 | 1 | 0 | 0 | 27.47 | 26.53 | 30 | 0 | hot water | experiment | https://doi.org/10.1016/j.applthermaleng.2021.116575 | Experimental investigation on thermal behavior of paraffin in a vertical shell and spiral fin tube latent heat thermal energy storage unit
paraffin52 | 0.19518 | 0.5698308 | 2.919444444 | 193.1 | 52.53 | 0.21 | 825 | 2.1 | 17.3 | 0.003 | 0.02121 | 0.44 | 0.3 | 0.233 | 1 | 0 | 0 | 27.47 | 26.53 | 30 | 0 | hot water | experiment | https://doi.org/10.1016/j.applthermaleng.2021.116575 | Experimental investigation on thermal behavior of paraffin in a vertical shell and spiral fin tube latent heat thermal energy storage unit
paraffin52 | 0.18702 | 0.6231599 | 3.332111111 | 193.1 | 52.53 | 0.21 | 825 | 2.1 | 17.3 | 0.003 | 0.02121 | 0.44 | 0.3 | 0.233 | 1 | 0 | 0 | 27.47 | 26.53 | 30 | 0 | hot water | experiment | https://doi.org/10.1016/j.applthermaleng.2021.116575 | Experimental investigation on thermal behavior of paraffin in a vertical shell and spiral fin tube latent heat thermal energy storage unit
paraffin52 | 0.18054 | 0.6771963 | 3.750916667 | 193.1 | 52.53 | 0.21 | 825 | 2.1 | 17.3 | 0.003 | 0.02121 | 0.44 | 0.3 | 0.233 | 1 | 0 | 0 | 27.47 | 26.53 | 30 | 0 | hot water | experiment | https://doi.org/10.1016/j.applthermaleng.2021.116575 | Experimental investigation on thermal behavior of paraffin in a vertical shell and spiral fin tube latent heat thermal energy storage unit
paraffin52 | 0.17112 | 0.7129892 | 4.166666667 | 193.1 | 52.53 | 0.21 | 825 | 2.1 | 17.3 | 0.003 | 0.02121 | 0.44 | 0.3 | 0.233 | 1 | 0 | 0 | 27.47 | 26.53 | 30 | 0 | hot water | experiment | https://doi.org/10.1016/j.applthermaleng.2021.116575 | Experimental investigation on thermal behavior of paraffin in a vertical shell and spiral fin tube latent heat thermal energy storage unit
paraffin52 | 0.16106 | 0.7375452 | 4.579333333 | 193.1 | 52.53 | 0.21 | 825 | 2.1 | 17.3 | 0.003 | 0.02121 | 0.44 | 0.3 | 0.233 | 1 | 0 | 0 | 27.47 | 26.53 | 30 | 0 | hot water | experiment | https://doi.org/10.1016/j.applthermaleng.2021.116575 | Experimental investigation on thermal behavior of paraffin in a vertical shell and spiral fin tube latent heat thermal energy storage unit
paraffin52 | 0.15112 | 0.7557887 | 5.001222222 | 193.1 | 52.53 | 0.21 | 825 | 2.1 | 17.3 | 0.003 | 0.02121 | 0.44 | 0.3 | 0.233 | 1 | 0 | 0 | 27.47 | 26.53 | 30 | 0 | hot water | experiment | https://doi.org/10.1016/j.applthermaleng.2021.116575 | Experimental investigation on thermal behavior of paraffin in a vertical shell and spiral fin tube latent heat thermal energy storage unit
paraffin52 | 0.50468 | 0.2098198 | 0.41575 | 193.1 | 52.53 | 0.21 | 825 | 2.1 | 17.3 | 0.003 | 0.02121 | 0.44 | 0.3 | 0.233 | 1 | 0 | 0 | 27.47 | 26.53 | 30 | 0 | hot water | experiment | https://doi.org/10.1016/j.applthermaleng.2021.116575 | Experimental investigation on thermal behavior of paraffin in a vertical shell and spiral fin tube latent heat thermal energy storage unit
paraffin52 | 0.38429 | 0.3207083 | 0.8345556 | 193.1 | 52.53 | 0.21 | 825 | 2.1 | 17.3 | 0.003 | 0.02121 | 0.44 | 0.3 | 0.233 | 1 | 0 | 0 | 27.47 | 26.53 | 60 | 0 | hot water | experiment | https://doi.org/10.1016/j.applthermaleng.2021.116575 | Experimental investigation on thermal behavior of paraffin in a vertical shell and spiral fin tube latent heat thermal energy storage unit
paraffin52 | 0.33141 | 0.4133401 | 1.247222 | 193.1 | 52.53 | 0.21 | 825 | 2.1 | 17.3 | 0.003 | 0.02121 | 0.44 | 0.3 | 0.233 | 1 | 0 | 0 | 27.47 | 26.53 | 60 | 0 | hot water | experiment | https://doi.org/10.1016/j.applthermaleng.2021.116575 | Experimental investigation on thermal behavior of paraffin in a vertical shell and spiral fin tube latent heat thermal energy storage unit
paraffin52 | 0.29779 | 0.4961365 | 1.666056 | 193.1 | 52.53 | 0.21 | 825 | 2.1 | 17.3 | 0.003 | 0.02121 | 0.44 | 0.3 | 0.233 | 1 | 0 | 0 | 27.47 | 26.53 | 60 | 0 | hot water | experiment | https://doi.org/10.1016/j.applthermaleng.2021.116575 | Experimental investigation on thermal behavior of paraffin in a vertical shell and spiral fin tube latent heat thermal energy storage unit
paraffin52 | 0.27432 | 0.5719262 | 2.084861 | 193.1 | 52.53 | 0.21 | 825 | 2.1 | 17.3 | 0.003 | 0.02121 | 0.44 | 0.3 | 0.233 | 1 | 0 | 0 | 27.47 | 26.53 | 60 | 0 | hot water | experiment | https://doi.org/10.1016/j.applthermaleng.2021.116575 | Experimental investigation on thermal behavior of paraffin in a vertical shell and spiral fin tube latent heat thermal energy storage unit
paraffin52 | 0.25734 | 0.643512 | 2.500611 | 193.1 | 52.53 | 0.21 | 825 | 2.1 | 17.3 | 0.003 | 0.02121 | 0.44 | 0.3 | 0.233 | 1 | 0 | 0 | 27.47 | 26.53 | 60 | 0 | hot water | experiment | https://doi.org/10.1016/j.applthermaleng.2021.116575 | Experimental investigation on thermal behavior of paraffin in a vertical shell and spiral fin tube latent heat thermal energy storage unit
paraffin52 | 0.24568 | 0.716499 | 2.916361 | 193.1 | 52.53 | 0.21 | 825 | 2.1 | 17.3 | 0.003 | 0.02121 | 0.44 | 0.3 | 0.233 | 1 | 0 | 0 | 27.47 | 26.53 | 60 | 0 | hot water | experiment | https://doi.org/10.1016/j.applthermaleng.2021.116575 | Experimental investigation on thermal behavior of paraffin in a vertical shell and spiral fin tube latent heat thermal energy storage unit
paraffin52 | 0.22871 | 0.7628084 | 3.335194 | 193.1 | 52.53 | 0.21 | 825 | 2.1 | 17.3 | 0.003 | 0.02121 | 0.44 | 0.3 | 0.233 | 1 | 0 | 0 | 27.47 | 26.53 | 60 | 0 | hot water | experiment | https://doi.org/10.1016/j.applthermaleng.2021.116575 | Experimental investigation on thermal behavior of paraffin in a vertical shell and spiral fin tube latent heat thermal energy storage unit
paraffin52 | 0.21027 | 0.7880717 | 3.747833 | 193.1 | 52.53 | 0.21 | 825 | 2.1 | 17.3 | 0.003 | 0.02121 | 0.44 | 0.3 | 0.233 | 1 | 0 | 0 | 27.47 | 26.53 | 60 | 0 | hot water | experiment | https://doi.org/10.1016/j.applthermaleng.2021.116575 | Experimental investigation on thermal behavior of paraffin in a vertical shell and spiral fin tube latent heat thermal energy storage unit
paraffin52 | 0.61273 | 0.254741 | 0.41575 | 193.1 | 52.53 | 0.21 | 825 | 2.1 | 17.3 | 0.003 | 0.02121 | 0.44 | 0.3 | 0.233 | 1 | 0 | 0 | 27.47 | 26.53 | 90 | 0 | hot water | experiment | https://doi.org/10.1016/j.applthermaleng.2021.116575 | Experimental investigation on thermal behavior of paraffin in a vertical shell and spiral fin tube latent heat thermal energy storage unit
paraffin52 | 0.4633 | 0.3880769 | 0.837638889 | 193.1 | 52.53 | 0.21 | 825 | 2.1 | 17.3 | 0.003 | 0.02121 | 0.44 | 0.3 | 0.233 | 1 | 0 | 0 | 27.47 | 26.53 | 90 | 0 | hot water | experiment | https://doi.org/10.1016/j.applthermaleng.2021.116575 | Experimental investigation on thermal behavior of paraffin in a vertical shell and spiral fin tube latent heat thermal energy storage unit
paraffin52 | 0.39808 | 0.4989523 | 1.253388889 | 193.1 | 52.53 | 0.21 | 825 | 2.1 | 17.3 | 0.003 | 0.02121 | 0.44 | 0.3 | 0.233 | 1 | 0 | 0 | 27.47 | 26.53 | 90 | 0 | hot water | experiment | https://doi.org/10.1016/j.applthermaleng.2021.116575 | Experimental investigation on thermal behavior of paraffin in a vertical shell and spiral fin tube latent heat thermal energy storage unit
paraffin52 | 0.35965 | 0.6014066 | 1.672222222 | 193.1 | 52.53 | 0.21 | 825 | 2.1 | 17.3 | 0.003 | 0.02121 | 0.44 | 0.3 | 0.233 | 1 | 0 | 0 | 27.47 | 26.53 | 90 | 0 | hot water | experiment | https://doi.org/10.1016/j.applthermaleng.2021.116575 | Experimental investigation on thermal behavior of paraffin in a vertical shell and spiral fin tube latent heat thermal energy storage unit
paraffin52 | 0.33258 | 0.6954398 | 2.091027778 | 193.1 | 52.53 | 0.21 | 825 | 2.1 | 17.3 | 0.003 | 0.02121 | 0.44 | 0.3 | 0.233 | 1 | 0 | 0 | 27.47 | 26.53 | 90 | 0 | hot water | experiment | https://doi.org/10.1016/j.applthermaleng.2021.116575 | Experimental investigation on thermal behavior of paraffin in a vertical shell and spiral fin tube latent heat thermal energy storage unit
paraffin52 | 0.31399 | 0.7880717 | 2.509861111 | 193.1 | 52.53 | 0.21 | 825 | 2.1 | 17.3 | 0.003 | 0.02121 | 0.44 | 0.3 | 0.233 | 1 | 0 | 0 | 27.47 | 26.53 | 90 | 0 | hot water | experiment | https://doi.org/10.1016/j.applthermaleng.2021.116575 | Experimental investigation on thermal behavior of paraffin in a vertical shell and spiral fin tube latent heat thermal energy storage unit
paraffin52 | 0.2876 | 0.8414008 | 2.925611111 | 193.1 | 52.53 | 0.21 | 825 | 2.1 | 17.3 | 0.003 | 0.02121 | 0.44 | 0.3 | 0.233 | 1 | 0 | 0 | 27.47 | 26.53 | 90 | 0 | hot water | experiment | https://doi.org/10.1016/j.applthermaleng.2021.116575 | Experimental investigation on thermal behavior of paraffin in a vertical shell and spiral fin tube latent heat thermal energy storage unit
paraffin52 | 0.70049 | 0.2912279 | 0.41575 | 193.1 | 52.53 | 0.21 | 825 | 2.1 | 17.3 | 0.003 | 0.02121 | 0.44 | 0.3 | 0.233 | 1 | 0 | 0 | 27.47 | 26.53 | 120 | 0 | hot water | experiment | https://doi.org/10.1016/j.applthermaleng.2021.116575 | Experimental investigation on thermal behavior of paraffin in a vertical shell and spiral fin tube latent heat thermal energy storage unit
paraffin52 | 0.53424 | 0.4442087 | 0.831472222 | 193.1 | 52.53 | 0.21 | 825 | 2.1 | 17.3 | 0.003 | 0.02121 | 0.44 | 0.3 | 0.233 | 1 | 0 | 0 | 27.47 | 26.53 | 120 | 0 | hot water | experiment | https://doi.org/10.1016/j.applthermaleng.2021.116575 | Experimental investigation on thermal behavior of paraffin in a vertical shell and spiral fin tube latent heat thermal energy storage unit
paraffin52 | 0.45744 | 0.5705249 | 1.247222222 | 193.1 | 52.53 | 0.21 | 825 | 2.1 | 17.3 | 0.003 | 0.02121 | 0.44 | 0.3 | 0.233 | 1 | 0 | 0 | 27.47 | 26.53 | 120 | 0 | hot water | experiment | https://doi.org/10.1016/j.applthermaleng.2021.116575 | Experimental investigation on thermal behavior of paraffin in a vertical shell and spiral fin tube latent heat thermal energy storage unit
paraffin52 | 0.41305 | 0.6856174 | 1.659888889 | 193.1 | 52.53 | 0.21 | 825 | 2.1 | 17.3 | 0.003 | 0.02121 | 0.44 | 0.3 | 0.233 | 1 | 0 | 0 | 27.47 | 26.53 | 120 | 0 | hot water | experiment | https://doi.org/10.1016/j.applthermaleng.2021.116575 | Experimental investigation on thermal behavior of paraffin in a vertical shell and spiral fin tube latent heat thermal energy storage unit
paraffin52 | 0.38249 | 0.7950914 | 2.078722222 | 193.1 | 52.53 | 0.21 | 825 | 2.1 | 17.3 | 0.003 | 0.02121 | 0.44 | 0.3 | 0.233 | 1 | 0 | 0 | 27.47 | 26.53 | 120 | 0 | hot water | experiment | https://doi.org/10.1016/j.applthermaleng.2021.116575 | Experimental investigation on thermal behavior of paraffin in a vertical shell and spiral fin tube latent heat thermal energy storage unit
paraffin52 | 0.34899 | 0.8694798 | 2.491388889 | 193.1 | 52.53 | 0.21 | 825 | 2.1 | 17.3 | 0.003 | 0.02121 | 0.44 | 0.3 | 0.233 | 1 | 0 | 0 | 27.47 | 26.53 | 120 | 0 | hot water | experiment | https://doi.org/10.1016/j.applthermaleng.2021.116575 | Experimental investigation on thermal behavior of paraffin in a vertical shell and spiral fin tube latent heat thermal energy storage unit
erythritol | 0.87359 | 0.48713 | 0.55762 | 339 | 117.7 | 0.5295 | 1390 | 2.07 | 12 | 0.02785 | 0.01206 | 0.3696 | 0.6 | 0.2639 | 1 | 0 | 0 | 37.3 | 87.7 | 210 | 0 | therminol-55 | experiment | https://doi.org/10.1016/j.applthermaleng.2019.114194 | Experimental investigation on the melting and solidification behavior of erythritol in a horizontal shell and multi-finned tube latent heat storage unit
erythritol | 0.80587 | 0.51528 | 0.639405 | 339 | 117.7 | 0.5295 | 1390 | 2.07 | 12 | 0.02785 | 0.01206 | 0.3696 | 0.6 | 0.2639 | 1 | 0 | 0 | 37.3 | 87.7 | 210 | 0 | therminol-55 | experiment | https://doi.org/10.1016/j.applthermaleng.2019.114194 | Experimental investigation on the melting and solidification behavior of erythritol in a horizontal shell and multi-finned tube latent heat storage unit
erythritol | 0.76796 | 0.61665 | 0.802973 | 339 | 117.7 | 0.5295 | 1390 | 2.07 | 12 | 0.02785 | 0.01206 | 0.3696 | 0.6 | 0.2639 | 1 | 0 | 0 | 37.3 | 87.7 | 210 | 0 | therminol-55 | experiment | https://doi.org/10.1016/j.applthermaleng.2019.114194 | Experimental investigation on the melting and solidification behavior of erythritol in a horizontal shell and multi-finned tube latent heat storage unit
erythritol | 0.74185 | 0.67015 | 0.903345 | 339 | 117.7 | 0.5295 | 1390 | 2.07 | 12 | 0.02785 | 0.01206 | 0.3696 | 0.6 | 0.2639 | 1 | 0 | 0 | 37.3 | 87.7 | 210 | 0 | therminol-55 | experiment | https://doi.org/10.1016/j.applthermaleng.2019.114194 | Experimental investigation on the melting and solidification behavior of erythritol in a horizontal shell and multi-finned tube latent heat storage unit
erythritol | 0.72907 | 0.72365 | 0.992565 | 339 | 117.7 | 0.5295 | 1390 | 2.07 | 12 | 0.02785 | 0.01206 | 0.3696 | 0.6 | 0.2639 | 1 | 0 | 0 | 37.3 | 87.7 | 210 | 0 | therminol-55 | experiment | https://doi.org/10.1016/j.applthermaleng.2019.114194 | Experimental investigation on the melting and solidification behavior of erythritol in a horizontal shell and multi-finned tube latent heat storage unit
erythritol | 0.70913 | 1.15728 | 1.63197 | 339 | 117.7 | 0.5295 | 1390 | 2.07 | 12 | 0.02785 | 0.01206 | 0.3696 | 0.6 | 0.2639 | 1 | 0 | 0 | 37.3 | 87.7 | 210 | 0 | therminol-55 | experiment | https://doi.org/10.1016/j.applthermaleng.2019.114194 | Experimental investigation on the melting and solidification behavior of erythritol in a horizontal shell and multi-finned tube latent heat storage unit
erythritol | 0.68267 | 1.18262 | 1.73235 | 339 | 117.7 | 0.5295 | 1390 | 2.07 | 12 | 0.02785 | 0.01206 | 0.3696 | 0.6 | 0.2639 | 1 | 0 | 0 | 37.3 | 87.7 | 210 | 0 | therminol-55 | experiment | https://doi.org/10.1016/j.applthermaleng.2019.114194 | Experimental investigation on the melting and solidification behavior of erythritol in a horizontal shell and multi-finned tube latent heat storage unit
erythritol | 0.64574 | 1.18825 | 1.84015 | 339 | 117.7 | 0.5295 | 1390 | 2.07 | 12 | 0.02785 | 0.01206 | 0.3696 | 0.6 | 0.2639 | 1 | 0 | 0 | 37.3 | 87.7 | 210 | 0 | therminol-55 | experiment | https://doi.org/10.1016/j.applthermaleng.2019.114194 | Experimental investigation on the melting and solidification behavior of erythritol in a horizontal shell and multi-finned tube latent heat storage unit
erythritol | 0.61497 | 1.19107 | 1.9368 | 339 | 117.7 | 0.5295 | 1390 | 2.07 | 12 | 0.02785 | 0.01206 | 0.3696 | 0.6 | 0.2639 | 1 | 0 | 0 | 37.3 | 87.7 | 210 | 0 | therminol-55 | experiment | https://doi.org/10.1016/j.applthermaleng.2019.114194 | Experimental investigation on the melting and solidification behavior of erythritol in a horizontal shell and multi-finned tube latent heat storage unit
paraffin43 | 0.6138247 | 0.1810783 | 0.295 | 237.32 | 42.5 | 0.295 | 818.3 | 2.156 | 2.97 | 0.022 | 0.00336 | 0.0778 | 0.5 | 0.0513 | 1 | 0 | 0 | 27.5 | 18.5 | 60 | 0 | hot water | experiment | https://doi.org/10.1016/j.applthermaleng.2025.127690 | Experimental investigation on the thermal performance of longitudinally finned tube latent heat thermal energy storage unit
paraffin43 | 0.4766971 | 0.2669504 | 0.56 | 237.32 | 42.5 | 0.295 | 818.3 | 2.156 | 2.97 | 0.022 | 0.00336 | 0.0778 | 0.5 | 0.0513 | 1 | 0 | 0 | 27.5 | 18.5 | 60 | 0 | hot water | experiment | https://doi.org/10.1016/j.applthermaleng.2025.127690 | Experimental investigation on the thermal performance of longitudinally finned tube latent heat thermal energy storage unit
paraffin43 | 0.4256273 | 0.3546894 | 0.8333333 | 237.32 | 42.5 | 0.295 | 818.3 | 2.156 | 2.97 | 0.022 | 0.00336 | 0.0778 | 0.5 | 0.0513 | 1 | 0 | 0 | 27.5 | 18.5 | 60 | 0 | hot water | experiment | https://doi.org/10.1016/j.applthermaleng.2025.127690 | Experimental investigation on the thermal performance of longitudinally finned tube latent heat thermal energy storage unit
paraffin43 | 0.3977189 | 0.436828 | 1.098333 | 237.32 | 42.5 | 0.295 | 818.3 | 2.156 | 2.97 | 0.022 | 0.00336 | 0.0778 | 0.5 | 0.0513 | 1 | 0 | 0 | 27.5 | 18.5 | 60 | 0 | hot water | experiment | https://doi.org/10.1016/j.applthermaleng.2025.127690 | Experimental investigation on the thermal performance of longitudinally finned tube latent heat thermal energy storage unit
paraffin43 | 0.3792262 | 0.5227001 | 1.378333 | 237.32 | 42.5 | 0.295 | 818.3 | 2.156 | 2.97 | 0.022 | 0.00336 | 0.0778 | 0.5 | 0.0513 | 1 | 0 | 0 | 27.5 | 18.5 | 60 | 0 | hot water | experiment | https://doi.org/10.1016/j.applthermaleng.2025.127690 | Experimental investigation on the thermal performance of longitudinally finned tube latent heat thermal energy storage unit
paraffin43 | 0.3647269 | 0.6048387 | 1.658333 | 237.32 | 42.5 | 0.295 | 818.3 | 2.156 | 2.97 | 0.022 | 0.00336 | 0.0778 | 0.5 | 0.0513 | 1 | 0 | 0 | 27.5 | 18.5 | 60 | 0 | hot water | experiment | https://doi.org/10.1016/j.applthermaleng.2025.127690 | Experimental investigation on the thermal performance of longitudinally finned tube latent heat thermal energy storage unit
paraffin43 | 0.3463943 | 0.6795102 | 1.961667 | 237.32 | 42.5 | 0.295 | 818.3 | 2.156 | 2.97 | 0.022 | 0.00336 | 0.0778 | 0.5 | 0.0513 | 1 | 0 | 0 | 27.5 | 18.5 | 60 | 0 | hot water | experiment | https://doi.org/10.1016/j.applthermaleng.2025.127690 | Experimental investigation on the thermal performance of longitudinally finned tube latent heat thermal energy storage unit
paraffin43 | 0.3304716 | 0.733647 | 2.22 | 237.32 | 42.5 | 0.295 | 818.3 | 2.156 | 2.97 | 0.022 | 0.00336 | 0.0778 | 0.5 | 0.0513 | 1 | 0 | 0 | 27.5 | 18.5 | 60 | 0 | hot water | experiment | https://doi.org/10.1016/j.applthermaleng.2025.127690 | Experimental investigation on the thermal performance of longitudinally finned tube latent heat thermal energy storage unit
paraffin43 | 0.3135598 | 0.776583 | 2.476667 | 237.32 | 42.5 | 0.295 | 818.3 | 2.156 | 2.97 | 0.022 | 0.00336 | 0.0778 | 0.5 | 0.0513 | 1 | 0 | 0 | 27.5 | 18.5 | 60 | 0 | hot water | experiment | https://doi.org/10.1016/j.applthermaleng.2025.127690 | Experimental investigation on the thermal performance of longitudinally finned tube latent heat thermal energy storage unit
paraffin43 | 0.2885337 | 0.8064516 | 2.795 | 237.32 | 42.5 | 0.295 | 818.3 | 2.156 | 2.97 | 0.022 | 0.00336 | 0.0778 | 0.5 | 0.0513 | 1 | 0 | 0 | 27.5 | 18.5 | 60 | 0 | hot water | experiment | https://doi.org/10.1016/j.applthermaleng.2025.127690 | Experimental investigation on the thermal performance of longitudinally finned tube latent heat thermal energy storage unit
paraffin43 | 0.2739173 | 0.838187 | 3.06 | 237.32 | 42.5 | 0.295 | 818.3 | 2.156 | 2.97 | 0.022 | 0.00336 | 0.0778 | 0.5 | 0.0513 | 1 | 0 | 0 | 27.5 | 18.5 | 60 | 0 | hot water | experiment | https://doi.org/10.1016/j.applthermaleng.2025.127690 | Experimental investigation on the thermal performance of longitudinally finned tube latent heat thermal energy storage unit
paraffin43 | 0.2565307 | 0.8512545 | 3.318333 | 237.32 | 42.5 | 0.295 | 818.3 | 2.156 | 2.97 | 0.022 | 0.00336 | 0.0778 | 0.5 | 0.0513 | 1 | 0 | 0 | 27.5 | 18.5 | 60 | 0 | hot water | experiment | https://doi.org/10.1016/j.applthermaleng.2025.127690 | Experimental investigation on the thermal performance of longitudinally finned tube latent heat thermal energy storage unit
paraffin43 | 0.2392035 | 0.864322 | 3.613333 | 237.32 | 42.5 | 0.295 | 818.3 | 2.156 | 2.97 | 0.022 | 0.00336 | 0.0778 | 0.5 | 0.0513 | 1 | 0 | 0 | 27.5 | 18.5 | 60 | 0 | hot water | experiment | https://doi.org/10.1016/j.applthermaleng.2025.127690 | Experimental investigation on the thermal performance of longitudinally finned tube latent heat thermal energy storage unit
erythritol | 1.52584 | 0.07175 | 0.047026 | 295.84 | 121.55 | 0.5295 | 1390 | 2.07 | 1.5 | 0 | 0.00151 | 0 | 3 | 0.09425 | 1 | 0 | 0 | 33.45 | 71.55 | 150 | 0 | therminol-55 | experiment | https://doi.org/10.1016/j.scs.2018.10.012 | Experimental investigation on melting and solidification behaviour of erythritol in a vertical double spiral coil thermal energy storage system
erythritol | 1.64999 | 0.14492 | 0.087828 | 295.84 | 121.55 | 0.5295 | 1390 | 2.07 | 1.5 | 0 | 0.00151 | 0 | 3 | 0.09425 | 1 | 0 | 0 | 33.45 | 71.55 | 150 | 0 | therminol-55 | experiment | https://doi.org/10.1016/j.scs.2018.10.012 | Experimental investigation on melting and solidification behaviour of erythritol in a vertical double spiral coil thermal energy storage system
erythritol | 1.68631 | 0.21808 | 0.129322 | 295.84 | 121.55 | 0.5295 | 1390 | 2.07 | 1.5 | 0 | 0.00151 | 0 | 3 | 0.09425 | 1 | 0 | 0 | 33.45 | 71.55 | 150 | 0 | therminol-55 | experiment | https://doi.org/10.1016/j.scs.2018.10.012 | Experimental investigation on melting and solidification behaviour of erythritol in a vertical double spiral coil thermal energy storage system
erythritol | 1.57382 | 0.28842 | 0.183264 | 295.84 | 121.55 | 0.5295 | 1390 | 2.07 | 1.5 | 0 | 0.00151 | 0 | 3 | 0.09425 | 1 | 0 | 0 | 33.45 | 71.55 | 150 | 0 | therminol-55 | experiment | https://doi.org/10.1016/j.scs.2018.10.012 | Experimental investigation on melting and solidification behaviour of erythritol in a vertical double spiral coil thermal energy storage system
erythritol | 1.45743 | 0.3447 | 0.236515 | 295.84 | 121.55 | 0.5295 | 1390 | 2.07 | 1.5 | 0 | 0.00151 | 0 | 3 | 0.09425 | 1 | 0 | 0 | 33.45 | 71.55 | 150 | 0 | therminol-55 | experiment | https://doi.org/10.1016/j.scs.2018.10.012 | Experimental investigation on melting and solidification behaviour of erythritol in a vertical double spiral coil thermal energy storage system
erythritol | 1.45174 | 0.40661 | 0.280083 | 295.84 | 121.55 | 0.5295 | 1390 | 2.07 | 1.5 | 0 | 0.00151 | 0 | 3 | 0.09425 | 1 | 0 | 0 | 33.45 | 71.55 | 150 | 0 | therminol-55 | experiment | https://doi.org/10.1016/j.scs.2018.10.012 | Experimental investigation on melting and solidification behaviour of erythritol in a vertical double spiral coil thermal energy storage system
erythritol | 1.53197 | 0.52761 | 0.344398 | 295.84 | 121.55 | 0.5295 | 1390 | 2.07 | 1.5 | 0 | 0.00151 | 0 | 3 | 0.09425 | 1 | 0 | 0 | 33.45 | 71.55 | 150 | 0 | therminol-55 | experiment | https://doi.org/10.1016/j.scs.2018.10.012 | Experimental investigation on melting and solidification behaviour of erythritol in a vertical double spiral coil thermal energy storage system
erythritol | 1.64171 | 0.65283 | 0.397649 | 295.84 | 121.55 | 0.5295 | 1390 | 2.07 | 1.5 | 0 | 0.00151 | 0 | 3 | 0.09425 | 1 | 0 | 0 | 33.45 | 71.55 | 150 | 0 | therminol-55 | experiment | https://doi.org/10.1016/j.scs.2018.10.012 | Experimental investigation on melting and solidification behaviour of erythritol in a vertical double spiral coil thermal energy storage system
erythritol | 1.55957 | 0.81322 | 0.521438 | 295.84 | 121.55 | 0.5295 | 1390 | 2.07 | 1.5 | 0 | 0.00151 | 0 | 3 | 0.09425 | 1 | 0 | 0 | 33.45 | 71.55 | 150 | 0 | therminol-55 | experiment | https://doi.org/10.1016/j.scs.2018.10.012 | Experimental investigation on melting and solidification behaviour of erythritol in a vertical double spiral coil thermal energy storage system
erythritol | 1.70062 | 0.98909 | 0.581604 | 295.84 | 121.55 | 0.5295 | 1390 | 2.07 | 1.5 | 0 | 0.00151 | 0 | 3 | 0.09425 | 1 | 0 | 0 | 33.45 | 71.55 | 150 | 0 | therminol-55 | experiment | https://doi.org/10.1016/j.scs.2018.10.012 | Experimental investigation on melting and solidification behaviour of erythritol in a vertical double spiral coil thermal energy storage system
erythritol | 1.5944 | 1.09601 | 0.687414 | 295.84 | 121.55 | 0.5295 | 1390 | 2.07 | 1.5 | 0 | 0.00151 | 0 | 3 | 0.09425 | 1 | 0 | 0 | 33.45 | 71.55 | 150 | 0 | therminol-55 | experiment | https://doi.org/10.1016/j.scs.2018.10.012 | Experimental investigation on melting and solidification behaviour of erythritol in a vertical double spiral coil thermal energy storage system
erythritol | 1.44684 | 1.14666 | 0.792531 | 295.84 | 121.55 | 0.5295 | 1390 | 2.07 | 1.5 | 0 | 0.00151 | 0 | 3 | 0.09425 | 1 | 0 | 0 | 33.45 | 71.55 | 150 | 0 | therminol-55 | experiment | https://doi.org/10.1016/j.scs.2018.10.012 | Experimental investigation on melting and solidification behaviour of erythritol in a vertical double spiral coil thermal energy storage system
erythritol | 1.33976 | 1.17762 | 0.878976 | 295.84 | 121.55 | 0.5295 | 1390 | 2.07 | 1.5 | 0 | 0.00151 | 0 | 3 | 0.09425 | 1 | 0 | 0 | 33.45 | 71.55 | 150 | 0 | therminol-55 | experiment | https://doi.org/10.1016/j.scs.2018.10.012 | Experimental investigation on melting and solidification behaviour of erythritol in a vertical double spiral coil thermal energy storage system
erythritol | 1.2861 | 1.21138 | 0.941909 | 295.84 | 121.55 | 0.5295 | 1390 | 2.07 | 1.5 | 0 | 0.00151 | 0 | 3 | 0.09425 | 1 | 0 | 0 | 33.45 | 71.55 | 150 | 0 | therminol-55 | experiment | https://doi.org/10.1016/j.scs.2018.10.012 | Experimental investigation on melting and solidification behaviour of erythritol in a vertical double spiral coil thermal energy storage system
paraffin55 | 1.658239 | 0.07323506 | 0.044164357 | 170 | 55 | 0.17 | 820 | 1.91 | 0.58 | 0.0732 | 0.000729 | 0.03392 | 0.12 | 0.00718 | 1 | 0 | 0 | 30 | 30 | 360 | 0 | hot water | experiment | https://doi.org/10.1016/j.icheatmasstransfer.2025.110104 | Bio-inspired fins and obround shell geometry for enhanced shell-and-tube latent heat storage: An experimental and numerical study
paraffin55 | 1.121504 | 0.1146717 | 0.102248095 | 170 | 55 | 0.17 | 820 | 1.91 | 0.58 | 0.0732 | 0.000729 | 0.03392 | 0.12 | 0.00718 | 1 | 0 | 0 | 30 | 30 | 360 | 0 | hot water | experiment | https://doi.org/10.1016/j.icheatmasstransfer.2025.110104 | Bio-inspired fins and obround shell geometry for enhanced shell-and-tube latent heat storage: An experimental and numerical study
paraffin55 | 0.8594987 | 0.159993 | 0.186146833 | 170 | 55 | 0.17 | 820 | 1.91 | 0.58 | 0.0732 | 0.000729 | 0.03392 | 0.12 | 0.00718 | 1 | 0 | 0 | 30 | 30 | 360 | 0 | hot water | experiment | https://doi.org/10.1016/j.icheatmasstransfer.2025.110104 | Bio-inspired fins and obround shell geometry for enhanced shell-and-tube latent heat storage: An experimental and numerical study
paraffin55 | 0.7732802 | 0.1988398 | 0.257138067 | 170 | 55 | 0.17 | 820 | 1.91 | 0.58 | 0.0732 | 0.000729 | 0.03392 | 0.12 | 0.00718 | 1 | 0 | 0 | 30 | 30 | 360 | 0 | hot water | experiment | https://doi.org/10.1016/j.icheatmasstransfer.2025.110104 | Bio-inspired fins and obround shell geometry for enhanced shell-and-tube latent heat storage: An experimental and numerical study
paraffin55 | 0.7085836 | 0.232507 | 0.3281293 | 170 | 55 | 0.17 | 820 | 1.91 | 0.58 | 0.0732 | 0.000729 | 0.03392 | 0.12 | 0.00718 | 1 | 0 | 0 | 30 | 30 | 360 | 0 | hot water | experiment | https://doi.org/10.1016/j.icheatmasstransfer.2025.110104 | Bio-inspired fins and obround shell geometry for enhanced shell-and-tube latent heat storage: An experimental and numerical study
paraffin55 | 0.6571689 | 0.2622896 | 0.399120533 | 170 | 55 | 0.17 | 820 | 1.91 | 0.58 | 0.0732 | 0.000729 | 0.03392 | 0.12 | 0.00718 | 1 | 0 | 0 | 30 | 30 | 360 | 0 | hot water | experiment | https://doi.org/10.1016/j.icheatmasstransfer.2025.110104 | Bio-inspired fins and obround shell geometry for enhanced shell-and-tube latent heat storage: An experimental and numerical study
paraffin55 | 0.6411013 | 0.2972517 | 0.463658017 | 170 | 55 | 0.17 | 820 | 1.91 | 0.58 | 0.0732 | 0.000729 | 0.03392 | 0.12 | 0.00718 | 1 | 0 | 0 | 30 | 30 | 360 | 0 | hot water | experiment | https://doi.org/10.1016/j.icheatmasstransfer.2025.110104 | Bio-inspired fins and obround shell geometry for enhanced shell-and-tube latent heat storage: An experimental and numerical study
paraffin55 | 0.5927477 | 0.3322139 | 0.56046425 | 170 | 55 | 0.17 | 820 | 1.91 | 0.58 | 0.0732 | 0.000729 | 0.03392 | 0.12 | 0.00718 | 1 | 0 | 0 | 30 | 30 | 360 | 0 | hot water | experiment | https://doi.org/10.1016/j.icheatmasstransfer.2025.110104 | Bio-inspired fins and obround shell geometry for enhanced shell-and-tube latent heat storage: An experimental and numerical study
paraffin55 | 0.5483939 | 0.3710607 | 0.676631733 | 170 | 55 | 0.17 | 820 | 1.91 | 0.58 | 0.0732 | 0.000729 | 0.03392 | 0.12 | 0.00718 | 1 | 0 | 0 | 30 | 30 | 360 | 0 | hot water | experiment | https://doi.org/10.1016/j.icheatmasstransfer.2025.110104 | Bio-inspired fins and obround shell geometry for enhanced shell-and-tube latent heat storage: An experimental and numerical study
paraffin55 | 0.5266327 | 0.4073177 | 0.773437967 | 170 | 55 | 0.17 | 820 | 1.91 | 0.58 | 0.0732 | 0.000729 | 0.03392 | 0.12 | 0.00718 | 1 | 0 | 0 | 30 | 30 | 360 | 0 | hot water | experiment | https://doi.org/10.1016/j.icheatmasstransfer.2025.110104 | Bio-inspired fins and obround shell geometry for enhanced shell-and-tube latent heat storage: An experimental and numerical study
paraffin55 | 0.4943581 | 0.4461646 | 0.902512933 | 170 | 55 | 0.17 | 820 | 1.91 | 0.58 | 0.0732 | 0.000729 | 0.03392 | 0.12 | 0.00718 | 1 | 0 | 0 | 30 | 30 | 360 | 0 | hot water | experiment | https://doi.org/10.1016/j.icheatmasstransfer.2025.110104 | Bio-inspired fins and obround shell geometry for enhanced shell-and-tube latent heat storage: An experimental and numerical study
paraffin55 | 0.4535151 | 0.4707676 | 1.038041667 | 170 | 55 | 0.17 | 820 | 1.91 | 0.58 | 0.0732 | 0.000729 | 0.03392 | 0.12 | 0.00718 | 1 | 0 | 0 | 30 | 30 | 360 | 0 | hot water | experiment | https://doi.org/10.1016/j.icheatmasstransfer.2025.110104 | Bio-inspired fins and obround shell geometry for enhanced shell-and-tube latent heat storage: An experimental and numerical study
paraffin55 | 0.4219917 | 0.4979603 | 1.180024133 | 170 | 55 | 0.17 | 820 | 1.91 | 0.58 | 0.0732 | 0.000729 | 0.03392 | 0.12 | 0.00718 | 1 | 0 | 0 | 30 | 30 | 360 | 0 | hot water | experiment | https://doi.org/10.1016/j.icheatmasstransfer.2025.110104 | Bio-inspired fins and obround shell geometry for enhanced shell-and-tube latent heat storage: An experimental and numerical study
paraffin55 | 0.3894035 | 0.514794 | 1.3220066 | 170 | 55 | 0.17 | 820 | 1.91 | 0.58 | 0.0732 | 0.000729 | 0.03392 | 0.12 | 0.00718 | 1 | 0 | 0 | 30 | 30 | 360 | 0 | hot water | experiment | https://doi.org/10.1016/j.icheatmasstransfer.2025.110104 | Bio-inspired fins and obround shell geometry for enhanced shell-and-tube latent heat storage: An experimental and numerical study
paraffin55 | 0.3631363 | 0.5316276 | 1.463989083 | 170 | 55 | 0.17 | 820 | 1.91 | 0.58 | 0.0732 | 0.000729 | 0.03392 | 0.12 | 0.00718 | 1 | 0 | 0 | 30 | 30 | 360 | 0 | hot water | experiment | https://doi.org/10.1016/j.icheatmasstransfer.2025.110104 | Bio-inspired fins and obround shell geometry for enhanced shell-and-tube latent heat storage: An experimental and numerical study
paraffin55 | 0.3125339 | 0.5523459 | 1.767315333 | 170 | 55 | 0.17 | 820 | 1.91 | 0.58 | 0.0732 | 0.000729 | 0.03392 | 0.12 | 0.00718 | 1 | 0 | 0 | 30 | 30 | 360 | 0 | hot water | experiment | https://doi.org/10.1016/j.icheatmasstransfer.2025.110104 | Bio-inspired fins and obround shell geometry for enhanced shell-and-tube latent heat storage: An experimental and numerical study
paraffin55 | 0.2950374 | 0.5614102 | 1.902844 | 170 | 55 | 0.17 | 820 | 1.91 | 0.58 | 0.0732 | 0.000729 | 0.03392 | 0.12 | 0.00718 | 1 | 0 | 0 | 30 | 30 | 360 | 0 | hot water | experiment | https://doi.org/10.1016/j.icheatmasstransfer.2025.110104 | Bio-inspired fins and obround shell geometry for enhanced shell-and-tube latent heat storage: An experimental and numerical study
paraffin55 | 0.2725564 | 0.5678846 | 2.083549 | 170 | 55 | 0.17 | 820 | 1.91 | 0.58 | 0.0732 | 0.000729 | 0.03392 | 0.12 | 0.00718 | 1 | 0 | 0 | 30 | 30 | 360 | 0 | hot water | experiment | https://doi.org/10.1016/j.icheatmasstransfer.2025.110104 | Bio-inspired fins and obround shell geometry for enhanced shell-and-tube latent heat storage: An experimental and numerical study
paraffin55 | 0.2476159 | 0.5782438 | 2.335245167 | 170 | 55 | 0.17 | 820 | 1.91 | 0.58 | 0.0732 | 0.000729 | 0.03392 | 0.12 | 0.00718 | 1 | 0 | 0 | 30 | 30 | 360 | 0 | hot water | experiment | https://doi.org/10.1016/j.icheatmasstransfer.2025.110104 | Bio-inspired fins and obround shell geometry for enhanced shell-and-tube latent heat storage: An experimental and numerical study
paraffin55 | 0.220429 | 0.587308 | 2.664386333 | 170 | 55 | 0.17 | 820 | 1.91 | 0.58 | 0.0732 | 0.000729 | 0.03392 | 0.12 | 0.00718 | 1 | 0 | 0 | 30 | 30 | 360 | 0 | hot water | experiment | https://doi.org/10.1016/j.icheatmasstransfer.2025.110104 | Bio-inspired fins and obround shell geometry for enhanced shell-and-tube latent heat storage: An experimental and numerical study
paraffin55 | 0.1979461 | 0.5976672 | 3.0193425 | 170 | 55 | 0.17 | 820 | 1.91 | 0.58 | 0.0732 | 0.000729 | 0.03392 | 0.12 | 0.00718 | 1 | 0 | 0 | 30 | 30 | 360 | 0 | hot water | experiment | https://doi.org/10.1016/j.icheatmasstransfer.2025.110104 | Bio-inspired fins and obround shell geometry for enhanced shell-and-tube latent heat storage: An experimental and numerical study
paraffin55 | 1.295279 | 0.1742368 | 0.13451684 | 170 | 55 | 0.17 | 820 | 1.91 | 0.58 | 0.0732 | 0.000729 | 0.0512 | 0.12 | 0.00718 | 1 | 0 | 0 | 30 | 30 | 360 | 0 | hot water | experiment | https://doi.org/10.1016/j.icheatmasstransfer.2025.110104 | Bio-inspired fins and obround shell geometry for enhanced shell-and-tube latent heat storage: An experimental and numerical study
paraffin55 | 1.030562 | 0.2117887 | 0.205508083 | 170 | 55 | 0.17 | 820 | 1.91 | 0.58 | 0.0732 | 0.000729 | 0.0512 | 0.12 | 0.00718 | 1 | 0 | 0 | 30 | 30 | 360 | 0 | hot water | experiment | https://doi.org/10.1016/j.icheatmasstransfer.2025.110104 | Bio-inspired fins and obround shell geometry for enhanced shell-and-tube latent heat storage: An experimental and numerical study
paraffin55 | 0.9557597 | 0.2519304 | 0.263591817 | 170 | 55 | 0.17 | 820 | 1.91 | 0.58 | 0.0732 | 0.000729 | 0.0512 | 0.12 | 0.00718 | 1 | 0 | 0 | 30 | 30 | 360 | 0 | hot water | experiment | https://doi.org/10.1016/j.icheatmasstransfer.2025.110104 | Bio-inspired fins and obround shell geometry for enhanced shell-and-tube latent heat storage: An experimental and numerical study
paraffin55 | 0.8105586 | 0.2868926 | 0.3539443 | 170 | 55 | 0.17 | 820 | 1.91 | 0.58 | 0.0732 | 0.000729 | 0.0512 | 0.12 | 0.00718 | 1 | 0 | 0 | 30 | 30 | 360 | 0 | hot water | experiment | https://doi.org/10.1016/j.icheatmasstransfer.2025.110104 | Bio-inspired fins and obround shell geometry for enhanced shell-and-tube latent heat storage: An experimental and numerical study
paraffin55 | 0.7025508 | 0.3166752 | 0.450750533 | 170 | 55 | 0.17 | 820 | 1.91 | 0.58 | 0.0732 | 0.000729 | 0.0512 | 0.12 | 0.00718 | 1 | 0 | 0 | 30 | 30 | 360 | 0 | hot water | experiment | https://doi.org/10.1016/j.icheatmasstransfer.2025.110104 | Bio-inspired fins and obround shell geometry for enhanced shell-and-tube latent heat storage: An experimental and numerical study
paraffin55 | 0.6583786 | 0.3477526 | 0.528195517 | 170 | 55 | 0.17 | 820 | 1.91 | 0.58 | 0.0732 | 0.000729 | 0.0512 | 0.12 | 0.00718 | 1 | 0 | 0 | 30 | 30 | 360 | 0 | hot water | experiment | https://doi.org/10.1016/j.icheatmasstransfer.2025.110104 | Bio-inspired fins and obround shell geometry for enhanced shell-and-tube latent heat storage: An experimental and numerical study
paraffin55 | 0.6061702 | 0.3749454 | 0.618548 | 170 | 55 | 0.17 | 820 | 1.91 | 0.58 | 0.0732 | 0.000729 | 0.0512 | 0.12 | 0.00718 | 1 | 0 | 0 | 30 | 30 | 360 | 0 | hot water | experiment | https://doi.org/10.1016/j.icheatmasstransfer.2025.110104 | Bio-inspired fins and obround shell geometry for enhanced shell-and-tube latent heat storage: An experimental and numerical study
paraffin55 | 0.5709235 | 0.4047279 | 0.708900483 | 170 | 55 | 0.17 | 820 | 1.91 | 0.58 | 0.0732 | 0.000729 | 0.0512 | 0.12 | 0.00718 | 1 | 0 | 0 | 30 | 30 | 360 | 0 | hot water | experiment | https://doi.org/10.1016/j.icheatmasstransfer.2025.110104 | Bio-inspired fins and obround shell geometry for enhanced shell-and-tube latent heat storage: An experimental and numerical study
paraffin55 | 0.5366001 | 0.4358054 | 0.81216045 | 170 | 55 | 0.17 | 820 | 1.91 | 0.58 | 0.0732 | 0.000729 | 0.0512 | 0.12 | 0.00718 | 1 | 0 | 0 | 30 | 30 | 360 | 0 | hot water | experiment | https://doi.org/10.1016/j.icheatmasstransfer.2025.110104 | Bio-inspired fins and obround shell geometry for enhanced shell-and-tube latent heat storage: An experimental and numerical study
paraffin55 | 0.4881467 | 0.4720625 | 0.967050433 | 170 | 55 | 0.17 | 820 | 1.91 | 0.58 | 0.0732 | 0.000729 | 0.0512 | 0.12 | 0.00718 | 1 | 0 | 0 | 30 | 30 | 360 | 0 | hot water | experiment | https://doi.org/10.1016/j.icheatmasstransfer.2025.110104 | Bio-inspired fins and obround shell geometry for enhanced shell-and-tube latent heat storage: An experimental and numerical study
paraffin55 | 0.4478365 | 0.4966654 | 1.1090329 | 170 | 55 | 0.17 | 820 | 1.91 | 0.58 | 0.0732 | 0.000729 | 0.0512 | 0.12 | 0.00718 | 1 | 0 | 0 | 30 | 30 | 360 | 0 | hot water | experiment | https://doi.org/10.1016/j.icheatmasstransfer.2025.110104 | Bio-inspired fins and obround shell geometry for enhanced shell-and-tube latent heat storage: An experimental and numerical study
paraffin55 | 0.3878383 | 0.5277429 | 1.3607291 | 170 | 55 | 0.17 | 820 | 1.91 | 0.58 | 0.0732 | 0.000729 | 0.0512 | 0.12 | 0.00718 | 1 | 0 | 0 | 30 | 30 | 360 | 0 | hot water | experiment | https://doi.org/10.1016/j.icheatmasstransfer.2025.110104 | Bio-inspired fins and obround shell geometry for enhanced shell-and-tube latent heat storage: An experimental and numerical study
paraffin55 | 0.32256 | 0.5471663 | 1.696324 | 170 | 55 | 0.17 | 820 | 1.91 | 0.58 | 0.0732 | 0.000729 | 0.0512 | 0.12 | 0.00718 | 1 | 0 | 0 | 30 | 30 | 360 | 0 | hot water | experiment | https://doi.org/10.1016/j.icheatmasstransfer.2025.110104 | Bio-inspired fins and obround shell geometry for enhanced shell-and-tube latent heat storage: An experimental and numerical study
paraffin55 | 0.2437344 | 0.5691795 | 2.335245167 | 170 | 55 | 0.17 | 820 | 1.91 | 0.58 | 0.0732 | 0.000729 | 0.0512 | 0.12 | 0.00718 | 1 | 0 | 0 | 30 | 30 | 360 | 0 | hot water | experiment | https://doi.org/10.1016/j.icheatmasstransfer.2025.110104 | Bio-inspired fins and obround shell geometry for enhanced shell-and-tube latent heat storage: An experimental and numerical study
paraffin55 | 0.2270546 | 0.575654 | 2.535311333 | 170 | 55 | 0.17 | 820 | 1.91 | 0.58 | 0.0732 | 0.000729 | 0.0512 | 0.12 | 0.00718 | 1 | 0 | 0 | 30 | 30 | 360 | 0 | hot water | experiment | https://doi.org/10.1016/j.icheatmasstransfer.2025.110104 | Bio-inspired fins and obround shell geometry for enhanced shell-and-tube latent heat storage: An experimental and numerical study
paraffin55 | 0.2154258 | 0.5795387 | 2.690201333 | 170 | 55 | 0.17 | 820 | 1.91 | 0.58 | 0.0732 | 0.000729 | 0.0512 | 0.12 | 0.00718 | 1 | 0 | 0 | 30 | 30 | 360 | 0 | hot water | experiment | https://doi.org/10.1016/j.icheatmasstransfer.2025.110104 | Bio-inspired fins and obround shell geometry for enhanced shell-and-tube latent heat storage: An experimental and numerical study
paraffin55 | 0.2069408 | 0.5834233 | 2.819276333 | 170 | 55 | 0.17 | 820 | 1.91 | 0.58 | 0.0732 | 0.000729 | 0.0512 | 0.12 | 0.00718 | 1 | 0 | 0 | 30 | 30 | 360 | 0 | hot water | experiment | https://doi.org/10.1016/j.icheatmasstransfer.2025.110104 | Bio-inspired fins and obround shell geometry for enhanced shell-and-tube latent heat storage: An experimental and numerical study
paraffin55 | 0.1983204 | 0.5847183 | 2.948351333 | 170 | 55 | 0.17 | 820 | 1.91 | 0.58 | 0.0732 | 0.000729 | 0.0512 | 0.12 | 0.00718 | 1 | 0 | 0 | 30 | 30 | 360 | 0 | hot water | experiment | https://doi.org/10.1016/j.icheatmasstransfer.2025.110104 | Bio-inspired fins and obround shell geometry for enhanced shell-and-tube latent heat storage: An experimental and numerical study
paraffin43 | 0.54837 | 0.15209 | 0.277345 | 237.32 | 42.5 | 0.295 | 818.3 | 2.156 | 2.7789 | 0.0222 | 0.003927 | 0.07776 | 0.5 | 0.05341 | 1 | 0 | 0 | 27.5 | 18.5 | 60 | 0 | hot water | experiment | https://doi.org/10.1016/j.applthermaleng.2025.127690 | Experimental investigation on the thermal performance of longitudinally finned tube latent heat thermal energy storage unit
paraffin43 | 0.40692 | 0.22572 | 0.55469 | 237.32 | 42.5 | 0.295 | 818.3 | 2.156 | 2.7789 | 0.0222 | 0.003927 | 0.07776 | 0.5 | 0.05341 | 1 | 0 | 0 | 27.5 | 18.5 | 60 | 0 | hot water | experiment | https://doi.org/10.1016/j.applthermaleng.2025.127690 | Experimental investigation on the thermal performance of longitudinally finned tube latent heat thermal energy storage unit
paraffin43 | 0.36638 | 0.30317 | 0.827488 | 237.32 | 42.5 | 0.295 | 818.3 | 2.156 | 2.7789 | 0.0222 | 0.003927 | 0.07776 | 0.5 | 0.05341 | 1 | 0 | 0 | 27.5 | 18.5 | 60 | 0 | hot water | experiment | https://doi.org/10.1016/j.applthermaleng.2025.127690 | Experimental investigation on the thermal performance of longitudinally finned tube latent heat thermal energy storage unit
paraffin43 | 0.34051 | 0.37776 | 1.109379 | 237.32 | 42.5 | 0.295 | 818.3 | 2.156 | 2.7789 | 0.0222 | 0.003927 | 0.07776 | 0.5 | 0.05341 | 1 | 0 | 0 | 27.5 | 18.5 | 60 | 0 | hot water | experiment | https://doi.org/10.1016/j.applthermaleng.2025.127690 | Experimental investigation on the thermal performance of longitudinally finned tube latent heat thermal energy storage unit
paraffin43 | 0.32688 | 0.4533 | 1.386724 | 237.32 | 42.5 | 0.295 | 818.3 | 2.156 | 2.7789 | 0.0222 | 0.003927 | 0.07776 | 0.5 | 0.05341 | 1 | 0 | 0 | 27.5 | 18.5 | 60 | 0 | hot water | experiment | https://doi.org/10.1016/j.applthermaleng.2025.127690 | Experimental investigation on the thermal performance of longitudinally finned tube latent heat thermal energy storage unit
paraffin43 | 0.3132 | 0.52119 | 1.664069 | 237.32 | 42.5 | 0.295 | 818.3 | 2.156 | 2.7789 | 0.0222 | 0.003927 | 0.07776 | 0.5 | 0.05341 | 1 | 0 | 0 | 27.5 | 18.5 | 60 | 0 | hot water | experiment | https://doi.org/10.1016/j.applthermaleng.2025.127690 | Experimental investigation on the thermal performance of longitudinally finned tube latent heat thermal energy storage unit
paraffin43 | 0.29682 | 0.57759 | 1.94596 | 237.32 | 42.5 | 0.295 | 818.3 | 2.156 | 2.7789 | 0.0222 | 0.003927 | 0.07776 | 0.5 | 0.05341 | 1 | 0 | 0 | 27.5 | 18.5 | 60 | 0 | hot water | experiment | https://doi.org/10.1016/j.applthermaleng.2025.127690 | Experimental investigation on the thermal performance of longitudinally finned tube latent heat thermal energy storage unit
paraffin43 | 0.28129 | 0.62539 | 2.223305 | 237.32 | 42.5 | 0.295 | 818.3 | 2.156 | 2.7789 | 0.0222 | 0.003927 | 0.07776 | 0.5 | 0.05341 | 1 | 0 | 0 | 27.5 | 18.5 | 60 | 0 | hot water | experiment | https://doi.org/10.1016/j.applthermaleng.2025.127690 | Experimental investigation on the thermal performance of longitudinally finned tube latent heat thermal energy storage unit
paraffin43 | 0.26586 | 0.66361 | 2.496103 | 237.32 | 42.5 | 0.295 | 818.3 | 2.156 | 2.7789 | 0.0222 | 0.003927 | 0.07776 | 0.5 | 0.05341 | 1 | 0 | 0 | 27.5 | 18.5 | 60 | 0 | hot water | experiment | https://doi.org/10.1016/j.applthermaleng.2025.127690 | Experimental investigation on the thermal performance of longitudinally finned tube latent heat thermal energy storage unit
paraffin43 | 0.24961 | 0.69227 | 2.773448 | 237.32 | 42.5 | 0.295 | 818.3 | 2.156 | 2.7789 | 0.0222 | 0.003927 | 0.07776 | 0.5 | 0.05341 | 1 | 0 | 0 | 27.5 | 18.5 | 60 | 0 | hot water | experiment | https://doi.org/10.1016/j.applthermaleng.2025.127690 | Experimental investigation on the thermal performance of longitudinally finned tube latent heat thermal energy storage unit
paraffin43 | 0.2338 | 0.71328 | 3.050792 | 237.32 | 42.5 | 0.295 | 818.3 | 2.156 | 2.7789 | 0.0222 | 0.003927 | 0.07776 | 0.5 | 0.05341 | 1 | 0 | 0 | 27.5 | 18.5 | 60 | 0 | hot water | experiment | https://doi.org/10.1016/j.applthermaleng.2025.127690 | Experimental investigation on the thermal performance of longitudinally finned tube latent heat thermal energy storage unit
paraffin43 | 0.21977 | 0.73141 | 3.328137 | 237.32 | 42.5 | 0.295 | 818.3 | 2.156 | 2.7789 | 0.0222 | 0.003927 | 0.07776 | 0.5 | 0.05341 | 1 | 0 | 0 | 27.5 | 18.5 | 60 | 0 | hot water | experiment | https://doi.org/10.1016/j.applthermaleng.2025.127690 | Experimental investigation on the thermal performance of longitudinally finned tube latent heat thermal energy storage unit
paraffin43 | 0.20604 | 0.74476 | 3.614575 | 237.32 | 42.5 | 0.295 | 818.3 | 2.156 | 2.7789 | 0.0222 | 0.003927 | 0.07776 | 0.5 | 0.05341 | 1 | 0 | 0 | 27.5 | 18.5 | 60 | 0 | hot water | experiment | https://doi.org/10.1016/j.applthermaleng.2025.127690 | Experimental investigation on the thermal performance of longitudinally finned tube latent heat thermal energy storage unit
paraffin43 | 0.19381 | 0.75428 | 3.89192 | 237.32 | 42.5 | 0.295 | 818.3 | 2.156 | 2.7789 | 0.0222 | 0.003927 | 0.07776 | 0.5 | 0.05341 | 1 | 0 | 0 | 27.5 | 18.5 | 60 | 0 | hot water | experiment | https://doi.org/10.1016/j.applthermaleng.2025.127690 | Experimental investigation on the thermal performance of longitudinally finned tube latent heat thermal energy storage unit
paraffin43 | 0.18317 | 0.76285 | 4.164718 | 237.32 | 42.5 | 0.295 | 818.3 | 2.156 | 2.7789 | 0.0222 | 0.003927 | 0.07776 | 0.5 | 0.05341 | 1 | 0 | 0 | 27.5 | 18.5 | 60 | 0 | hot water | experiment | https://doi.org/10.1016/j.applthermaleng.2025.127690 | Experimental investigation on the thermal performance of longitudinally finned tube latent heat thermal energy storage unit
paraffin43 | 0.17362 | 0.77046 | 4.437516 | 237.32 | 42.5 | 0.295 | 818.3 | 2.156 | 2.7789 | 0.0222 | 0.003927 | 0.07776 | 0.5 | 0.05341 | 1 | 0 | 0 | 27.5 | 18.5 | 60 | 0 | hot water | experiment | https://doi.org/10.1016/j.applthermaleng.2025.127690 | Experimental investigation on the thermal performance of longitudinally finned tube latent heat thermal energy storage unit
paraffin43 | 0.1645 | 0.77711 | 4.723954 | 237.32 | 42.5 | 0.295 | 818.3 | 2.156 | 2.7789 | 0.0222 | 0.003927 | 0.07776 | 0.5 | 0.05341 | 1 | 0 | 0 | 27.5 | 18.5 | 60 | 0 | hot water | experiment | https://doi.org/10.1016/j.applthermaleng.2025.127690 | Experimental investigation on the thermal performance of longitudinally finned tube latent heat thermal energy storage unit
paraffin43 | 0.15705 | 0.78472 | 4.996752 | 237.32 | 42.5 | 0.295 | 818.3 | 2.156 | 2.7789 | 0.0222 | 0.003927 | 0.07776 | 0.5 | 0.05341 | 1 | 0 | 0 | 27.5 | 18.5 | 60 | 0 | hot water | experiment | https://doi.org/10.1016/j.applthermaleng.2025.127690 | Experimental investigation on the thermal performance of longitudinally finned tube latent heat thermal energy storage unit
paraffin43 | 0.14979 | 0.79137 | 5.28319 | 237.32 | 42.5 | 0.295 | 818.3 | 2.156 | 2.7789 | 0.0222 | 0.003927 | 0.07776 | 0.5 | 0.05341 | 1 | 0 | 0 | 27.5 | 18.5 | 60 | 0 | hot water | experiment | https://doi.org/10.1016/j.applthermaleng.2025.127690 | Experimental investigation on the thermal performance of longitudinally finned tube latent heat thermal energy storage unit
paraffin43 | 0.14346 | 0.79707 | 5.555989 | 237.32 | 42.5 | 0.295 | 818.3 | 2.156 | 2.7789 | 0.0222 | 0.003927 | 0.07776 | 0.5 | 0.05341 | 1 | 0 | 0 | 27.5 | 18.5 | 60 | 0 | hot water | experiment | https://doi.org/10.1016/j.applthermaleng.2025.127690 | Experimental investigation on the thermal performance of longitudinally finned tube latent heat thermal energy storage unit
polyethylene wax + 10% expanded graphite | 0.20809 | 0.91391 | 0.227687 | 114.984 | 120.85 | 1.459 | 998.627 | 2.341 | 41.99 | 0.1034 | 0.0504 | 10.18 | 18.9 | 0.59376 | 1 | 0 | 0 | 4.15 | 95.85 | 2240 | 0 | TMERM 605 | experiment | https://doi.org/10.1016/j.csite.2023.103388 | Experimental study of thermal performance in a rectangular finned-tube latent heat storage device with composite polyethylene wax/expanded graphite
polyethylene wax + 10% expanded graphite | 0.24558 | 0.87453 | 0.280814 | 114.984 | 120.85 | 1.459 | 998.627 | 2.341 | 41.99 | 0.1034 | 0.0504 | 10.18 | 18.9 | 0.59376 | 1 | 0 | 0 | 4.15 | 95.85 | 2240 | 0 | TMERM 605 | experiment | https://doi.org/10.1016/j.csite.2023.103388 | Experimental study of thermal performance in a rectangular finned-tube latent heat storage device with composite polyethylene wax/expanded graphite
polyethylene wax + 10% expanded graphite | 0.27745 | 0.81843 | 0.339 | 114.984 | 120.85 | 1.459 | 998.627 | 2.341 | 41.99 | 0.1034 | 0.0504 | 10.18 | 18.9 | 0.59376 | 1 | 0 | 0 | 4.15 | 95.85 | 2240 | 0 | TMERM 605 | experiment | https://doi.org/10.1016/j.csite.2023.103388 | Experimental study of thermal performance in a rectangular finned-tube latent heat storage device with composite polyethylene wax/expanded graphite
polyethylene wax + 10% expanded graphite | 0.30369 | 0.77448 | 0.392127 | 114.984 | 120.85 | 1.459 | 998.627 | 2.341 | 41.99 | 0.1034 | 0.0504 | 10.18 | 18.9 | 0.59376 | 1 | 0 | 0 | 4.15 | 95.85 | 2240 | 0 | TMERM 605 | experiment | https://doi.org/10.1016/j.csite.2023.103388 | Experimental study of thermal performance in a rectangular finned-tube latent heat storage device with composite polyethylene wax/expanded graphite
polyethylene wax + 10% expanded graphite | 0.32994 | 0.73268 | 0.450314 | 114.984 | 120.85 | 1.459 | 998.627 | 2.341 | 41.99 | 0.1034 | 0.0504 | 10.18 | 18.9 | 0.59376 | 1 | 0 | 0 | 4.15 | 95.85 | 2240 | 0 | TMERM 605 | experiment | https://doi.org/10.1016/j.csite.2023.103388 | Experimental study of thermal performance in a rectangular finned-tube latent heat storage device with composite polyethylene wax/expanded graphite
polyethylene wax + 10% expanded graphite | 0.35431 | 0.70733 | 0.500911 | 114.984 | 120.85 | 1.459 | 998.627 | 2.341 | 41.99 | 0.1034 | 0.0504 | 10.18 | 18.9 | 0.59376 | 1 | 0 | 0 | 4.15 | 95.85 | 2240 | 0 | TMERM 605 | experiment | https://doi.org/10.1016/j.csite.2023.103388 | Experimental study of thermal performance in a rectangular finned-tube latent heat storage device with composite polyethylene wax/expanded graphite
polyethylene wax + 10% expanded graphite | 0.37868 | 0.6773 | 0.559097 | 114.984 | 120.85 | 1.459 | 998.627 | 2.341 | 41.99 | 0.1034 | 0.0504 | 10.18 | 18.9 | 0.59376 | 1 | 0 | 0 | 4.15 | 95.85 | 2240 | 0 | TMERM 605 | experiment | https://doi.org/10.1016/j.csite.2023.103388 | Experimental study of thermal performance in a rectangular finned-tube latent heat storage device with composite polyethylene wax/expanded graphite
polyethylene wax + 10% expanded graphite | 0.39743 | 0.64648 | 0.614754 | 114.984 | 120.85 | 1.459 | 998.627 | 2.341 | 41.99 | 0.1034 | 0.0504 | 10.18 | 18.9 | 0.59376 | 1 | 0 | 0 | 4.15 | 95.85 | 2240 | 0 | TMERM 605 | experiment | https://doi.org/10.1016/j.csite.2023.103388 | Experimental study of thermal performance in a rectangular finned-tube latent heat storage device with composite polyethylene wax/expanded graphite
polyethylene wax + 10% expanded graphite | 0.41617 | 0.62312 | 0.667881 | 114.984 | 120.85 | 1.459 | 998.627 | 2.341 | 41.99 | 0.1034 | 0.0504 | 10.18 | 18.9 | 0.59376 | 1 | 0 | 0 | 4.15 | 95.85 | 2240 | 0 | TMERM 605 | experiment | https://doi.org/10.1016/j.csite.2023.103388 | Experimental study of thermal performance in a rectangular finned-tube latent heat storage device with composite polyethylene wax/expanded graphite
polyethylene wax + 10% expanded graphite | 0.43304 | 0.59851 | 0.723538 | 114.984 | 120.85 | 1.459 | 998.627 | 2.341 | 41.99 | 0.1034 | 0.0504 | 10.18 | 18.9 | 0.59376 | 1 | 0 | 0 | 4.15 | 95.85 | 2240 | 0 | TMERM 605 | experiment | https://doi.org/10.1016/j.csite.2023.103388 | Experimental study of thermal performance in a rectangular finned-tube latent heat storage device with composite polyethylene wax/expanded graphite
polyethylene wax + 10% expanded graphite | 0.44992 | 0.57554 | 0.781724 | 114.984 | 120.85 | 1.459 | 998.627 | 2.341 | 41.99 | 0.1034 | 0.0504 | 10.18 | 18.9 | 0.59376 | 1 | 0 | 0 | 4.15 | 95.85 | 2240 | 0 | TMERM 605 | experiment | https://doi.org/10.1016/j.csite.2023.103388 | Experimental study of thermal performance in a rectangular finned-tube latent heat storage device with composite polyethylene wax/expanded graphite
polyethylene wax + 10% expanded graphite | 0.46679 | 0.55744 | 0.837381 | 114.984 | 120.85 | 1.459 | 998.627 | 2.341 | 41.99 | 0.1034 | 0.0504 | 10.18 | 18.9 | 0.59376 | 1 | 0 | 0 | 4.15 | 95.85 | 2240 | 0 | TMERM 605 | experiment | https://doi.org/10.1016/j.csite.2023.103388 | Experimental study of thermal performance in a rectangular finned-tube latent heat storage device with composite polyethylene wax/expanded graphite
polyethylene wax + 10% expanded graphite | 0.47991 | 0.53892 | 0.890508 | 114.984 | 120.85 | 1.459 | 998.627 | 2.341 | 41.99 | 0.1034 | 0.0504 | 10.18 | 18.9 | 0.59376 | 1 | 0 | 0 | 4.15 | 95.85 | 2240 | 0 | TMERM 605 | experiment | https://doi.org/10.1016/j.csite.2023.103388 | Experimental study of thermal performance in a rectangular finned-tube latent heat storage device with composite polyethylene wax/expanded graphite
polyethylene wax + 10% expanded graphite | 0.49491 | 0.52307 | 0.946165 | 114.984 | 120.85 | 1.459 | 998.627 | 2.341 | 41.99 | 0.1034 | 0.0504 | 10.18 | 18.9 | 0.59376 | 1 | 0 | 0 | 4.15 | 95.85 | 2240 | 0 | TMERM 605 | experiment | https://doi.org/10.1016/j.csite.2023.103388 | Experimental study of thermal performance in a rectangular finned-tube latent heat storage device with composite polyethylene wax/expanded graphite
polyethylene wax + 10% expanded graphite | 0.50803 | 0.50583 | 1.004351 | 114.984 | 120.85 | 1.459 | 998.627 | 2.341 | 41.99 | 0.1034 | 0.0504 | 10.18 | 18.9 | 0.59376 | 1 | 0 | 0 | 4.15 | 95.85 | 2240 | 0 | TMERM 605 | experiment | https://doi.org/10.1016/j.csite.2023.103388 | Experimental study of thermal performance in a rectangular finned-tube latent heat storage device with composite polyethylene wax/expanded graphite
polyethylene wax + 10% expanded graphite | 0.52115 | 0.49165 | 1.060008 | 114.984 | 120.85 | 1.459 | 998.627 | 2.341 | 41.99 | 0.1034 | 0.0504 | 10.18 | 18.9 | 0.59376 | 1 | 0 | 0 | 4.15 | 95.85 | 2240 | 0 | TMERM 605 | experiment | https://doi.org/10.1016/j.csite.2023.103388 | Experimental study of thermal performance in a rectangular finned-tube latent heat storage device with composite polyethylene wax/expanded graphite
polyethylene wax + 10% expanded graphite | 0.5324 | 0.4772 | 1.115665 | 114.984 | 120.85 | 1.459 | 998.627 | 2.341 | 41.99 | 0.1034 | 0.0504 | 10.18 | 18.9 | 0.59376 | 1 | 0 | 0 | 4.15 | 95.85 | 2240 | 0 | TMERM 605 | experiment | https://doi.org/10.1016/j.csite.2023.103388 | Experimental study of thermal performance in a rectangular finned-tube latent heat storage device with composite polyethylene wax/expanded graphite
polyethylene wax + 10% expanded graphite | 0.54365 | 0.46413 | 1.171322 | 114.984 | 120.85 | 1.459 | 998.627 | 2.341 | 41.99 | 0.1034 | 0.0504 | 10.18 | 18.9 | 0.59376 | 1 | 0 | 0 | 4.15 | 95.85 | 2240 | 0 | TMERM 605 | experiment | https://doi.org/10.1016/j.csite.2023.103388 | Experimental study of thermal performance in a rectangular finned-tube latent heat storage device with composite polyethylene wax/expanded graphite
polyethylene wax + 10% expanded graphite | 0.5549 | 0.45318 | 1.224448 | 114.984 | 120.85 | 1.459 | 998.627 | 2.341 | 41.99 | 0.1034 | 0.0504 | 10.18 | 18.9 | 0.59376 | 1 | 0 | 0 | 4.15 | 95.85 | 2240 | 0 | TMERM 605 | experiment | https://doi.org/10.1016/j.csite.2023.103388 | Experimental study of thermal performance in a rectangular finned-tube latent heat storage device with composite polyethylene wax/expanded graphite
polyethylene wax + 10% expanded graphite | 0.56427 | 0.43993 | 1.282635 | 114.984 | 120.85 | 1.459 | 998.627 | 2.341 | 41.99 | 0.1034 | 0.0504 | 10.18 | 18.9 | 0.59376 | 1 | 0 | 0 | 4.15 | 95.85 | 2240 | 0 | TMERM 605 | experiment | https://doi.org/10.1016/j.csite.2023.103388 | Experimental study of thermal performance in a rectangular finned-tube latent heat storage device with composite polyethylene wax/expanded graphite
polyethylene wax + 10% expanded graphite | 0.57552 | 0.43085 | 1.335762 | 114.984 | 120.85 | 1.459 | 998.627 | 2.341 | 41.99 | 0.1034 | 0.0504 | 10.18 | 18.9 | 0.59376 | 1 | 0 | 0 | 4.15 | 95.85 | 2240 | 0 | TMERM 605 | experiment | https://doi.org/10.1016/j.csite.2023.103388 | Experimental study of thermal performance in a rectangular finned-tube latent heat storage device with composite polyethylene wax/expanded graphite
polyethylene wax + 10% expanded graphite | 0.58489 | 0.41959 | 1.393949 | 114.984 | 120.85 | 1.459 | 998.627 | 2.341 | 41.99 | 0.1034 | 0.0504 | 10.18 | 18.9 | 0.59376 | 1 | 0 | 0 | 4.15 | 95.85 | 2240 | 0 | TMERM 605 | experiment | https://doi.org/10.1016/j.csite.2023.103388 | Experimental study of thermal performance in a rectangular finned-tube latent heat storage device with composite polyethylene wax/expanded graphite
polyethylene wax + 10% expanded graphite | 0.59426 | 0.40923 | 1.452135 | 114.984 | 120.85 | 1.459 | 998.627 | 2.341 | 41.99 | 0.1034 | 0.0504 | 10.18 | 18.9 | 0.59376 | 1 | 0 | 0 | 4.15 | 95.85 | 2240 | 0 | TMERM 605 | experiment | https://doi.org/10.1016/j.csite.2023.103388 | Experimental study of thermal performance in a rectangular finned-tube latent heat storage device with composite polyethylene wax/expanded graphite
polyethylene wax + 10% expanded graphite | 0.60176 | 0.39977 | 1.505262 | 114.984 | 120.85 | 1.459 | 998.627 | 2.341 | 41.99 | 0.1034 | 0.0504 | 10.18 | 18.9 | 0.59376 | 1 | 0 | 0 | 4.15 | 95.85 | 2240 | 0 | TMERM 605 | experiment | https://doi.org/10.1016/j.csite.2023.103388 | Experimental study of thermal performance in a rectangular finned-tube latent heat storage device with composite polyethylene wax/expanded graphite
polyethylene wax + 10% expanded graphite | 0.61114 | 0.39152 | 1.560919 | 114.984 | 120.85 | 1.459 | 998.627 | 2.341 | 41.99 | 0.1034 | 0.0504 | 10.18 | 18.9 | 0.59376 | 1 | 0 | 0 | 4.15 | 95.85 | 2240 | 0 | TMERM 605 | experiment | https://doi.org/10.1016/j.csite.2023.103388 | Experimental study of thermal performance in a rectangular finned-tube latent heat storage device with composite polyethylene wax/expanded graphite
polyethylene wax + 10% expanded graphite | 0.62051 | 0.38324 | 1.619105 | 114.984 | 120.85 | 1.459 | 998.627 | 2.341 | 41.99 | 0.1034 | 0.0504 | 10.18 | 18.9 | 0.59376 | 1 | 0 | 0 | 4.15 | 95.85 | 2240 | 0 | TMERM 605 | experiment | https://doi.org/10.1016/j.csite.2023.103388 | Experimental study of thermal performance in a rectangular finned-tube latent heat storage device with composite polyethylene wax/expanded graphite
polyethylene wax + 10% expanded graphite | 0.62801 | 0.37555 | 1.672232 | 114.984 | 120.85 | 1.459 | 998.627 | 2.341 | 41.99 | 0.1034 | 0.0504 | 10.18 | 18.9 | 0.59376 | 1 | 0 | 0 | 4.15 | 95.85 | 2240 | 0 | TMERM 605 | experiment | https://doi.org/10.1016/j.csite.2023.103388 | Experimental study of thermal performance in a rectangular finned-tube latent heat storage device with composite polyethylene wax/expanded graphite
polyethylene wax + 10% expanded graphite | 0.63738 | 0.36888 | 1.727889 | 114.984 | 120.85 | 1.459 | 998.627 | 2.341 | 41.99 | 0.1034 | 0.0504 | 10.18 | 18.9 | 0.59376 | 1 | 0 | 0 | 4.15 | 95.85 | 2240 | 0 | TMERM 605 | experiment | https://doi.org/10.1016/j.csite.2023.103388 | Experimental study of thermal performance in a rectangular finned-tube latent heat storage device with composite polyethylene wax/expanded graphite
polyethylene wax + 10% expanded graphite | 0.64488 | 0.36157 | 1.783546 | 114.984 | 120.85 | 1.459 | 998.627 | 2.341 | 41.99 | 0.1034 | 0.0504 | 10.18 | 18.9 | 0.59376 | 1 | 0 | 0 | 4.15 | 95.85 | 2240 | 0 | TMERM 605 | experiment | https://doi.org/10.1016/j.csite.2023.103388 | Experimental study of thermal performance in a rectangular finned-tube latent heat storage device with composite polyethylene wax/expanded graphite
polyethylene wax + 10% expanded graphite | 0.65425 | 0.35573 | 1.839203 | 114.984 | 120.85 | 1.459 | 998.627 | 2.341 | 41.99 | 0.1034 | 0.0504 | 10.18 | 18.9 | 0.59376 | 1 | 0 | 0 | 4.15 | 95.85 | 2240 | 0 | TMERM 605 | experiment | https://doi.org/10.1016/j.csite.2023.103388 | Experimental study of thermal performance in a rectangular finned-tube latent heat storage device with composite polyethylene wax/expanded graphite
polyethylene wax + 10% expanded graphite | 0.65988 | 0.34778 | 1.897389 | 114.984 | 120.85 | 1.459 | 998.627 | 2.341 | 41.99 | 0.1034 | 0.0504 | 10.18 | 18.9 | 0.59376 | 1 | 0 | 0 | 4.15 | 95.85 | 2240 | 0 | TMERM 605 | experiment | https://doi.org/10.1016/j.csite.2023.103388 | Experimental study of thermal performance in a rectangular finned-tube latent heat storage device with composite polyethylene wax/expanded graphite
polyethylene wax + 10% expanded graphite | 0.6655 | 0.34163 | 1.947986 | 114.984 | 120.85 | 1.459 | 998.627 | 2.341 | 41.99 | 0.1034 | 0.0504 | 10.18 | 18.9 | 0.59376 | 1 | 0 | 0 | 4.15 | 95.85 | 2240 | 0 | TMERM 605 | experiment | https://doi.org/10.1016/j.csite.2023.103388 | Experimental study of thermal performance in a rectangular finned-tube latent heat storage device with composite polyethylene wax/expanded graphite
polyethylene wax + 10% expanded graphite | 0.673 | 0.33589 | 2.003643 | 114.984 | 120.85 | 1.459 | 998.627 | 2.341 | 41.99 | 0.1034 | 0.0504 | 10.18 | 18.9 | 0.59376 | 1 | 0 | 0 | 4.15 | 95.85 | 2240 | 0 | TMERM 605 | experiment | https://doi.org/10.1016/j.csite.2023.103388 | Experimental study of thermal performance in a rectangular finned-tube latent heat storage device with composite polyethylene wax/expanded graphite
polyethylene wax + 10% expanded graphite | 0.67862 | 0.32914 | 2.06183 | 114.984 | 120.85 | 1.459 | 998.627 | 2.341 | 41.99 | 0.1034 | 0.0504 | 10.18 | 18.9 | 0.59376 | 1 | 0 | 0 | 4.15 | 95.85 | 2240 | 0 | TMERM 605 | experiment | https://doi.org/10.1016/j.csite.2023.103388 | Experimental study of thermal performance in a rectangular finned-tube latent heat storage device with composite polyethylene wax/expanded graphite
polyethylene wax + 10% expanded graphite | 0.68612 | 0.32441 | 2.114956 | 114.984 | 120.85 | 1.459 | 998.627 | 2.341 | 41.99 | 0.1034 | 0.0504 | 10.18 | 18.9 | 0.59376 | 1 | 0 | 0 | 4.15 | 95.85 | 2240 | 0 | TMERM 605 | experiment | https://doi.org/10.1016/j.csite.2023.103388 | Experimental study of thermal performance in a rectangular finned-tube latent heat storage device with composite polyethylene wax/expanded graphite
polyethylene wax + 10% expanded graphite | 0.69362 | 0.31918 | 2.173143 | 114.984 | 120.85 | 1.459 | 998.627 | 2.341 | 41.99 | 0.1034 | 0.0504 | 10.18 | 18.9 | 0.59376 | 1 | 0 | 0 | 4.15 | 95.85 | 2240 | 0 | TMERM 605 | experiment | https://doi.org/10.1016/j.csite.2023.103388 | Experimental study of thermal performance in a rectangular finned-tube latent heat storage device with composite polyethylene wax/expanded graphite
polyethylene wax + 10% expanded graphite | 0.69924 | 0.31409 | 2.22627 | 114.984 | 120.85 | 1.459 | 998.627 | 2.341 | 41.99 | 0.1034 | 0.0504 | 10.18 | 18.9 | 0.59376 | 1 | 0 | 0 | 4.15 | 95.85 | 2240 | 0 | TMERM 605 | experiment | https://doi.org/10.1016/j.csite.2023.103388 | Experimental study of thermal performance in a rectangular finned-tube latent heat storage device with composite polyethylene wax/expanded graphite
polyethylene wax + 10% expanded graphite | 0.70487 | 0.30855 | 2.284457 | 114.984 | 120.85 | 1.459 | 998.627 | 2.341 | 41.99 | 0.1034 | 0.0504 | 10.18 | 18.9 | 0.59376 | 1 | 0 | 0 | 4.15 | 95.85 | 2240 | 0 | TMERM 605 | experiment | https://doi.org/10.1016/j.csite.2023.103388 | Experimental study of thermal performance in a rectangular finned-tube latent heat storage device with composite polyethylene wax/expanded graphite
polyethylene wax + 10% expanded graphite | 0.71049 | 0.30427 | 2.335054 | 114.984 | 120.85 | 1.459 | 998.627 | 2.341 | 41.99 | 0.1034 | 0.0504 | 10.18 | 18.9 | 0.59376 | 1 | 0 | 0 | 4.15 | 95.85 | 2240 | 0 | TMERM 605 | experiment | https://doi.org/10.1016/j.csite.2023.103388 | Experimental study of thermal performance in a rectangular finned-tube latent heat storage device with composite polyethylene wax/expanded graphite
polyethylene wax + 10% expanded graphite | 0.71612 | 0.29922 | 2.39324 | 114.984 | 120.85 | 1.459 | 998.627 | 2.341 | 41.99 | 0.1034 | 0.0504 | 10.18 | 18.9 | 0.59376 | 1 | 0 | 0 | 4.15 | 95.85 | 2240 | 0 | TMERM 605 | experiment | https://doi.org/10.1016/j.csite.2023.103388 | Experimental study of thermal performance in a rectangular finned-tube latent heat storage device with composite polyethylene wax/expanded graphite
polyethylene wax + 10% expanded graphite | 0.72361 | 0.29518 | 2.451427 | 114.984 | 120.85 | 1.459 | 998.627 | 2.341 | 41.99 | 0.1034 | 0.0504 | 10.18 | 18.9 | 0.59376 | 1 | 0 | 0 | 4.15 | 95.85 | 2240 | 0 | TMERM 605 | experiment | https://doi.org/10.1016/j.csite.2023.103388 | Experimental study of thermal performance in a rectangular finned-tube latent heat storage device with composite polyethylene wax/expanded graphite
polyethylene wax + 10% expanded graphite | 0.72924 | 0.29058 | 2.509613 | 114.984 | 120.85 | 1.459 | 998.627 | 2.341 | 41.99 | 0.1034 | 0.0504 | 10.18 | 18.9 | 0.59376 | 1 | 0 | 0 | 4.15 | 95.85 | 2240 | 0 | TMERM 605 | experiment | https://doi.org/10.1016/j.csite.2023.103388 | Experimental study of thermal performance in a rectangular finned-tube latent heat storage device with composite polyethylene wax/expanded graphite
polyethylene wax + 10% expanded graphite | 0.73486 | 0.28647 | 2.56527 | 114.984 | 120.85 | 1.459 | 998.627 | 2.341 | 41.99 | 0.1034 | 0.0504 | 10.18 | 18.9 | 0.59376 | 1 | 0 | 0 | 4.15 | 95.85 | 2240 | 0 | TMERM 605 | experiment | https://doi.org/10.1016/j.csite.2023.103388 | Experimental study of thermal performance in a rectangular finned-tube latent heat storage device with composite polyethylene wax/expanded graphite
polyethylene wax + 10% expanded graphite | 0.74049 | 0.28226 | 2.623457 | 114.984 | 120.85 | 1.459 | 998.627 | 2.341 | 41.99 | 0.1034 | 0.0504 | 10.18 | 18.9 | 0.59376 | 1 | 0 | 0 | 4.15 | 95.85 | 2240 | 0 | TMERM 605 | experiment | https://doi.org/10.1016/j.csite.2023.103388 | Experimental study of thermal performance in a rectangular finned-tube latent heat storage device with composite polyethylene wax/expanded graphite
polyethylene wax + 10% expanded graphite | 0.74798 | 0.27919 | 2.679114 | 114.984 | 120.85 | 1.459 | 998.627 | 2.341 | 41.99 | 0.1034 | 0.0504 | 10.18 | 18.9 | 0.59376 | 1 | 0 | 0 | 4.15 | 95.85 | 2240 | 0 | TMERM 605 | experiment | https://doi.org/10.1016/j.csite.2023.103388 | Experimental study of thermal performance in a rectangular finned-tube latent heat storage device with composite polyethylene wax/expanded graphite
polyethylene wax + 10% expanded graphite | 0.75361 | 0.27685 | 2.722121 | 114.984 | 120.85 | 1.459 | 998.627 | 2.341 | 41.99 | 0.1034 | 0.0504 | 10.18 | 18.9 | 0.59376 | 1 | 0 | 0 | 4.15 | 95.85 | 2240 | 0 | TMERM 605 | experiment | https://doi.org/10.1016/j.csite.2023.103388 | Experimental study of thermal performance in a rectangular finned-tube latent heat storage device with composite polyethylene wax/expanded graphite
polyethylene wax + 10% expanded graphite | 0.75736 | 0.2729 | 2.775248 | 114.984 | 120.85 | 1.459 | 998.627 | 2.341 | 41.99 | 0.1034 | 0.0504 | 10.18 | 18.9 | 0.59376 | 1 | 0 | 0 | 4.15 | 95.85 | 2240 | 0 | TMERM 605 | experiment | https://doi.org/10.1016/j.csite.2023.103388 | Experimental study of thermal performance in a rectangular finned-tube latent heat storage device with composite polyethylene wax/expanded graphite
polyethylene wax + 10% expanded graphite | 1.35315 | 0.07874 | 0.058187 | 114.984 | 120.85 | 1.459 | 998.627 | 2.341 | 41.99 | 0.1034 | 0.0504 | 10.18 | 18.9 | 0.59376 | 1 | 0 | 0 | 9.15 | 95.85 | 2240 | 0 | TMERM 605 | experiment | https://doi.org/10.1016/j.csite.2023.103388 | Experimental study of thermal performance in a rectangular finned-tube latent heat storage device with composite polyethylene wax/expanded graphite
polyethylene wax + 10% expanded graphite | 1.31265 | 0.11623 | 0.088545 | 114.984 | 120.85 | 1.459 | 998.627 | 2.341 | 41.99 | 0.1034 | 0.0504 | 10.18 | 18.9 | 0.59376 | 1 | 0 | 0 | 9.15 | 95.85 | 2240 | 0 | TMERM 605 | experiment | https://doi.org/10.1016/j.csite.2023.103388 | Experimental study of thermal performance in a rectangular finned-tube latent heat storage device with composite polyethylene wax/expanded graphite
polyethylene wax + 10% expanded graphite | 1.28442 | 0.14622 | 0.113843 | 114.984 | 120.85 | 1.459 | 998.627 | 2.341 | 41.99 | 0.1034 | 0.0504 | 10.18 | 18.9 | 0.59376 | 1 | 0 | 0 | 9.15 | 95.85 | 2240 | 0 | TMERM 605 | experiment | https://doi.org/10.1016/j.csite.2023.103388 | Experimental study of thermal performance in a rectangular finned-tube latent heat storage device with composite polyethylene wax/expanded graphite
polyethylene wax + 10% expanded graphite | 1.1754 | 0.17247 | 0.146731 | 114.984 | 120.85 | 1.459 | 998.627 | 2.341 | 41.99 | 0.1034 | 0.0504 | 10.18 | 18.9 | 0.59376 | 1 | 0 | 0 | 9.15 | 95.85 | 2240 | 0 | TMERM 605 | experiment | https://doi.org/10.1016/j.csite.2023.103388 | Experimental study of thermal performance in a rectangular finned-tube latent heat storage device with composite polyethylene wax/expanded graphite
polyethylene wax + 10% expanded graphite | 1.09745 | 0.21933 | 0.199858 | 114.984 | 120.85 | 1.459 | 998.627 | 2.341 | 41.99 | 0.1034 | 0.0504 | 10.18 | 18.9 | 0.59376 | 1 | 0 | 0 | 9.15 | 95.85 | 2240 | 0 | TMERM 605 | experiment | https://doi.org/10.1016/j.csite.2023.103388 | Experimental study of thermal performance in a rectangular finned-tube latent heat storage device with composite polyethylene wax/expanded graphite
polyethylene wax + 10% expanded graphite | 1.03448 | 0.26433 | 0.255515 | 114.984 | 120.85 | 1.459 | 998.627 | 2.341 | 41.99 | 0.1034 | 0.0504 | 10.18 | 18.9 | 0.59376 | 1 | 0 | 0 | 9.15 | 95.85 | 2240 | 0 | TMERM 605 | experiment | https://doi.org/10.1016/j.csite.2023.103388 | Experimental study of thermal performance in a rectangular finned-tube latent heat storage device with composite polyethylene wax/expanded graphite
polyethylene wax + 10% expanded graphite | 0.98199 | 0.30557 | 0.311172 | 114.984 | 120.85 | 1.459 | 998.627 | 2.341 | 41.99 | 0.1034 | 0.0504 | 10.18 | 18.9 | 0.59376 | 1 | 0 | 0 | 9.15 | 95.85 | 2240 | 0 | TMERM 605 | experiment | https://doi.org/10.1016/j.csite.2023.103388 | Experimental study of thermal performance in a rectangular finned-tube latent heat storage device with composite polyethylene wax/expanded graphite
polyethylene wax + 10% expanded graphite | 0.9301 | 0.34119 | 0.366829 | 114.984 | 120.85 | 1.459 | 998.627 | 2.341 | 41.99 | 0.1034 | 0.0504 | 10.18 | 18.9 | 0.59376 | 1 | 0 | 0 | 9.15 | 95.85 | 2240 | 0 | TMERM 605 | experiment | https://doi.org/10.1016/j.csite.2023.103388 | Experimental study of thermal performance in a rectangular finned-tube latent heat storage device with composite polyethylene wax/expanded graphite
polyethylene wax + 10% expanded graphite | 0.88744 | 0.37493 | 0.422485 | 114.984 | 120.85 | 1.459 | 998.627 | 2.341 | 41.99 | 0.1034 | 0.0504 | 10.18 | 18.9 | 0.59376 | 1 | 0 | 0 | 9.15 | 95.85 | 2240 | 0 | TMERM 605 | experiment | https://doi.org/10.1016/j.csite.2023.103388 | Experimental study of thermal performance in a rectangular finned-tube latent heat storage device with composite polyethylene wax/expanded graphite
polyethylene wax + 10% expanded graphite | 0.85926 | 0.40867 | 0.475612 | 114.984 | 120.85 | 1.459 | 998.627 | 2.341 | 41.99 | 0.1034 | 0.0504 | 10.18 | 18.9 | 0.59376 | 1 | 0 | 0 | 9.15 | 95.85 | 2240 | 0 | TMERM 605 | experiment | https://doi.org/10.1016/j.csite.2023.103388 | Experimental study of thermal performance in a rectangular finned-tube latent heat storage device with composite polyethylene wax/expanded graphite
polyethylene wax + 10% expanded graphite | 0.81864 | 0.43492 | 0.531269 | 114.984 | 120.85 | 1.459 | 998.627 | 2.341 | 41.99 | 0.1034 | 0.0504 | 10.18 | 18.9 | 0.59376 | 1 | 0 | 0 | 9.15 | 95.85 | 2240 | 0 | TMERM 605 | experiment | https://doi.org/10.1016/j.csite.2023.103388 | Experimental study of thermal performance in a rectangular finned-tube latent heat storage device with composite polyethylene wax/expanded graphite
polyethylene wax + 10% expanded graphite | 0.78573 | 0.46116 | 0.586926 | 114.984 | 120.85 | 1.459 | 998.627 | 2.341 | 41.99 | 0.1034 | 0.0504 | 10.18 | 18.9 | 0.59376 | 1 | 0 | 0 | 9.15 | 95.85 | 2240 | 0 | TMERM 605 | experiment | https://doi.org/10.1016/j.csite.2023.103388 | Experimental study of thermal performance in a rectangular finned-tube latent heat storage device with composite polyethylene wax/expanded graphite
polyethylene wax + 10% expanded graphite | 0.74976 | 0.48178 | 0.642582 | 114.984 | 120.85 | 1.459 | 998.627 | 2.341 | 41.99 | 0.1034 | 0.0504 | 10.18 | 18.9 | 0.59376 | 1 | 0 | 0 | 9.15 | 95.85 | 2240 | 0 | TMERM 605 | experiment | https://doi.org/10.1016/j.csite.2023.103388 | Experimental study of thermal performance in a rectangular finned-tube latent heat storage device with composite polyethylene wax/expanded graphite
polyethylene wax + 10% expanded graphite | 0.71953 | 0.50241 | 0.698239 | 114.984 | 120.85 | 1.459 | 998.627 | 2.341 | 41.99 | 0.1034 | 0.0504 | 10.18 | 18.9 | 0.59376 | 1 | 0 | 0 | 9.15 | 95.85 | 2240 | 0 | TMERM 605 | experiment | https://doi.org/10.1016/j.csite.2023.103388 | Experimental study of thermal performance in a rectangular finned-tube latent heat storage device with composite polyethylene wax/expanded graphite
polyethylene wax + 10% expanded graphite | 0.69128 | 0.52115 | 0.753896 | 114.984 | 120.85 | 1.459 | 998.627 | 2.341 | 41.99 | 0.1034 | 0.0504 | 10.18 | 18.9 | 0.59376 | 1 | 0 | 0 | 9.15 | 95.85 | 2240 | 0 | TMERM 605 | experiment | https://doi.org/10.1016/j.csite.2023.103388 | Experimental study of thermal performance in a rectangular finned-tube latent heat storage device with composite polyethylene wax/expanded graphite
polyethylene wax + 10% expanded graphite | 0.669 | 0.5399 | 0.807023 | 114.984 | 120.85 | 1.459 | 998.627 | 2.341 | 41.99 | 0.1034 | 0.0504 | 10.18 | 18.9 | 0.59376 | 1 | 0 | 0 | 9.15 | 95.85 | 2240 | 0 | TMERM 605 | experiment | https://doi.org/10.1016/j.csite.2023.103388 | Experimental study of thermal performance in a rectangular finned-tube latent heat storage device with composite polyethylene wax/expanded graphite
polyethylene wax + 10% expanded graphite | 0.64105 | 0.55302 | 0.86268 | 114.984 | 120.85 | 1.459 | 998.627 | 2.341 | 41.99 | 0.1034 | 0.0504 | 10.18 | 18.9 | 0.59376 | 1 | 0 | 0 | 9.15 | 95.85 | 2240 | 0 | TMERM 605 | experiment | https://doi.org/10.1016/j.csite.2023.103388 | Experimental study of thermal performance in a rectangular finned-tube latent heat storage device with composite polyethylene wax/expanded graphite
polyethylene wax + 10% expanded graphite | 0.61853 | 0.56802 | 0.918336 | 114.984 | 120.85 | 1.459 | 998.627 | 2.341 | 41.99 | 0.1034 | 0.0504 | 10.18 | 18.9 | 0.59376 | 1 | 0 | 0 | 9.15 | 95.85 | 2240 | 0 | TMERM 605 | experiment | https://doi.org/10.1016/j.csite.2023.103388 | Experimental study of thermal performance in a rectangular finned-tube latent heat storage device with composite polyethylene wax/expanded graphite
polyethylene wax + 10% expanded graphite | 0.59895 | 0.58489 | 0.976523 | 114.984 | 120.85 | 1.459 | 998.627 | 2.341 | 41.99 | 0.1034 | 0.0504 | 10.18 | 18.9 | 0.59376 | 1 | 0 | 0 | 9.15 | 95.85 | 2240 | 0 | TMERM 605 | experiment | https://doi.org/10.1016/j.csite.2023.103388 | Experimental study of thermal performance in a rectangular finned-tube latent heat storage device with composite polyethylene wax/expanded graphite
polyethylene wax + 10% expanded graphite | 0.58118 | 0.59989 | 1.03218 | 114.984 | 120.85 | 1.459 | 998.627 | 2.341 | 41.99 | 0.1034 | 0.0504 | 10.18 | 18.9 | 0.59376 | 1 | 0 | 0 | 9.15 | 95.85 | 2240 | 0 | TMERM 605 | experiment | https://doi.org/10.1016/j.csite.2023.103388 | Experimental study of thermal performance in a rectangular finned-tube latent heat storage device with composite polyethylene wax/expanded graphite
polyethylene wax + 10% expanded graphite | 0.5631 | 0.61114 | 1.085307 | 114.984 | 120.85 | 1.459 | 998.627 | 2.341 | 41.99 | 0.1034 | 0.0504 | 10.18 | 18.9 | 0.59376 | 1 | 0 | 0 | 9.15 | 95.85 | 2240 | 0 | TMERM 605 | experiment | https://doi.org/10.1016/j.csite.2023.103388 | Experimental study of thermal performance in a rectangular finned-tube latent heat storage device with composite polyethylene wax/expanded graphite
polyethylene wax + 10% expanded graphite | 0.55042 | 0.62801 | 1.140963 | 114.984 | 120.85 | 1.459 | 998.627 | 2.341 | 41.99 | 0.1034 | 0.0504 | 10.18 | 18.9 | 0.59376 | 1 | 0 | 0 | 9.15 | 95.85 | 2240 | 0 | TMERM 605 | experiment | https://doi.org/10.1016/j.csite.2023.103388 | Experimental study of thermal performance in a rectangular finned-tube latent heat storage device with composite polyethylene wax/expanded graphite
polyethylene wax + 10% expanded graphite | 0.53422 | 0.63925 | 1.19662 | 114.984 | 120.85 | 1.459 | 998.627 | 2.341 | 41.99 | 0.1034 | 0.0504 | 10.18 | 18.9 | 0.59376 | 1 | 0 | 0 | 9.15 | 95.85 | 2240 | 0 | TMERM 605 | experiment | https://doi.org/10.1016/j.csite.2023.103388 | Experimental study of thermal performance in a rectangular finned-tube latent heat storage device with composite polyethylene wax/expanded graphite
polyethylene wax + 10% expanded graphite | 0.52051 | 0.6505 | 1.249747 | 114.984 | 120.85 | 1.459 | 998.627 | 2.341 | 41.99 | 0.1034 | 0.0504 | 10.18 | 18.9 | 0.59376 | 1 | 0 | 0 | 9.15 | 95.85 | 2240 | 0 | TMERM 605 | experiment | https://doi.org/10.1016/j.csite.2023.103388 | Experimental study of thermal performance in a rectangular finned-tube latent heat storage device with composite polyethylene wax/expanded graphite
polyethylene wax + 10% expanded graphite | 0.50595 | 0.66175 | 1.307934 | 114.984 | 120.85 | 1.459 | 998.627 | 2.341 | 41.99 | 0.1034 | 0.0504 | 10.18 | 18.9 | 0.59376 | 1 | 0 | 0 | 9.15 | 95.85 | 2240 | 0 | TMERM 605 | experiment | https://doi.org/10.1016/j.csite.2023.103388 | Experimental study of thermal performance in a rectangular finned-tube latent heat storage device with composite polyethylene wax/expanded graphite
polyethylene wax + 10% expanded graphite | 0.49172 | 0.673 | 1.36865 | 114.984 | 120.85 | 1.459 | 998.627 | 2.341 | 41.99 | 0.1034 | 0.0504 | 10.18 | 18.9 | 0.59376 | 1 | 0 | 0 | 9.15 | 95.85 | 2240 | 0 | TMERM 605 | experiment | https://doi.org/10.1016/j.csite.2023.103388 | Experimental study of thermal performance in a rectangular finned-tube latent heat storage device with composite polyethylene wax/expanded graphite
polyethylene wax + 10% expanded graphite | 0.47909 | 0.68237 | 1.424307 | 114.984 | 120.85 | 1.459 | 998.627 | 2.341 | 41.99 | 0.1034 | 0.0504 | 10.18 | 18.9 | 0.59376 | 1 | 0 | 0 | 9.15 | 95.85 | 2240 | 0 | TMERM 605 | experiment | https://doi.org/10.1016/j.csite.2023.103388 | Experimental study of thermal performance in a rectangular finned-tube latent heat storage device with composite polyethylene wax/expanded graphite
polyethylene wax + 10% expanded graphite | 0.46821 | 0.69174 | 1.477434 | 114.984 | 120.85 | 1.459 | 998.627 | 2.341 | 41.99 | 0.1034 | 0.0504 | 10.18 | 18.9 | 0.59376 | 1 | 0 | 0 | 9.15 | 95.85 | 2240 | 0 | TMERM 605 | experiment | https://doi.org/10.1016/j.csite.2023.103388 | Experimental study of thermal performance in a rectangular finned-tube latent heat storage device with composite polyethylene wax/expanded graphite
polyethylene wax + 10% expanded graphite | 0.45732 | 0.70112 | 1.53309 | 114.984 | 120.85 | 1.459 | 998.627 | 2.341 | 41.99 | 0.1034 | 0.0504 | 10.18 | 18.9 | 0.59376 | 1 | 0 | 0 | 9.15 | 95.85 | 2240 | 0 | TMERM 605 | experiment | https://doi.org/10.1016/j.csite.2023.103388 | Experimental study of thermal performance in a rectangular finned-tube latent heat storage device with composite polyethylene wax/expanded graphite
polyethylene wax + 10% expanded graphite | 0.44625 | 0.71237 | 1.596337 | 114.984 | 120.85 | 1.459 | 998.627 | 2.341 | 41.99 | 0.1034 | 0.0504 | 10.18 | 18.9 | 0.59376 | 1 | 0 | 0 | 9.15 | 95.85 | 2240 | 0 | TMERM 605 | experiment | https://doi.org/10.1016/j.csite.2023.103388 | Experimental study of thermal performance in a rectangular finned-tube latent heat storage device with composite polyethylene wax/expanded graphite
polyethylene wax + 10% expanded graphite | 0.43823 | 0.72174 | 1.646934 | 114.984 | 120.85 | 1.459 | 998.627 | 2.341 | 41.99 | 0.1034 | 0.0504 | 10.18 | 18.9 | 0.59376 | 1 | 0 | 0 | 9.15 | 95.85 | 2240 | 0 | TMERM 605 | experiment | https://doi.org/10.1016/j.csite.2023.103388 | Experimental study of thermal performance in a rectangular finned-tube latent heat storage device with composite polyethylene wax/expanded graphite
polyethylene wax + 10% expanded graphite | 0.42768 | 0.72924 | 1.70512 | 114.984 | 120.85 | 1.459 | 998.627 | 2.341 | 41.99 | 0.1034 | 0.0504 | 10.18 | 18.9 | 0.59376 | 1 | 0 | 0 | 9.15 | 95.85 | 2240 | 0 | TMERM 605 | experiment | https://doi.org/10.1016/j.csite.2023.103388 | Experimental study of thermal performance in a rectangular finned-tube latent heat storage device with composite polyethylene wax/expanded graphite
polyethylene wax + 10% expanded graphite | 0.41902 | 0.73674 | 1.758247 | 114.984 | 120.85 | 1.459 | 998.627 | 2.341 | 41.99 | 0.1034 | 0.0504 | 10.18 | 18.9 | 0.59376 | 1 | 0 | 0 | 9.15 | 95.85 | 2240 | 0 | TMERM 605 | experiment | https://doi.org/10.1016/j.csite.2023.103388 | Experimental study of thermal performance in a rectangular finned-tube latent heat storage device with composite polyethylene wax/expanded graphite
polyethylene wax + 10% expanded graphite | 0.41029 | 0.74424 | 1.813904 | 114.984 | 120.85 | 1.459 | 998.627 | 2.341 | 41.99 | 0.1034 | 0.0504 | 10.18 | 18.9 | 0.59376 | 1 | 0 | 0 | 9.15 | 95.85 | 2240 | 0 | TMERM 605 | experiment | https://doi.org/10.1016/j.csite.2023.103388 | Experimental study of thermal performance in a rectangular finned-tube latent heat storage device with composite polyethylene wax/expanded graphite
polyethylene wax + 10% expanded graphite | 0.39893 | 0.74986 | 1.87968 | 114.984 | 120.85 | 1.459 | 998.627 | 2.341 | 41.99 | 0.1034 | 0.0504 | 10.18 | 18.9 | 0.59376 | 1 | 0 | 0 | 9.15 | 95.85 | 2240 | 0 | TMERM 605 | experiment | https://doi.org/10.1016/j.csite.2023.103388 | Experimental study of thermal performance in a rectangular finned-tube latent heat storage device with composite polyethylene wax/expanded graphite
polyethylene wax + 10% expanded graphite | 0.39077 | 0.75923 | 1.942927 | 114.984 | 120.85 | 1.459 | 998.627 | 2.341 | 41.99 | 0.1034 | 0.0504 | 10.18 | 18.9 | 0.59376 | 1 | 0 | 0 | 9.15 | 95.85 | 2240 | 0 | TMERM 605 | experiment | https://doi.org/10.1016/j.csite.2023.103388 | Experimental study of thermal performance in a rectangular finned-tube latent heat storage device with composite polyethylene wax/expanded graphite
polyethylene wax + 10% expanded graphite | 0.38318 | 0.76486 | 1.996053 | 114.984 | 120.85 | 1.459 | 998.627 | 2.341 | 41.99 | 0.1034 | 0.0504 | 10.18 | 18.9 | 0.59376 | 1 | 0 | 0 | 9.15 | 95.85 | 2240 | 0 | TMERM 605 | experiment | https://doi.org/10.1016/j.csite.2023.103388 | Experimental study of thermal performance in a rectangular finned-tube latent heat storage device with composite polyethylene wax/expanded graphite
polyethylene wax + 10% expanded graphite | 0.37324 | 0.76861 | 2.0593 | 114.984 | 120.85 | 1.459 | 998.627 | 2.341 | 41.99 | 0.1034 | 0.0504 | 10.18 | 18.9 | 0.59376 | 1 | 0 | 0 | 9.15 | 95.85 | 2240 | 0 | TMERM 605 | experiment | https://doi.org/10.1016/j.csite.2023.103388 | Experimental study of thermal performance in a rectangular finned-tube latent heat storage device with composite polyethylene wax/expanded graphite
polyethylene wax + 10% expanded graphite | 0.36652 | 0.7761 | 2.117486 | 114.984 | 120.85 | 1.459 | 998.627 | 2.341 | 41.99 | 0.1034 | 0.0504 | 10.18 | 18.9 | 0.59376 | 1 | 0 | 0 | 9.15 | 95.85 | 2240 | 0 | TMERM 605 | experiment | https://doi.org/10.1016/j.csite.2023.103388 | Experimental study of thermal performance in a rectangular finned-tube latent heat storage device with composite polyethylene wax/expanded graphite
polyethylene wax + 10% expanded graphite | 0.35972 | 0.78173 | 2.173143 | 114.984 | 120.85 | 1.459 | 998.627 | 2.341 | 41.99 | 0.1034 | 0.0504 | 10.18 | 18.9 | 0.59376 | 1 | 0 | 0 | 9.15 | 95.85 | 2240 | 0 | TMERM 605 | experiment | https://doi.org/10.1016/j.csite.2023.103388 | Experimental study of thermal performance in a rectangular finned-tube latent heat storage device with composite polyethylene wax/expanded graphite
polyethylene wax + 10% expanded graphite | 0.35242 | 0.78548 | 2.2288 | 114.984 | 120.85 | 1.459 | 998.627 | 2.341 | 41.99 | 0.1034 | 0.0504 | 10.18 | 18.9 | 0.59376 | 1 | 0 | 0 | 9.15 | 95.85 | 2240 | 0 | TMERM 605 | experiment | https://doi.org/10.1016/j.csite.2023.103388 | Experimental study of thermal performance in a rectangular finned-tube latent heat storage device with composite polyethylene wax/expanded graphite
polyethylene wax + 10% expanded graphite | 0.3475 | 0.79298 | 2.281927 | 114.984 | 120.85 | 1.459 | 998.627 | 2.341 | 41.99 | 0.1034 | 0.0504 | 10.18 | 18.9 | 0.59376 | 1 | 0 | 0 | 9.15 | 95.85 | 2240 | 0 | TMERM 605 | experiment | https://doi.org/10.1016/j.csite.2023.103388 | Experimental study of thermal performance in a rectangular finned-tube latent heat storage device with composite polyethylene wax/expanded graphite
polyethylene wax + 10% expanded graphite | 0.3393 | 0.79485 | 2.342643 | 114.984 | 120.85 | 1.459 | 998.627 | 2.341 | 41.99 | 0.1034 | 0.0504 | 10.18 | 18.9 | 0.59376 | 1 | 0 | 0 | 9.15 | 95.85 | 2240 | 0 | TMERM 605 | experiment | https://doi.org/10.1016/j.csite.2023.103388 | Experimental study of thermal performance in a rectangular finned-tube latent heat storage device with composite polyethylene wax/expanded graphite
polyethylene wax + 10% expanded graphite | 0.33342 | 0.80047 | 2.40083 | 114.984 | 120.85 | 1.459 | 998.627 | 2.341 | 41.99 | 0.1034 | 0.0504 | 10.18 | 18.9 | 0.59376 | 1 | 0 | 0 | 9.15 | 95.85 | 2240 | 0 | TMERM 605 | experiment | https://doi.org/10.1016/j.csite.2023.103388 | Experimental study of thermal performance in a rectangular finned-tube latent heat storage device with composite polyethylene wax/expanded graphite
polyethylene wax + 10% expanded graphite | 0.32858 | 0.80797 | 2.459016 | 114.984 | 120.85 | 1.459 | 998.627 | 2.341 | 41.99 | 0.1034 | 0.0504 | 10.18 | 18.9 | 0.59376 | 1 | 0 | 0 | 9.15 | 95.85 | 2240 | 0 | TMERM 605 | experiment | https://doi.org/10.1016/j.csite.2023.103388 | Experimental study of thermal performance in a rectangular finned-tube latent heat storage device with composite polyethylene wax/expanded graphite
polyethylene wax + 10% expanded graphite | 0.32279 | 0.81172 | 2.514673 | 114.984 | 120.85 | 1.459 | 998.627 | 2.341 | 41.99 | 0.1034 | 0.0504 | 10.18 | 18.9 | 0.59376 | 1 | 0 | 0 | 9.15 | 95.85 | 2240 | 0 | TMERM 605 | experiment | https://doi.org/10.1016/j.csite.2023.103388 | Experimental study of thermal performance in a rectangular finned-tube latent heat storage device with composite polyethylene wax/expanded graphite
polyethylene wax + 10% expanded graphite | 0.31654 | 0.81922 | 2.588039 | 114.984 | 120.85 | 1.459 | 998.627 | 2.341 | 41.99 | 0.1034 | 0.0504 | 10.18 | 18.9 | 0.59376 | 1 | 0 | 0 | 9.15 | 95.85 | 2240 | 0 | TMERM 605 | experiment | https://doi.org/10.1016/j.csite.2023.103388 | Experimental study of thermal performance in a rectangular finned-tube latent heat storage device with composite polyethylene wax/expanded graphite
polyethylene wax + 10% expanded graphite | 0.3107 | 0.82297 | 2.648755 | 114.984 | 120.85 | 1.459 | 998.627 | 2.341 | 41.99 | 0.1034 | 0.0504 | 10.18 | 18.9 | 0.59376 | 1 | 0 | 0 | 9.15 | 95.85 | 2240 | 0 | TMERM 605 | experiment | https://doi.org/10.1016/j.csite.2023.103388 | Experimental study of thermal performance in a rectangular finned-tube latent heat storage device with composite polyethylene wax/expanded graphite
polyethylene wax + 10% expanded graphite | 0.30679 | 0.83047 | 2.706942 | 114.984 | 120.85 | 1.459 | 998.627 | 2.341 | 41.99 | 0.1034 | 0.0504 | 10.18 | 18.9 | 0.59376 | 1 | 0 | 0 | 9.15 | 95.85 | 2240 | 0 | TMERM 605 | experiment | https://doi.org/10.1016/j.csite.2023.103388 | Experimental study of thermal performance in a rectangular finned-tube latent heat storage device with composite polyethylene wax/expanded graphite
polyethylene wax + 10% expanded graphite | 0.30209 | 0.83609 | 2.767658 | 114.984 | 120.85 | 1.459 | 998.627 | 2.341 | 41.99 | 0.1034 | 0.0504 | 10.18 | 18.9 | 0.59376 | 1 | 0 | 0 | 9.15 | 95.85 | 2240 | 0 | TMERM 605 | experiment | https://doi.org/10.1016/j.csite.2023.103388 | Experimental study of thermal performance in a rectangular finned-tube latent heat storage device with composite polyethylene wax/expanded graphite
polyethylene wax + 10% expanded graphite | 1.85253 | 0.04687 | 0.025299 | 114.984 | 120.85 | 1.459 | 998.627 | 2.341 | 41.99 | 0.1034 | 0.0504 | 10.18 | 18.9 | 0.59376 | 1 | 0 | 0 | 14.15 | 95.85 | 2240 | 0 | TMERM 605 | experiment | https://doi.org/10.1016/j.csite.2023.103388 | Experimental study of thermal performance in a rectangular finned-tube latent heat storage device with composite polyethylene wax/expanded graphite
polyethylene wax + 10% expanded graphite | 1.70755 | 0.09936 | 0.058187 | 114.984 | 120.85 | 1.459 | 998.627 | 2.341 | 41.99 | 0.1034 | 0.0504 | 10.18 | 18.9 | 0.59376 | 1 | 0 | 0 | 14.15 | 95.85 | 2240 | 0 | TMERM 605 | experiment | https://doi.org/10.1016/j.csite.2023.103388 | Experimental study of thermal performance in a rectangular finned-tube latent heat storage device with composite polyethylene wax/expanded graphite
polyethylene wax + 10% expanded graphite | 1.58788 | 0.1406 | 0.088545 | 114.984 | 120.85 | 1.459 | 998.627 | 2.341 | 41.99 | 0.1034 | 0.0504 | 10.18 | 18.9 | 0.59376 | 1 | 0 | 0 | 14.15 | 95.85 | 2240 | 0 | TMERM 605 | experiment | https://doi.org/10.1016/j.csite.2023.103388 | Experimental study of thermal performance in a rectangular finned-tube latent heat storage device with composite polyethylene wax/expanded graphite
polyethylene wax + 10% expanded graphite | 1.56436 | 0.17809 | 0.113843 | 114.984 | 120.85 | 1.459 | 998.627 | 2.341 | 41.99 | 0.1034 | 0.0504 | 10.18 | 18.9 | 0.59376 | 1 | 0 | 0 | 14.15 | 95.85 | 2240 | 0 | TMERM 605 | experiment | https://doi.org/10.1016/j.csite.2023.103388 | Experimental study of thermal performance in a rectangular finned-tube latent heat storage device with composite polyethylene wax/expanded graphite
polyethylene wax + 10% expanded graphite | 1.53591 | 0.21371 | 0.139142 | 114.984 | 120.85 | 1.459 | 998.627 | 2.341 | 41.99 | 0.1034 | 0.0504 | 10.18 | 18.9 | 0.59376 | 1 | 0 | 0 | 14.15 | 95.85 | 2240 | 0 | TMERM 605 | experiment | https://doi.org/10.1016/j.csite.2023.103388 | Experimental study of thermal performance in a rectangular finned-tube latent heat storage device with composite polyethylene wax/expanded graphite
polyethylene wax + 10% expanded graphite | 1.39541 | 0.27182 | 0.194799 | 114.984 | 120.85 | 1.459 | 998.627 | 2.341 | 41.99 | 0.1034 | 0.0504 | 10.18 | 18.9 | 0.59376 | 1 | 0 | 0 | 14.15 | 95.85 | 2240 | 0 | TMERM 605 | experiment | https://doi.org/10.1016/j.csite.2023.103388 | Experimental study of thermal performance in a rectangular finned-tube latent heat storage device with composite polyethylene wax/expanded graphite
polyethylene wax + 10% expanded graphite | 1.31159 | 0.33181 | 0.252985 | 114.984 | 120.85 | 1.459 | 998.627 | 2.341 | 41.99 | 0.1034 | 0.0504 | 10.18 | 18.9 | 0.59376 | 1 | 0 | 0 | 14.15 | 95.85 | 2240 | 0 | TMERM 605 | experiment | https://doi.org/10.1016/j.csite.2023.103388 | Experimental study of thermal performance in a rectangular finned-tube latent heat storage device with composite polyethylene wax/expanded graphite
polyethylene wax + 10% expanded graphite | 1.22297 | 0.38055 | 0.311172 | 114.984 | 120.85 | 1.459 | 998.627 | 2.341 | 41.99 | 0.1034 | 0.0504 | 10.18 | 18.9 | 0.59376 | 1 | 0 | 0 | 14.15 | 95.85 | 2240 | 0 | TMERM 605 | experiment | https://doi.org/10.1016/j.csite.2023.103388 | Experimental study of thermal performance in a rectangular finned-tube latent heat storage device with composite polyethylene wax/expanded graphite
polyethylene wax + 10% expanded graphite | 1.16298 | 0.42367 | 0.364299 | 114.984 | 120.85 | 1.459 | 998.627 | 2.341 | 41.99 | 0.1034 | 0.0504 | 10.18 | 18.9 | 0.59376 | 1 | 0 | 0 | 14.15 | 95.85 | 2240 | 0 | TMERM 605 | experiment | https://doi.org/10.1016/j.csite.2023.103388 | Experimental study of thermal performance in a rectangular finned-tube latent heat storage device with composite polyethylene wax/expanded graphite
polyethylene wax + 10% expanded graphite | 1.10042 | 0.46491 | 0.422485 | 114.984 | 120.85 | 1.459 | 998.627 | 2.341 | 41.99 | 0.1034 | 0.0504 | 10.18 | 18.9 | 0.59376 | 1 | 0 | 0 | 14.15 | 95.85 | 2240 | 0 | TMERM 605 | experiment | https://doi.org/10.1016/j.csite.2023.103388 | Experimental study of thermal performance in a rectangular finned-tube latent heat storage device with composite polyethylene wax/expanded graphite
polyethylene wax + 10% expanded graphite | 1.04845 | 0.49866 | 0.475612 | 114.984 | 120.85 | 1.459 | 998.627 | 2.341 | 41.99 | 0.1034 | 0.0504 | 10.18 | 18.9 | 0.59376 | 1 | 0 | 0 | 14.15 | 95.85 | 2240 | 0 | TMERM 605 | experiment | https://doi.org/10.1016/j.csite.2023.103388 | Experimental study of thermal performance in a rectangular finned-tube latent heat storage device with composite polyethylene wax/expanded graphite
polyethylene wax + 10% expanded graphite | 0.99507 | 0.52865 | 0.531269 | 114.984 | 120.85 | 1.459 | 998.627 | 2.341 | 41.99 | 0.1034 | 0.0504 | 10.18 | 18.9 | 0.59376 | 1 | 0 | 0 | 14.15 | 95.85 | 2240 | 0 | TMERM 605 | experiment | https://doi.org/10.1016/j.csite.2023.103388 | Experimental study of thermal performance in a rectangular finned-tube latent heat storage device with composite polyethylene wax/expanded graphite
polyethylene wax + 10% expanded graphite | 0.94773 | 0.55864 | 0.589456 | 114.984 | 120.85 | 1.459 | 998.627 | 2.341 | 41.99 | 0.1034 | 0.0504 | 10.18 | 18.9 | 0.59376 | 1 | 0 | 0 | 14.15 | 95.85 | 2240 | 0 | TMERM 605 | experiment | https://doi.org/10.1016/j.csite.2023.103388 | Experimental study of thermal performance in a rectangular finned-tube latent heat storage device with composite polyethylene wax/expanded graphite
polyethylene wax + 10% expanded graphite | 0.91314 | 0.58676 | 0.642582 | 114.984 | 120.85 | 1.459 | 998.627 | 2.341 | 41.99 | 0.1034 | 0.0504 | 10.18 | 18.9 | 0.59376 | 1 | 0 | 0 | 14.15 | 95.85 | 2240 | 0 | TMERM 605 | experiment | https://doi.org/10.1016/j.csite.2023.103388 | Experimental study of thermal performance in a rectangular finned-tube latent heat storage device with composite polyethylene wax/expanded graphite
polyethylene wax + 10% expanded graphite | 0.8685 | 0.61301 | 0.705829 | 114.984 | 120.85 | 1.459 | 998.627 | 2.341 | 41.99 | 0.1034 | 0.0504 | 10.18 | 18.9 | 0.59376 | 1 | 0 | 0 | 14.15 | 95.85 | 2240 | 0 | TMERM 605 | experiment | https://doi.org/10.1016/j.csite.2023.103388 | Experimental study of thermal performance in a rectangular finned-tube latent heat storage device with composite polyethylene wax/expanded graphite
polyethylene wax + 10% expanded graphite | 0.84014 | 0.63551 | 0.756426 | 114.984 | 120.85 | 1.459 | 998.627 | 2.341 | 41.99 | 0.1034 | 0.0504 | 10.18 | 18.9 | 0.59376 | 1 | 0 | 0 | 14.15 | 95.85 | 2240 | 0 | TMERM 605 | experiment | https://doi.org/10.1016/j.csite.2023.103388 | Experimental study of thermal performance in a rectangular finned-tube latent heat storage device with composite polyethylene wax/expanded graphite
polyethylene wax + 10% expanded graphite | 0.81005 | 0.65988 | 0.814612 | 114.984 | 120.85 | 1.459 | 998.627 | 2.341 | 41.99 | 0.1034 | 0.0504 | 10.18 | 18.9 | 0.59376 | 1 | 0 | 0 | 14.15 | 95.85 | 2240 | 0 | TMERM 605 | experiment | https://doi.org/10.1016/j.csite.2023.103388 | Experimental study of thermal performance in a rectangular finned-tube latent heat storage device with composite polyethylene wax/expanded graphite
polyethylene wax + 10% expanded graphite | 0.7662 | 0.68425 | 0.893038 | 114.984 | 120.85 | 1.459 | 998.627 | 2.341 | 41.99 | 0.1034 | 0.0504 | 10.18 | 18.9 | 0.59376 | 1 | 0 | 0 | 14.15 | 95.85 | 2240 | 0 | TMERM 605 | experiment | https://doi.org/10.1016/j.csite.2023.103388 | Experimental study of thermal performance in a rectangular finned-tube latent heat storage device with composite polyethylene wax/expanded graphite
polyethylene wax + 10% expanded graphite | 0.72949 | 0.71237 | 0.976523 | 114.984 | 120.85 | 1.459 | 998.627 | 2.341 | 41.99 | 0.1034 | 0.0504 | 10.18 | 18.9 | 0.59376 | 1 | 0 | 0 | 14.15 | 95.85 | 2240 | 0 | TMERM 605 | experiment | https://doi.org/10.1016/j.csite.2023.103388 | Experimental study of thermal performance in a rectangular finned-tube latent heat storage device with composite polyethylene wax/expanded graphite
polyethylene wax + 10% expanded graphite | 0.6969 | 0.74049 | 1.062538 | 114.984 | 120.85 | 1.459 | 998.627 | 2.341 | 41.99 | 0.1034 | 0.0504 | 10.18 | 18.9 | 0.59376 | 1 | 0 | 0 | 14.15 | 95.85 | 2240 | 0 | TMERM 605 | experiment | https://doi.org/10.1016/j.csite.2023.103388 | Experimental study of thermal performance in a rectangular finned-tube latent heat storage device with composite polyethylene wax/expanded graphite
polyethylene wax + 10% expanded graphite | 0.6656 | 0.76111 | 1.143493 | 114.984 | 120.85 | 1.459 | 998.627 | 2.341 | 41.99 | 0.1034 | 0.0504 | 10.18 | 18.9 | 0.59376 | 1 | 0 | 0 | 14.15 | 95.85 | 2240 | 0 | TMERM 605 | experiment | https://doi.org/10.1016/j.csite.2023.103388 | Experimental study of thermal performance in a rectangular finned-tube latent heat storage device with composite polyethylene wax/expanded graphite
polyethylene wax + 10% expanded graphite | 0.63996 | 0.7836 | 1.224448 | 114.984 | 120.85 | 1.459 | 998.627 | 2.341 | 41.99 | 0.1034 | 0.0504 | 10.18 | 18.9 | 0.59376 | 1 | 0 | 0 | 14.15 | 95.85 | 2240 | 0 | TMERM 605 | experiment | https://doi.org/10.1016/j.csite.2023.103388 | Experimental study of thermal performance in a rectangular finned-tube latent heat storage device with composite polyethylene wax/expanded graphite
polyethylene wax + 10% expanded graphite | 0.61345 | 0.80235 | 1.307934 | 114.984 | 120.85 | 1.459 | 998.627 | 2.341 | 41.99 | 0.1034 | 0.0504 | 10.18 | 18.9 | 0.59376 | 1 | 0 | 0 | 14.15 | 95.85 | 2240 | 0 | TMERM 605 | experiment | https://doi.org/10.1016/j.csite.2023.103388 | Experimental study of thermal performance in a rectangular finned-tube latent heat storage device with composite polyethylene wax/expanded graphite
polyethylene wax + 10% expanded graphite | 0.58663 | 0.81922 | 1.396478 | 114.984 | 120.85 | 1.459 | 998.627 | 2.341 | 41.99 | 0.1034 | 0.0504 | 10.18 | 18.9 | 0.59376 | 1 | 0 | 0 | 14.15 | 95.85 | 2240 | 0 | TMERM 605 | experiment | https://doi.org/10.1016/j.csite.2023.103388 | Experimental study of thermal performance in a rectangular finned-tube latent heat storage device with composite polyethylene wax/expanded graphite
polyethylene wax + 10% expanded graphite | 0.56241 | 0.83234 | 1.479964 | 114.984 | 120.85 | 1.459 | 998.627 | 2.341 | 41.99 | 0.1034 | 0.0504 | 10.18 | 18.9 | 0.59376 | 1 | 0 | 0 | 14.15 | 95.85 | 2240 | 0 | TMERM 605 | experiment | https://doi.org/10.1016/j.csite.2023.103388 | Experimental study of thermal performance in a rectangular finned-tube latent heat storage device with composite polyethylene wax/expanded graphite
polyethylene wax + 10% expanded graphite | 0.54077 | 0.84547 | 1.563449 | 114.984 | 120.85 | 1.459 | 998.627 | 2.341 | 41.99 | 0.1034 | 0.0504 | 10.18 | 18.9 | 0.59376 | 1 | 0 | 0 | 14.15 | 95.85 | 2240 | 0 | TMERM 605 | experiment | https://doi.org/10.1016/j.csite.2023.103388 | Experimental study of thermal performance in a rectangular finned-tube latent heat storage device with composite polyethylene wax/expanded graphite
polyethylene wax + 10% expanded graphite | 0.52019 | 0.85671 | 1.646934 | 114.984 | 120.85 | 1.459 | 998.627 | 2.341 | 41.99 | 0.1034 | 0.0504 | 10.18 | 18.9 | 0.59376 | 1 | 0 | 0 | 14.15 | 95.85 | 2240 | 0 | TMERM 605 | experiment | https://doi.org/10.1016/j.csite.2023.103388 | Experimental study of thermal performance in a rectangular finned-tube latent heat storage device with composite polyethylene wax/expanded graphite
polyethylene wax + 10% expanded graphite | 0.50159 | 0.86796 | 1.730419 | 114.984 | 120.85 | 1.459 | 998.627 | 2.341 | 41.99 | 0.1034 | 0.0504 | 10.18 | 18.9 | 0.59376 | 1 | 0 | 0 | 14.15 | 95.85 | 2240 | 0 | TMERM 605 | experiment | https://doi.org/10.1016/j.csite.2023.103388 | Experimental study of thermal performance in a rectangular finned-tube latent heat storage device with composite polyethylene wax/expanded graphite
polyethylene wax + 10% expanded graphite | 0.48331 | 0.87546 | 1.811374 | 114.984 | 120.85 | 1.459 | 998.627 | 2.341 | 41.99 | 0.1034 | 0.0504 | 10.18 | 18.9 | 0.59376 | 1 | 0 | 0 | 14.15 | 95.85 | 2240 | 0 | TMERM 605 | experiment | https://doi.org/10.1016/j.csite.2023.103388 | Experimental study of thermal performance in a rectangular finned-tube latent heat storage device with composite polyethylene wax/expanded graphite
polyethylene wax + 10% expanded graphite | 0.46947 | 0.88483 | 1.88474 | 114.984 | 120.85 | 1.459 | 998.627 | 2.341 | 41.99 | 0.1034 | 0.0504 | 10.18 | 18.9 | 0.59376 | 1 | 0 | 0 | 14.15 | 95.85 | 2240 | 0 | TMERM 605 | experiment | https://doi.org/10.1016/j.csite.2023.103388 | Experimental study of thermal performance in a rectangular finned-tube latent heat storage device with composite polyethylene wax/expanded graphite
polyethylene wax + 10% expanded graphite | 0.452 | 0.89421 | 1.978344 | 114.984 | 120.85 | 1.459 | 998.627 | 2.341 | 41.99 | 0.1034 | 0.0504 | 10.18 | 18.9 | 0.59376 | 1 | 0 | 0 | 14.15 | 95.85 | 2240 | 0 | TMERM 605 | experiment | https://doi.org/10.1016/j.csite.2023.103388 | Experimental study of thermal performance in a rectangular finned-tube latent heat storage device with composite polyethylene wax/expanded graphite
polyethylene wax + 10% expanded graphite | 0.44023 | 0.90545 | 2.05677 | 114.984 | 120.85 | 1.459 | 998.627 | 2.341 | 41.99 | 0.1034 | 0.0504 | 10.18 | 18.9 | 0.59376 | 1 | 0 | 0 | 14.15 | 95.85 | 2240 | 0 | TMERM 605 | experiment | https://doi.org/10.1016/j.csite.2023.103388 | Experimental study of thermal performance in a rectangular finned-tube latent heat storage device with composite polyethylene wax/expanded graphite
polyethylene wax + 10% expanded graphite | 0.42506 | 0.91295 | 2.147845 | 114.984 | 120.85 | 1.459 | 998.627 | 2.341 | 41.99 | 0.1034 | 0.0504 | 10.18 | 18.9 | 0.59376 | 1 | 0 | 0 | 14.15 | 95.85 | 2240 | 0 | TMERM 605 | experiment | https://doi.org/10.1016/j.csite.2023.103388 | Experimental study of thermal performance in a rectangular finned-tube latent heat storage device with composite polyethylene wax/expanded graphite
polyethylene wax + 10% expanded graphite | 0.41629 | 0.92045 | 2.211091 | 114.984 | 120.85 | 1.459 | 998.627 | 2.341 | 41.99 | 0.1034 | 0.0504 | 10.18 | 18.9 | 0.59376 | 1 | 0 | 0 | 14.15 | 95.85 | 2240 | 0 | TMERM 605 | experiment | https://doi.org/10.1016/j.csite.2023.103388 | Experimental study of thermal performance in a rectangular finned-tube latent heat storage device with composite polyethylene wax/expanded graphite
polyethylene wax + 10% expanded graphite | 0.40486 | 0.92795 | 2.292046 | 114.984 | 120.85 | 1.459 | 998.627 | 2.341 | 41.99 | 0.1034 | 0.0504 | 10.18 | 18.9 | 0.59376 | 1 | 0 | 0 | 14.15 | 95.85 | 2240 | 0 | TMERM 605 | experiment | https://doi.org/10.1016/j.csite.2023.103388 | Experimental study of thermal performance in a rectangular finned-tube latent heat storage device with composite polyethylene wax/expanded graphite
polyethylene wax + 10% expanded graphite | 0.39505 | 0.93545 | 2.367942 | 114.984 | 120.85 | 1.459 | 998.627 | 2.341 | 41.99 | 0.1034 | 0.0504 | 10.18 | 18.9 | 0.59376 | 1 | 0 | 0 | 14.15 | 95.85 | 2240 | 0 | TMERM 605 | experiment | https://doi.org/10.1016/j.csite.2023.103388 | Experimental study of thermal performance in a rectangular finned-tube latent heat storage device with composite polyethylene wax/expanded graphite
polyethylene wax + 10% expanded graphite | 0.38505 | 0.94295 | 2.448897 | 114.984 | 120.85 | 1.459 | 998.627 | 2.341 | 41.99 | 0.1034 | 0.0504 | 10.18 | 18.9 | 0.59376 | 1 | 0 | 0 | 14.15 | 95.85 | 2240 | 0 | TMERM 605 | experiment | https://doi.org/10.1016/j.csite.2023.103388 | Experimental study of thermal performance in a rectangular finned-tube latent heat storage device with composite polyethylene wax/expanded graphite
polyethylene wax + 10% expanded graphite | 0.37494 | 0.95045 | 2.534912 | 114.984 | 120.85 | 1.459 | 998.627 | 2.341 | 41.99 | 0.1034 | 0.0504 | 10.18 | 18.9 | 0.59376 | 1 | 0 | 0 | 14.15 | 95.85 | 2240 | 0 | TMERM 605 | experiment | https://doi.org/10.1016/j.csite.2023.103388 | Experimental study of thermal performance in a rectangular finned-tube latent heat storage device with composite polyethylene wax/expanded graphite
polyethylene wax + 10% expanded graphite | 0.36834 | 0.95794 | 2.600688 | 114.984 | 120.85 | 1.459 | 998.627 | 2.341 | 41.99 | 0.1034 | 0.0504 | 10.18 | 18.9 | 0.59376 | 1 | 0 | 0 | 14.15 | 95.85 | 2240 | 0 | TMERM 605 | experiment | https://doi.org/10.1016/j.csite.2023.103388 | Experimental study of thermal performance in a rectangular finned-tube latent heat storage device with composite polyethylene wax/expanded graphite
polyethylene wax + 10% expanded graphite | 0.35699 | 0.96544 | 2.704412 | 114.984 | 120.85 | 1.459 | 998.627 | 2.341 | 41.99 | 0.1034 | 0.0504 | 10.18 | 18.9 | 0.59376 | 1 | 0 | 0 | 14.15 | 95.85 | 2240 | 0 | TMERM 605 | experiment | https://doi.org/10.1016/j.csite.2023.103388 | Experimental study of thermal performance in a rectangular finned-tube latent heat storage device with composite polyethylene wax/expanded graphite
polyethylene wax + 10% expanded graphite | 0.35093 | 0.97482 | 2.777778 | 114.984 | 120.85 | 1.459 | 998.627 | 2.341 | 41.99 | 0.1034 | 0.0504 | 10.18 | 18.9 | 0.59376 | 1 | 0 | 0 | 14.15 | 95.85 | 2240 | 0 | TMERM 605 | experiment | https://doi.org/10.1016/j.csite.2023.103388 | Experimental study of thermal performance in a rectangular finned-tube latent heat storage device with composite polyethylene wax/expanded graphite
polyethylene wax + 10% expanded graphite | 1.85253 | 0.04687 | 0.025299 | 114.984 | 120.85 | 1.459 | 998.627 | 2.341 | 41.99 | 0.1034 | 0.0504 | 10.18 | 18.9 | 0.59376 | 1 | 0 | 0 | 19.15 | 95.85 | 2240 | 0 | TMERM 605 | experiment | https://doi.org/10.1016/j.csite.2023.103388 | Experimental study of thermal performance in a rectangular finned-tube latent heat storage device with composite polyethylene wax/expanded graphite
polyethylene wax + 10% expanded graphite | 1.70755 | 0.09936 | 0.058187 | 114.984 | 120.85 | 1.459 | 998.627 | 2.341 | 41.99 | 0.1034 | 0.0504 | 10.18 | 18.9 | 0.59376 | 1 | 0 | 0 | 19.15 | 95.85 | 2240 | 0 | TMERM 605 | experiment | https://doi.org/10.1016/j.csite.2023.103388 | Experimental study of thermal performance in a rectangular finned-tube latent heat storage device with composite polyethylene wax/expanded graphite
polyethylene wax + 10% expanded graphite | 1.58788 | 0.1406 | 0.088545 | 114.984 | 120.85 | 1.459 | 998.627 | 2.341 | 41.99 | 0.1034 | 0.0504 | 10.18 | 18.9 | 0.59376 | 1 | 0 | 0 | 19.15 | 95.85 | 2240 | 0 | TMERM 605 | experiment | https://doi.org/10.1016/j.csite.2023.103388 | Experimental study of thermal performance in a rectangular finned-tube latent heat storage device with composite polyethylene wax/expanded graphite
polyethylene wax + 10% expanded graphite | 1.56436 | 0.17809 | 0.113843 | 114.984 | 120.85 | 1.459 | 998.627 | 2.341 | 41.99 | 0.1034 | 0.0504 | 10.18 | 18.9 | 0.59376 | 1 | 0 | 0 | 19.15 | 95.85 | 2240 | 0 | TMERM 605 | experiment | https://doi.org/10.1016/j.csite.2023.103388 | Experimental study of thermal performance in a rectangular finned-tube latent heat storage device with composite polyethylene wax/expanded graphite
polyethylene wax + 10% expanded graphite | 1.53591 | 0.21371 | 0.139142 | 114.984 | 120.85 | 1.459 | 998.627 | 2.341 | 41.99 | 0.1034 | 0.0504 | 10.18 | 18.9 | 0.59376 | 1 | 0 | 0 | 19.15 | 95.85 | 2240 | 0 | TMERM 605 | experiment | https://doi.org/10.1016/j.csite.2023.103388 | Experimental study of thermal performance in a rectangular finned-tube latent heat storage device with composite polyethylene wax/expanded graphite
polyethylene wax + 10% expanded graphite | 1.39541 | 0.27182 | 0.194799 | 114.984 | 120.85 | 1.459 | 998.627 | 2.341 | 41.99 | 0.1034 | 0.0504 | 10.18 | 18.9 | 0.59376 | 1 | 0 | 0 | 19.15 | 95.85 | 2240 | 0 | TMERM 605 | experiment | https://doi.org/10.1016/j.csite.2023.103388 | Experimental study of thermal performance in a rectangular finned-tube latent heat storage device with composite polyethylene wax/expanded graphite
polyethylene wax + 10% expanded graphite | 1.31159 | 0.33181 | 0.252985 | 114.984 | 120.85 | 1.459 | 998.627 | 2.341 | 41.99 | 0.1034 | 0.0504 | 10.18 | 18.9 | 0.59376 | 1 | 0 | 0 | 19.15 | 95.85 | 2240 | 0 | TMERM 605 | experiment | https://doi.org/10.1016/j.csite.2023.103388 | Experimental study of thermal performance in a rectangular finned-tube latent heat storage device with composite polyethylene wax/expanded graphite
polyethylene wax + 10% expanded graphite | 1.22297 | 0.38055 | 0.311172 | 114.984 | 120.85 | 1.459 | 998.627 | 2.341 | 41.99 | 0.1034 | 0.0504 | 10.18 | 18.9 | 0.59376 | 1 | 0 | 0 | 19.15 | 95.85 | 2240 | 0 | TMERM 605 | experiment | https://doi.org/10.1016/j.csite.2023.103388 | Experimental study of thermal performance in a rectangular finned-tube latent heat storage device with composite polyethylene wax/expanded graphite
polyethylene wax + 10% expanded graphite | 1.16298 | 0.42367 | 0.364299 | 114.984 | 120.85 | 1.459 | 998.627 | 2.341 | 41.99 | 0.1034 | 0.0504 | 10.18 | 18.9 | 0.59376 | 1 | 0 | 0 | 19.15 | 95.85 | 2240 | 0 | TMERM 605 | experiment | https://doi.org/10.1016/j.csite.2023.103388 | Experimental study of thermal performance in a rectangular finned-tube latent heat storage device with composite polyethylene wax/expanded graphite
polyethylene wax + 10% expanded graphite | 1.10042 | 0.46491 | 0.422485 | 114.984 | 120.85 | 1.459 | 998.627 | 2.341 | 41.99 | 0.1034 | 0.0504 | 10.18 | 18.9 | 0.59376 | 1 | 0 | 0 | 19.15 | 95.85 | 2240 | 0 | TMERM 605 | experiment | https://doi.org/10.1016/j.csite.2023.103388 | Experimental study of thermal performance in a rectangular finned-tube latent heat storage device with composite polyethylene wax/expanded graphite
polyethylene wax + 10% expanded graphite | 1.04845 | 0.49866 | 0.475612 | 114.984 | 120.85 | 1.459 | 998.627 | 2.341 | 41.99 | 0.1034 | 0.0504 | 10.18 | 18.9 | 0.59376 | 1 | 0 | 0 | 19.15 | 95.85 | 2240 | 0 | TMERM 605 | experiment | https://doi.org/10.1016/j.csite.2023.103388 | Experimental study of thermal performance in a rectangular finned-tube latent heat storage device with composite polyethylene wax/expanded graphite
polyethylene wax + 10% expanded graphite | 0.99507 | 0.52865 | 0.531269 | 114.984 | 120.85 | 1.459 | 998.627 | 2.341 | 41.99 | 0.1034 | 0.0504 | 10.18 | 18.9 | 0.59376 | 1 | 0 | 0 | 19.15 | 95.85 | 2240 | 0 | TMERM 605 | experiment | https://doi.org/10.1016/j.csite.2023.103388 | Experimental study of thermal performance in a rectangular finned-tube latent heat storage device with composite polyethylene wax/expanded graphite
polyethylene wax + 10% expanded graphite | 0.94773 | 0.55864 | 0.589456 | 114.984 | 120.85 | 1.459 | 998.627 | 2.341 | 41.99 | 0.1034 | 0.0504 | 10.18 | 18.9 | 0.59376 | 1 | 0 | 0 | 19.15 | 95.85 | 2240 | 0 | TMERM 605 | experiment | https://doi.org/10.1016/j.csite.2023.103388 | Experimental study of thermal performance in a rectangular finned-tube latent heat storage device with composite polyethylene wax/expanded graphite
polyethylene wax + 10% expanded graphite | 0.91314 | 0.58676 | 0.642582 | 114.984 | 120.85 | 1.459 | 998.627 | 2.341 | 41.99 | 0.1034 | 0.0504 | 10.18 | 18.9 | 0.59376 | 1 | 0 | 0 | 19.15 | 95.85 | 2240 | 0 | TMERM 605 | experiment | https://doi.org/10.1016/j.csite.2023.103388 | Experimental study of thermal performance in a rectangular finned-tube latent heat storage device with composite polyethylene wax/expanded graphite
polyethylene wax + 10% expanded graphite | 0.8685 | 0.61301 | 0.705829 | 114.984 | 120.85 | 1.459 | 998.627 | 2.341 | 41.99 | 0.1034 | 0.0504 | 10.18 | 18.9 | 0.59376 | 1 | 0 | 0 | 19.15 | 95.85 | 2240 | 0 | TMERM 605 | experiment | https://doi.org/10.1016/j.csite.2023.103388 | Experimental study of thermal performance in a rectangular finned-tube latent heat storage device with composite polyethylene wax/expanded graphite
polyethylene wax + 10% expanded graphite | 0.84014 | 0.63551 | 0.756426 | 114.984 | 120.85 | 1.459 | 998.627 | 2.341 | 41.99 | 0.1034 | 0.0504 | 10.18 | 18.9 | 0.59376 | 1 | 0 | 0 | 19.15 | 95.85 | 2240 | 0 | TMERM 605 | experiment | https://doi.org/10.1016/j.csite.2023.103388 | Experimental study of thermal performance in a rectangular finned-tube latent heat storage device with composite polyethylene wax/expanded graphite
polyethylene wax + 10% expanded graphite | 0.81005 | 0.65988 | 0.814612 | 114.984 | 120.85 | 1.459 | 998.627 | 2.341 | 41.99 | 0.1034 | 0.0504 | 10.18 | 18.9 | 0.59376 | 1 | 0 | 0 | 19.15 | 95.85 | 2240 | 0 | TMERM 605 | experiment | https://doi.org/10.1016/j.csite.2023.103388 | Experimental study of thermal performance in a rectangular finned-tube latent heat storage device with composite polyethylene wax/expanded graphite
polyethylene wax + 10% expanded graphite | 0.7662 | 0.68425 | 0.893038 | 114.984 | 120.85 | 1.459 | 998.627 | 2.341 | 41.99 | 0.1034 | 0.0504 | 10.18 | 18.9 | 0.59376 | 1 | 0 | 0 | 19.15 | 95.85 | 2240 | 0 | TMERM 605 | experiment | https://doi.org/10.1016/j.csite.2023.103388 | Experimental study of thermal performance in a rectangular finned-tube latent heat storage device with composite polyethylene wax/expanded graphite
polyethylene wax + 10% expanded graphite | 0.72949 | 0.71237 | 0.976523 | 114.984 | 120.85 | 1.459 | 998.627 | 2.341 | 41.99 | 0.1034 | 0.0504 | 10.18 | 18.9 | 0.59376 | 1 | 0 | 0 | 19.15 | 95.85 | 2240 | 0 | TMERM 605 | experiment | https://doi.org/10.1016/j.csite.2023.103388 | Experimental study of thermal performance in a rectangular finned-tube latent heat storage device with composite polyethylene wax/expanded graphite
polyethylene wax + 10% expanded graphite | 0.6969 | 0.74049 | 1.062538 | 114.984 | 120.85 | 1.459 | 998.627 | 2.341 | 41.99 | 0.1034 | 0.0504 | 10.18 | 18.9 | 0.59376 | 1 | 0 | 0 | 19.15 | 95.85 | 2240 | 0 | TMERM 605 | experiment | https://doi.org/10.1016/j.csite.2023.103388 | Experimental study of thermal performance in a rectangular finned-tube latent heat storage device with composite polyethylene wax/expanded graphite
polyethylene wax + 10% expanded graphite | 0.6656 | 0.76111 | 1.143493 | 114.984 | 120.85 | 1.459 | 998.627 | 2.341 | 41.99 | 0.1034 | 0.0504 | 10.18 | 18.9 | 0.59376 | 1 | 0 | 0 | 19.15 | 95.85 | 2240 | 0 | TMERM 605 | experiment | https://doi.org/10.1016/j.csite.2023.103388 | Experimental study of thermal performance in a rectangular finned-tube latent heat storage device with composite polyethylene wax/expanded graphite
polyethylene wax + 10% expanded graphite | 0.63996 | 0.7836 | 1.224448 | 114.984 | 120.85 | 1.459 | 998.627 | 2.341 | 41.99 | 0.1034 | 0.0504 | 10.18 | 18.9 | 0.59376 | 1 | 0 | 0 | 19.15 | 95.85 | 2240 | 0 | TMERM 605 | experiment | https://doi.org/10.1016/j.csite.2023.103388 | Experimental study of thermal performance in a rectangular finned-tube latent heat storage device with composite polyethylene wax/expanded graphite
polyethylene wax + 10% expanded graphite | 0.61345 | 0.80235 | 1.307934 | 114.984 | 120.85 | 1.459 | 998.627 | 2.341 | 41.99 | 0.1034 | 0.0504 | 10.18 | 18.9 | 0.59376 | 1 | 0 | 0 | 19.15 | 95.85 | 2240 | 0 | TMERM 605 | experiment | https://doi.org/10.1016/j.csite.2023.103388 | Experimental study of thermal performance in a rectangular finned-tube latent heat storage device with composite polyethylene wax/expanded graphite
polyethylene wax + 10% expanded graphite | 0.58663 | 0.81922 | 1.396478 | 114.984 | 120.85 | 1.459 | 998.627 | 2.341 | 41.99 | 0.1034 | 0.0504 | 10.18 | 18.9 | 0.59376 | 1 | 0 | 0 | 19.15 | 95.85 | 2240 | 0 | TMERM 605 | experiment | https://doi.org/10.1016/j.csite.2023.103388 | Experimental study of thermal performance in a rectangular finned-tube latent heat storage device with composite polyethylene wax/expanded graphite
polyethylene wax + 10% expanded graphite | 0.56241 | 0.83234 | 1.479964 | 114.984 | 120.85 | 1.459 | 998.627 | 2.341 | 41.99 | 0.1034 | 0.0504 | 10.18 | 18.9 | 0.59376 | 1 | 0 | 0 | 19.15 | 95.85 | 2240 | 0 | TMERM 605 | experiment | https://doi.org/10.1016/j.csite.2023.103388 | Experimental study of thermal performance in a rectangular finned-tube latent heat storage device with composite polyethylene wax/expanded graphite
polyethylene wax + 10% expanded graphite | 0.54077 | 0.84547 | 1.563449 | 114.984 | 120.85 | 1.459 | 998.627 | 2.341 | 41.99 | 0.1034 | 0.0504 | 10.18 | 18.9 | 0.59376 | 1 | 0 | 0 | 19.15 | 95.85 | 2240 | 0 | TMERM 605 | experiment | https://doi.org/10.1016/j.csite.2023.103388 | Experimental study of thermal performance in a rectangular finned-tube latent heat storage device with composite polyethylene wax/expanded graphite
polyethylene wax + 10% expanded graphite | 0.52019 | 0.85671 | 1.646934 | 114.984 | 120.85 | 1.459 | 998.627 | 2.341 | 41.99 | 0.1034 | 0.0504 | 10.18 | 18.9 | 0.59376 | 1 | 0 | 0 | 19.15 | 95.85 | 2240 | 0 | TMERM 605 | experiment | https://doi.org/10.1016/j.csite.2023.103388 | Experimental study of thermal performance in a rectangular finned-tube latent heat storage device with composite polyethylene wax/expanded graphite
polyethylene wax + 10% expanded graphite | 0.50159 | 0.86796 | 1.730419 | 114.984 | 120.85 | 1.459 | 998.627 | 2.341 | 41.99 | 0.1034 | 0.0504 | 10.18 | 18.9 | 0.59376 | 1 | 0 | 0 | 19.15 | 95.85 | 2240 | 0 | TMERM 605 | experiment | https://doi.org/10.1016/j.csite.2023.103388 | Experimental study of thermal performance in a rectangular finned-tube latent heat storage device with composite polyethylene wax/expanded graphite
polyethylene wax + 10% expanded graphite | 0.48331 | 0.87546 | 1.811374 | 114.984 | 120.85 | 1.459 | 998.627 | 2.341 | 41.99 | 0.1034 | 0.0504 | 10.18 | 18.9 | 0.59376 | 1 | 0 | 0 | 19.15 | 95.85 | 2240 | 0 | TMERM 605 | experiment | https://doi.org/10.1016/j.csite.2023.103388 | Experimental study of thermal performance in a rectangular finned-tube latent heat storage device with composite polyethylene wax/expanded graphite
polyethylene wax + 10% expanded graphite | 0.46947 | 0.88483 | 1.88474 | 114.984 | 120.85 | 1.459 | 998.627 | 2.341 | 41.99 | 0.1034 | 0.0504 | 10.18 | 18.9 | 0.59376 | 1 | 0 | 0 | 19.15 | 95.85 | 2240 | 0 | TMERM 605 | experiment | https://doi.org/10.1016/j.csite.2023.103388 | Experimental study of thermal performance in a rectangular finned-tube latent heat storage device with composite polyethylene wax/expanded graphite
polyethylene wax + 10% expanded graphite | 0.452 | 0.89421 | 1.978344 | 114.984 | 120.85 | 1.459 | 998.627 | 2.341 | 41.99 | 0.1034 | 0.0504 | 10.18 | 18.9 | 0.59376 | 1 | 0 | 0 | 19.15 | 95.85 | 2240 | 0 | TMERM 605 | experiment | https://doi.org/10.1016/j.csite.2023.103388 | Experimental study of thermal performance in a rectangular finned-tube latent heat storage device with composite polyethylene wax/expanded graphite
polyethylene wax + 10% expanded graphite | 0.44023 | 0.90545 | 2.05677 | 114.984 | 120.85 | 1.459 | 998.627 | 2.341 | 41.99 | 0.1034 | 0.0504 | 10.18 | 18.9 | 0.59376 | 1 | 0 | 0 | 19.15 | 95.85 | 2240 | 0 | TMERM 605 | experiment | https://doi.org/10.1016/j.csite.2023.103388 | Experimental study of thermal performance in a rectangular finned-tube latent heat storage device with composite polyethylene wax/expanded graphite
polyethylene wax + 10% expanded graphite | 0.42506 | 0.91295 | 2.147845 | 114.984 | 120.85 | 1.459 | 998.627 | 2.341 | 41.99 | 0.1034 | 0.0504 | 10.18 | 18.9 | 0.59376 | 1 | 0 | 0 | 19.15 | 95.85 | 2240 | 0 | TMERM 605 | experiment | https://doi.org/10.1016/j.csite.2023.103388 | Experimental study of thermal performance in a rectangular finned-tube latent heat storage device with composite polyethylene wax/expanded graphite
polyethylene wax + 10% expanded graphite | 0.41629 | 0.92045 | 2.211091 | 114.984 | 120.85 | 1.459 | 998.627 | 2.341 | 41.99 | 0.1034 | 0.0504 | 10.18 | 18.9 | 0.59376 | 1 | 0 | 0 | 19.15 | 95.85 | 2240 | 0 | TMERM 605 | experiment | https://doi.org/10.1016/j.csite.2023.103388 | Experimental study of thermal performance in a rectangular finned-tube latent heat storage device with composite polyethylene wax/expanded graphite
polyethylene wax + 10% expanded graphite | 0.40486 | 0.92795 | 2.292046 | 114.984 | 120.85 | 1.459 | 998.627 | 2.341 | 41.99 | 0.1034 | 0.0504 | 10.18 | 18.9 | 0.59376 | 1 | 0 | 0 | 19.15 | 95.85 | 2240 | 0 | TMERM 605 | experiment | https://doi.org/10.1016/j.csite.2023.103388 | Experimental study of thermal performance in a rectangular finned-tube latent heat storage device with composite polyethylene wax/expanded graphite
polyethylene wax + 10% expanded graphite | 0.39505 | 0.93545 | 2.367942 | 114.984 | 120.85 | 1.459 | 998.627 | 2.341 | 41.99 | 0.1034 | 0.0504 | 10.18 | 18.9 | 0.59376 | 1 | 0 | 0 | 19.15 | 95.85 | 2240 | 0 | TMERM 605 | experiment | https://doi.org/10.1016/j.csite.2023.103388 | Experimental study of thermal performance in a rectangular finned-tube latent heat storage device with composite polyethylene wax/expanded graphite
polyethylene wax + 10% expanded graphite | 0.38505 | 0.94295 | 2.448897 | 114.984 | 120.85 | 1.459 | 998.627 | 2.341 | 41.99 | 0.1034 | 0.0504 | 10.18 | 18.9 | 0.59376 | 1 | 0 | 0 | 19.15 | 95.85 | 2240 | 0 | TMERM 605 | experiment | https://doi.org/10.1016/j.csite.2023.103388 | Experimental study of thermal performance in a rectangular finned-tube latent heat storage device with composite polyethylene wax/expanded graphite
polyethylene wax + 10% expanded graphite | 0.37494 | 0.95045 | 2.534912 | 114.984 | 120.85 | 1.459 | 998.627 | 2.341 | 41.99 | 0.1034 | 0.0504 | 10.18 | 18.9 | 0.59376 | 1 | 0 | 0 | 19.15 | 95.85 | 2240 | 0 | TMERM 605 | experiment | https://doi.org/10.1016/j.csite.2023.103388 | Experimental study of thermal performance in a rectangular finned-tube latent heat storage device with composite polyethylene wax/expanded graphite
polyethylene wax + 10% expanded graphite | 0.36834 | 0.95794 | 2.600688 | 114.984 | 120.85 | 1.459 | 998.627 | 2.341 | 41.99 | 0.1034 | 0.0504 | 10.18 | 18.9 | 0.59376 | 1 | 0 | 0 | 19.15 | 95.85 | 2240 | 0 | TMERM 605 | experiment | https://doi.org/10.1016/j.csite.2023.103388 | Experimental study of thermal performance in a rectangular finned-tube latent heat storage device with composite polyethylene wax/expanded graphite
polyethylene wax + 10% expanded graphite | 0.35699 | 0.96544 | 2.704412 | 114.984 | 120.85 | 1.459 | 998.627 | 2.341 | 41.99 | 0.1034 | 0.0504 | 10.18 | 18.9 | 0.59376 | 1 | 0 | 0 | 19.15 | 95.85 | 2240 | 0 | TMERM 605 | experiment | https://doi.org/10.1016/j.csite.2023.103388 | Experimental study of thermal performance in a rectangular finned-tube latent heat storage device with composite polyethylene wax/expanded graphite
polyethylene wax + 10% expanded graphite | 0.35093 | 0.97482 | 2.777778 | 114.984 | 120.85 | 1.459 | 998.627 | 2.341 | 41.99 | 0.1034 | 0.0504 | 10.18 | 18.9 | 0.59376 | 1 | 0 | 0 | 19.15 | 95.85 | 2240 | 0 | TMERM 605 | experiment | https://doi.org/10.1016/j.csite.2023.103388 | Experimental study of thermal performance in a rectangular finned-tube latent heat storage device with composite polyethylene wax/expanded graphite
polyethylene wax + 10% expanded graphite | 1.92106 | 0.52974 | 0.275754 | 114.984 | 120.85 | 1.459 | 998.627 | 2.341 | 41.99 | 0.1034 | 0.0504 | 10.18 | 18.9 | 0.59376 | 1 | 0 | 0 | 19.15 | 95.85 | 2614 | 0 | TMERM 605 | experiment | https://doi.org/10.1016/j.csite.2023.103388 | Experimental study of thermal performance in a rectangular finned-tube latent heat storage device with composite polyethylene wax/expanded graphite
polyethylene wax + 10% expanded graphite | 1.76349 | 0.59336 | 0.33647 | 114.984 | 120.85 | 1.459 | 998.627 | 2.341 | 41.99 | 0.1034 | 0.0504 | 10.18 | 18.9 | 0.59376 | 1 | 0 | 0 | 19.15 | 95.85 | 2614 | 0 | TMERM 605 | experiment | https://doi.org/10.1016/j.csite.2023.103388 | Experimental study of thermal performance in a rectangular finned-tube latent heat storage device with composite polyethylene wax/expanded graphite
polyethylene wax + 10% expanded graphite | 1.58284 | 0.66072 | 0.417426 | 114.984 | 120.85 | 1.459 | 998.627 | 2.341 | 41.99 | 0.1034 | 0.0504 | 10.18 | 18.9 | 0.59376 | 1 | 0 | 0 | 19.15 | 95.85 | 2614 | 0 | TMERM 605 | experiment | https://doi.org/10.1016/j.csite.2023.103388 | Experimental study of thermal performance in a rectangular finned-tube latent heat storage device with composite polyethylene wax/expanded graphite
polyethylene wax + 10% expanded graphite | 1.44266 | 0.72994 | 0.50597 | 114.984 | 120.85 | 1.459 | 998.627 | 2.341 | 41.99 | 0.1034 | 0.0504 | 10.18 | 18.9 | 0.59376 | 1 | 0 | 0 | 19.15 | 95.85 | 2614 | 0 | TMERM 605 | experiment | https://doi.org/10.1016/j.csite.2023.103388 | Experimental study of thermal performance in a rectangular finned-tube latent heat storage device with composite polyethylene wax/expanded graphite
polyethylene wax + 10% expanded graphite | 1.32534 | 0.78793 | 0.594515 | 114.984 | 120.85 | 1.459 | 998.627 | 2.341 | 41.99 | 0.1034 | 0.0504 | 10.18 | 18.9 | 0.59376 | 1 | 0 | 0 | 19.15 | 95.85 | 2614 | 0 | TMERM 605 | experiment | https://doi.org/10.1016/j.csite.2023.103388 | Experimental study of thermal performance in a rectangular finned-tube latent heat storage device with composite polyethylene wax/expanded graphite
polyethylene wax + 10% expanded graphite | 1.23849 | 0.83656 | 0.675471 | 114.984 | 120.85 | 1.459 | 998.627 | 2.341 | 41.99 | 0.1034 | 0.0504 | 10.18 | 18.9 | 0.59376 | 1 | 0 | 0 | 19.15 | 95.85 | 2614 | 0 | TMERM 605 | experiment | https://doi.org/10.1016/j.csite.2023.103388 | Experimental study of thermal performance in a rectangular finned-tube latent heat storage device with composite polyethylene wax/expanded graphite
polyethylene wax + 10% expanded graphite | 1.14432 | 0.89454 | 0.781724 | 114.984 | 120.85 | 1.459 | 998.627 | 2.341 | 41.99 | 0.1034 | 0.0504 | 10.18 | 18.9 | 0.59376 | 1 | 0 | 0 | 19.15 | 95.85 | 2614 | 0 | TMERM 605 | experiment | https://doi.org/10.1016/j.csite.2023.103388 | Experimental study of thermal performance in a rectangular finned-tube latent heat storage device with composite polyethylene wax/expanded graphite
polyethylene wax + 10% expanded graphite | 1.05104 | 0.94128 | 0.895568 | 114.984 | 120.85 | 1.459 | 998.627 | 2.341 | 41.99 | 0.1034 | 0.0504 | 10.18 | 18.9 | 0.59376 | 1 | 0 | 0 | 19.15 | 95.85 | 2614 | 0 | TMERM 605 | experiment | https://doi.org/10.1016/j.csite.2023.103388 | Experimental study of thermal performance in a rectangular finned-tube latent heat storage device with composite polyethylene wax/expanded graphite
polyethylene wax + 10% expanded graphite | 0.97501 | 0.97678 | 1.001821 | 114.984 | 120.85 | 1.459 | 998.627 | 2.341 | 41.99 | 0.1034 | 0.0504 | 10.18 | 18.9 | 0.59376 | 1 | 0 | 0 | 19.15 | 95.85 | 2614 | 0 | TMERM 605 | experiment | https://doi.org/10.1016/j.csite.2023.103388 | Experimental study of thermal performance in a rectangular finned-tube latent heat storage device with composite polyethylene wax/expanded graphite
polyethylene wax + 10% expanded graphite | 0.90026 | 1.00666 | 1.118195 | 114.984 | 120.85 | 1.459 | 998.627 | 2.341 | 41.99 | 0.1034 | 0.0504 | 10.18 | 18.9 | 0.59376 | 1 | 0 | 0 | 19.15 | 95.85 | 2614 | 0 | TMERM 605 | experiment | https://doi.org/10.1016/j.csite.2023.103388 | Experimental study of thermal performance in a rectangular finned-tube latent heat storage device with composite polyethylene wax/expanded graphite
polyethylene wax + 10% expanded graphite | 0.84175 | 1.03281 | 1.226978 | 114.984 | 120.85 | 1.459 | 998.627 | 2.341 | 41.99 | 0.1034 | 0.0504 | 10.18 | 18.9 | 0.59376 | 1 | 0 | 0 | 19.15 | 95.85 | 2614 | 0 | TMERM 605 | experiment | https://doi.org/10.1016/j.csite.2023.103388 | Experimental study of thermal performance in a rectangular finned-tube latent heat storage device with composite polyethylene wax/expanded graphite
polyethylene wax + 10% expanded graphite | 0.78856 | 1.05333 | 1.335762 | 114.984 | 120.85 | 1.459 | 998.627 | 2.341 | 41.99 | 0.1034 | 0.0504 | 10.18 | 18.9 | 0.59376 | 1 | 0 | 0 | 19.15 | 95.85 | 2614 | 0 | TMERM 605 | experiment | https://doi.org/10.1016/j.csite.2023.103388 | Experimental study of thermal performance in a rectangular finned-tube latent heat storage device with composite polyethylene wax/expanded graphite
polyethylene wax + 10% expanded graphite | 0.7395 | 1.07011 | 1.447075 | 114.984 | 120.85 | 1.459 | 998.627 | 2.341 | 41.99 | 0.1034 | 0.0504 | 10.18 | 18.9 | 0.59376 | 1 | 0 | 0 | 19.15 | 95.85 | 2614 | 0 | TMERM 605 | experiment | https://doi.org/10.1016/j.csite.2023.103388 | Experimental study of thermal performance in a rectangular finned-tube latent heat storage device with composite polyethylene wax/expanded graphite
polyethylene wax + 10% expanded graphite | 0.68882 | 1.09436 | 1.588747 | 114.984 | 120.85 | 1.459 | 998.627 | 2.341 | 41.99 | 0.1034 | 0.0504 | 10.18 | 18.9 | 0.59376 | 1 | 0 | 0 | 19.15 | 95.85 | 2614 | 0 | TMERM 605 | experiment | https://doi.org/10.1016/j.csite.2023.103388 | Experimental study of thermal performance in a rectangular finned-tube latent heat storage device with composite polyethylene wax/expanded graphite
polyethylene wax + 10% expanded graphite | 0.65151 | 1.10926 | 1.702591 | 114.984 | 120.85 | 1.459 | 998.627 | 2.341 | 41.99 | 0.1034 | 0.0504 | 10.18 | 18.9 | 0.59376 | 1 | 0 | 0 | 19.15 | 95.85 | 2614 | 0 | TMERM 605 | experiment | https://doi.org/10.1016/j.csite.2023.103388 | Experimental study of thermal performance in a rectangular finned-tube latent heat storage device with composite polyethylene wax/expanded graphite
polyethylene wax + 10% expanded graphite | 0.60693 | 1.13162 | 1.864501 | 114.984 | 120.85 | 1.459 | 998.627 | 2.341 | 41.99 | 0.1034 | 0.0504 | 10.18 | 18.9 | 0.59376 | 1 | 0 | 0 | 19.15 | 95.85 | 2614 | 0 | TMERM 605 | experiment | https://doi.org/10.1016/j.csite.2023.103388 | Experimental study of thermal performance in a rectangular finned-tube latent heat storage device with composite polyethylene wax/expanded graphite
polyethylene wax + 10% expanded graphite | 0.57429 | 1.15212 | 2.006173 | 114.984 | 120.85 | 1.459 | 998.627 | 2.341 | 41.99 | 0.1034 | 0.0504 | 10.18 | 18.9 | 0.59376 | 1 | 0 | 0 | 19.15 | 95.85 | 2614 | 0 | TMERM 605 | experiment | https://doi.org/10.1016/j.csite.2023.103388 | Experimental study of thermal performance in a rectangular finned-tube latent heat storage device with composite polyethylene wax/expanded graphite
polyethylene wax + 10% expanded graphite | 0.54311 | 1.16514 | 2.145315 | 114.984 | 120.85 | 1.459 | 998.627 | 2.341 | 41.99 | 0.1034 | 0.0504 | 10.18 | 18.9 | 0.59376 | 1 | 0 | 0 | 19.15 | 95.85 | 2614 | 0 | TMERM 605 | experiment | https://doi.org/10.1016/j.csite.2023.103388 | Experimental study of thermal performance in a rectangular finned-tube latent heat storage device with composite polyethylene wax/expanded graphite
polyethylene wax + 10% expanded graphite | 0.51597 | 1.18002 | 2.286986 | 114.984 | 120.85 | 1.459 | 998.627 | 2.341 | 41.99 | 0.1034 | 0.0504 | 10.18 | 18.9 | 0.59376 | 1 | 0 | 0 | 19.15 | 95.85 | 2614 | 0 | TMERM 605 | experiment | https://doi.org/10.1016/j.csite.2023.103388 | Experimental study of thermal performance in a rectangular finned-tube latent heat storage device with composite polyethylene wax/expanded graphite
polyethylene wax + 10% expanded graphite | 0.48819 | 1.19676 | 2.451427 | 114.984 | 120.85 | 1.459 | 998.627 | 2.341 | 41.99 | 0.1034 | 0.0504 | 10.18 | 18.9 | 0.59376 | 1 | 0 | 0 | 19.15 | 95.85 | 2614 | 0 | TMERM 605 | experiment | https://doi.org/10.1016/j.csite.2023.103388 | Experimental study of thermal performance in a rectangular finned-tube latent heat storage device with composite polyethylene wax/expanded graphite
polyethylene wax + 10% expanded graphite | 0.46319 | 1.21163 | 2.615867 | 114.984 | 120.85 | 1.459 | 998.627 | 2.341 | 41.99 | 0.1034 | 0.0504 | 10.18 | 18.9 | 0.59376 | 1 | 0 | 0 | 19.15 | 95.85 | 2614 | 0 | TMERM 605 | experiment | https://doi.org/10.1016/j.csite.2023.103388 | Experimental study of thermal performance in a rectangular finned-tube latent heat storage device with composite polyethylene wax/expanded graphite
polyethylene wax + 10% expanded graphite | 0.44167 | 1.22463 | 2.772718 | 114.984 | 120.85 | 1.459 | 998.627 | 2.341 | 41.99 | 0.1034 | 0.0504 | 10.18 | 18.9 | 0.59376 | 1 | 0 | 0 | 19.15 | 95.85 | 2614 | 0 | TMERM 605 | experiment | https://doi.org/10.1016/j.csite.2023.103388 | Experimental study of thermal performance in a rectangular finned-tube latent heat storage device with composite polyethylene wax/expanded graphite
lauric acid | 1.77533 | 0.36863 | 0.207641 | 178 | 43.5 | 0.1835 | 934.5 | 2.05 | 1.7 | 0.136 | 0.002787 | 0.15486 | 0.21 | 0.003958 | 1 | 0 | 0 | 26.5 | 23.5 | 90 | 0 | hot water | experiment | https://doi.org/10.1016/j.ijheatmasstransfer.2021.121640 | Experimental investigation on the melting and solidification performance enhancement of a fractal latent heat storage unit
lauric acid | 1.53373 | 0.41613 | 0.271318 | 178 | 43.5 | 0.1835 | 934.5 | 2.05 | 1.7 | 0.136 | 0.002787 | 0.15486 | 0.21 | 0.003958 | 1 | 0 | 0 | 26.5 | 23.5 | 90 | 0 | hot water | experiment | https://doi.org/10.1016/j.ijheatmasstransfer.2021.121640 | Experimental investigation on the melting and solidification performance enhancement of a fractal latent heat storage unit
lauric acid | 1.31088 | 0.46938 | 0.358066 | 178 | 43.5 | 0.1835 | 934.5 | 2.05 | 1.7 | 0.136 | 0.002787 | 0.15486 | 0.21 | 0.003958 | 1 | 0 | 0 | 26.5 | 23.5 | 90 | 0 | hot water | experiment | https://doi.org/10.1016/j.ijheatmasstransfer.2021.121640 | Experimental investigation on the melting and solidification performance enhancement of a fractal latent heat storage unit
lauric acid | 1.13746 | 0.52695 | 0.463271 | 178 | 43.5 | 0.1835 | 934.5 | 2.05 | 1.7 | 0.136 | 0.002787 | 0.15486 | 0.21 | 0.003958 | 1 | 0 | 0 | 26.5 | 23.5 | 90 | 0 | hot water | experiment | https://doi.org/10.1016/j.ijheatmasstransfer.2021.121640 | Experimental investigation on the melting and solidification performance enhancement of a fractal latent heat storage unit
lauric acid | 1.02185 | 0.56581 | 0.55371 | 178 | 43.5 | 0.1835 | 934.5 | 2.05 | 1.7 | 0.136 | 0.002787 | 0.15486 | 0.21 | 0.003958 | 1 | 0 | 0 | 26.5 | 23.5 | 90 | 0 | hot water | experiment | https://doi.org/10.1016/j.ijheatmasstransfer.2021.121640 | Experimental investigation on the melting and solidification performance enhancement of a fractal latent heat storage unit
lauric acid | 0.93626 | 0.59532 | 0.635843 | 178 | 43.5 | 0.1835 | 934.5 | 2.05 | 1.7 | 0.136 | 0.002787 | 0.15486 | 0.21 | 0.003958 | 1 | 0 | 0 | 26.5 | 23.5 | 90 | 0 | hot water | experiment | https://doi.org/10.1016/j.ijheatmasstransfer.2021.121640 | Experimental investigation on the melting and solidification performance enhancement of a fractal latent heat storage unit
lauric acid | 0.81279 | 0.62482 | 0.768734 | 178 | 43.5 | 0.1835 | 934.5 | 2.05 | 1.7 | 0.136 | 0.002787 | 0.15486 | 0.21 | 0.003958 | 1 | 0 | 0 | 26.5 | 23.5 | 90 | 0 | hot water | experiment | https://doi.org/10.1016/j.ijheatmasstransfer.2021.121640 | Experimental investigation on the melting and solidification performance enhancement of a fractal latent heat storage unit
lauric acid | 0.75674 | 0.63202 | 0.835179 | 178 | 43.5 | 0.1835 | 934.5 | 2.05 | 1.7 | 0.136 | 0.002787 | 0.15486 | 0.21 | 0.003958 | 1 | 0 | 0 | 26.5 | 23.5 | 90 | 0 | hot water | experiment | https://doi.org/10.1016/j.ijheatmasstransfer.2021.121640 | Experimental investigation on the melting and solidification performance enhancement of a fractal latent heat storage unit
lauric acid | 0.69501 | 0.63562 | 0.914544 | 178 | 43.5 | 0.1835 | 934.5 | 2.05 | 1.7 | 0.136 | 0.002787 | 0.15486 | 0.21 | 0.003958 | 1 | 0 | 0 | 26.5 | 23.5 | 90 | 0 | hot water | experiment | https://doi.org/10.1016/j.ijheatmasstransfer.2021.121640 | Experimental investigation on the melting and solidification performance enhancement of a fractal latent heat storage unit
lauric acid | 0.64168 | 0.63777 | 0.993909 | 178 | 43.5 | 0.1835 | 934.5 | 2.05 | 1.7 | 0.136 | 0.002787 | 0.15486 | 0.21 | 0.003958 | 1 | 0 | 0 | 26.5 | 23.5 | 90 | 0 | hot water | experiment | https://doi.org/10.1016/j.ijheatmasstransfer.2021.121640 | Experimental investigation on the melting and solidification performance enhancement of a fractal latent heat storage unit
lauric acid | 0.57495 | 0.63777 | 1.109265 | 178 | 43.5 | 0.1835 | 934.5 | 2.05 | 1.7 | 0.136 | 0.002787 | 0.15486 | 0.21 | 0.003958 | 1 | 0 | 0 | 26.5 | 23.5 | 90 | 0 | hot water | experiment | https://doi.org/10.1016/j.ijheatmasstransfer.2021.121640 | Experimental investigation on the melting and solidification performance enhancement of a fractal latent heat storage unit
paraffin wax RT44HC | 0.6754981 | 0.0256132875 | 0.03791763 | 218.11 | 44.32 | 0.2 | 750 | 2 | 80 | 0 | 0.12 | 0 | 30 | 1.225 | 1 | 0 | 0 | 15.68 | 22.32 | 300 | 0 | hot water | experiment | https://doi.org/10.1016/j.energy.2019.116083 | An experimental investigation of the heat transfer and energy storage characteristics of a compact latent heat thermal energy storage system for domestic hot water applications
paraffin wax RT44HC | 0.2536206 | 0.04186889 | 0.16508473 | 218.11 | 44.32 | 0.2 | 750 | 2 | 80 | 0 | 0.12 | 0 | 30 | 1.225 | 1 | 0 | 0 | 15.68 | 22.32 | 300 | 0 | hot water | experiment | https://doi.org/10.1016/j.energy.2019.116083 | An experimental investigation of the heat transfer and energy storage characteristics of a compact latent heat thermal energy storage system for domestic hot water applications
paraffin wax RT44HC | 0.2061365 | 0.05649894 | 0.2740851 | 218.11 | 44.32 | 0.2 | 750 | 2 | 80 | 0 | 0.12 | 0 | 30 | 1.225 | 1 | 0 | 0 | 15.68 | 22.32 | 300 | 0 | hot water | experiment | https://doi.org/10.1016/j.energy.2019.116083 | An experimental investigation of the heat transfer and energy storage characteristics of a compact latent heat thermal energy storage system for domestic hot water applications
paraffin wax RT44HC | 0.1734651 | 0.07275454 | 0.4194189 | 218.11 | 44.32 | 0.2 | 750 | 2 | 80 | 0 | 0.12 | 0 | 30 | 1.225 | 1 | 0 | 0 | 15.68 | 22.32 | 300 | 0 | hot water | experiment | https://doi.org/10.1016/j.energy.2019.116083 | An experimental investigation of the heat transfer and energy storage characteristics of a compact latent heat thermal energy storage system for domestic hot water applications
paraffin wax RT44HC | 0.1547307 | 0.08738459 | 0.56475275 | 218.11 | 44.32 | 0.2 | 750 | 2 | 80 | 0 | 0.12 | 0 | 30 | 1.225 | 1 | 0 | 0 | 15.68 | 22.32 | 300 | 0 | hot water | experiment | https://doi.org/10.1016/j.energy.2019.116083 | An experimental investigation of the heat transfer and energy storage characteristics of a compact latent heat thermal energy storage system for domestic hot water applications
paraffin wax RT44HC | 0.1423134 | 0.1036402 | 0.7282533 | 218.11 | 44.32 | 0.2 | 750 | 2 | 80 | 0 | 0.12 | 0 | 30 | 1.225 | 1 | 0 | 0 | 15.68 | 22.32 | 300 | 0 | hot water | experiment | https://doi.org/10.1016/j.energy.2019.116083 | An experimental investigation of the heat transfer and energy storage characteristics of a compact latent heat thermal energy storage system for domestic hot water applications
paraffin wax RT44HC | 0.1335238 | 0.1166447 | 0.8735871 | 218.11 | 44.32 | 0.2 | 750 | 2 | 80 | 0 | 0.12 | 0 | 30 | 1.225 | 1 | 0 | 0 | 15.68 | 22.32 | 300 | 0 | hot water | experiment | https://doi.org/10.1016/j.energy.2019.116083 | An experimental investigation of the heat transfer and energy storage characteristics of a compact latent heat thermal energy storage system for domestic hot water applications
paraffin wax RT44HC | 0.1279271 | 0.1280236 | 1.000754 | 218.11 | 44.32 | 0.2 | 750 | 2 | 80 | 0 | 0.12 | 0 | 30 | 1.225 | 1 | 0 | 0 | 15.68 | 22.32 | 300 | 0 | hot water | experiment | https://doi.org/10.1016/j.energy.2019.116083 | An experimental investigation of the heat transfer and energy storage characteristics of a compact latent heat thermal energy storage system for domestic hot water applications
paraffin wax RT44HC | 0.1241508 | 0.137777 | 1.1097546 | 218.11 | 44.32 | 0.2 | 750 | 2 | 80 | 0 | 0.12 | 0 | 30 | 1.225 | 1 | 0 | 0 | 15.68 | 22.32 | 300 | 0 | hot water | experiment | https://doi.org/10.1016/j.energy.2019.116083 | An experimental investigation of the heat transfer and energy storage characteristics of a compact latent heat thermal energy storage system for domestic hot water applications
paraffin wax RT44HC | 0.1192722 | 0.1475303 | 1.2369217 | 218.11 | 44.32 | 0.2 | 750 | 2 | 80 | 0 | 0.12 | 0 | 30 | 1.225 | 1 | 0 | 0 | 15.68 | 22.32 | 300 | 0 | hot water | experiment | https://doi.org/10.1016/j.energy.2019.116083 | An experimental investigation of the heat transfer and energy storage characteristics of a compact latent heat thermal energy storage system for domestic hot water applications
paraffin wax RT44HC | 0.1161398 | 0.1605348 | 1.382256 | 218.11 | 44.32 | 0.2 | 750 | 2 | 80 | 0 | 0.12 | 0 | 30 | 1.225 | 1 | 0 | 0 | 15.68 | 22.32 | 300 | 0 | hot water | experiment | https://doi.org/10.1016/j.energy.2019.116083 | An experimental investigation of the heat transfer and energy storage characteristics of a compact latent heat thermal energy storage system for domestic hot water applications
paraffin wax RT44HC | 0.1122682 | 0.1735393 | 1.545756 | 218.11 | 44.32 | 0.2 | 750 | 2 | 80 | 0 | 0.12 | 0 | 30 | 1.225 | 1 | 0 | 0 | 15.68 | 22.32 | 300 | 0 | hot water | experiment | https://doi.org/10.1016/j.energy.2019.116083 | An experimental investigation of the heat transfer and energy storage characteristics of a compact latent heat thermal energy storage system for domestic hot water applications
paraffin wax RT44HC | 0.1100884 | 0.1881693 | 1.709257 | 218.11 | 44.32 | 0.2 | 750 | 2 | 80 | 0 | 0.12 | 0 | 30 | 1.225 | 1 | 0 | 0 | 15.68 | 22.32 | 300 | 0 | hot water | experiment | https://doi.org/10.1016/j.energy.2019.116083 | An experimental investigation of the heat transfer and energy storage characteristics of a compact latent heat thermal energy storage system for domestic hot water applications
paraffin wax RT44HC | 0.1113169 | 0.20442495 | 1.836424 | 218.11 | 44.32 | 0.2 | 750 | 2 | 80 | 0 | 0.12 | 0 | 30 | 1.225 | 1 | 0 | 0 | 15.68 | 22.32 | 300 | 0 | hot water | experiment | https://doi.org/10.1016/j.energy.2019.116083 | An experimental investigation of the heat transfer and energy storage characteristics of a compact latent heat thermal energy storage system for domestic hot water applications
paraffin wax RT44HC | 0.107906 | 0.215803875 | 1.999924 | 218.11 | 44.32 | 0.2 | 750 | 2 | 80 | 0 | 0.12 | 0 | 30 | 1.225 | 1 | 0 | 0 | 15.68 | 22.32 | 300 | 0 | hot water | experiment | https://doi.org/10.1016/j.energy.2019.116083 | An experimental investigation of the heat transfer and energy storage characteristics of a compact latent heat thermal energy storage system for domestic hot water applications
paraffin wax RT44HC | 0.1054932 | 0.2320595 | 2.199758 | 218.11 | 44.32 | 0.2 | 750 | 2 | 80 | 0 | 0.12 | 0 | 30 | 1.225 | 1 | 0 | 0 | 15.68 | 22.32 | 300 | 0 | hot water | experiment | https://doi.org/10.1016/j.energy.2019.116083 | An experimental investigation of the heat transfer and energy storage characteristics of a compact latent heat thermal energy storage system for domestic hot water applications
paraffin wax RT44HC | 0.1004406 | 0.2483151 | 2.472259 | 218.11 | 44.32 | 0.2 | 750 | 2 | 80 | 0 | 0.12 | 0 | 30 | 1.225 | 1 | 0 | 0 | 15.68 | 22.32 | 300 | 0 | hot water | experiment | https://doi.org/10.1016/j.energy.2019.116083 | An experimental investigation of the heat transfer and energy storage characteristics of a compact latent heat thermal energy storage system for domestic hot water applications
paraffin wax RT44HC | 0.1014459 | 0.2710729 | 2.672093 | 218.11 | 44.32 | 0.2 | 750 | 2 | 80 | 0 | 0.12 | 0 | 30 | 1.225 | 1 | 0 | 0 | 15.68 | 22.32 | 300 | 0 | hot water | experiment | https://doi.org/10.1016/j.energy.2019.116083 | An experimental investigation of the heat transfer and energy storage characteristics of a compact latent heat thermal energy storage system for domestic hot water applications
paraffin wax RT44HC | 0.09929501 | 0.2905797 | 2.9264275 | 218.11 | 44.32 | 0.2 | 750 | 2 | 80 | 0 | 0.12 | 0 | 30 | 1.225 | 1 | 0 | 0 | 15.68 | 22.32 | 300 | 0 | hot water | experiment | https://doi.org/10.1016/j.energy.2019.116083 | An experimental investigation of the heat transfer and energy storage characteristics of a compact latent heat thermal energy storage system for domestic hot water applications
paraffin wax RT44HC | 0.09744262 | 0.31171195 | 3.198928 | 218.11 | 44.32 | 0.2 | 750 | 2 | 80 | 0 | 0.12 | 0 | 30 | 1.225 | 1 | 0 | 0 | 15.68 | 22.32 | 300 | 0 | hot water | experiment | https://doi.org/10.1016/j.energy.2019.116083 | An experimental investigation of the heat transfer and energy storage characteristics of a compact latent heat thermal energy storage system for domestic hot water applications
paraffin wax RT44HC | 0.09591471 | 0.331218675 | 3.4532625 | 218.11 | 44.32 | 0.2 | 750 | 2 | 80 | 0 | 0.12 | 0 | 30 | 1.225 | 1 | 0 | 0 | 15.68 | 22.32 | 300 | 0 | hot water | experiment | https://doi.org/10.1016/j.energy.2019.116083 | An experimental investigation of the heat transfer and energy storage characteristics of a compact latent heat thermal energy storage system for domestic hot water applications
paraffin wax RT44HC | 0.09541515 | 0.35722765 | 3.74393 | 218.11 | 44.32 | 0.2 | 750 | 2 | 80 | 0 | 0.12 | 0 | 30 | 1.225 | 1 | 0 | 0 | 15.68 | 22.32 | 300 | 0 | hot water | experiment | https://doi.org/10.1016/j.energy.2019.116083 | An experimental investigation of the heat transfer and energy storage characteristics of a compact latent heat thermal energy storage system for domestic hot water applications
paraffin wax RT44HC | 0.09635097 | 0.3799855 | 3.943764 | 218.11 | 44.32 | 0.2 | 750 | 2 | 80 | 0 | 0.12 | 0 | 30 | 1.225 | 1 | 0 | 0 | 15.68 | 22.32 | 300 | 0 | hot water | experiment | https://doi.org/10.1016/j.energy.2019.116083 | An experimental investigation of the heat transfer and energy storage characteristics of a compact latent heat thermal energy storage system for domestic hot water applications
paraffin wax RT44HC | 0.09477306 | 0.3978667 | 4.1980985 | 218.11 | 44.32 | 0.2 | 750 | 2 | 80 | 0 | 0.12 | 0 | 30 | 1.225 | 1 | 0 | 0 | 15.68 | 22.32 | 300 | 0 | hot water | experiment | https://doi.org/10.1016/j.energy.2019.116083 | An experimental investigation of the heat transfer and energy storage characteristics of a compact latent heat thermal energy storage system for domestic hot water applications
paraffin wax RT44HC | 0.09375798 | 0.415747825 | 4.434266 | 218.11 | 44.32 | 0.2 | 750 | 2 | 80 | 0 | 0.12 | 0 | 30 | 1.225 | 1 | 0 | 0 | 15.68 | 22.32 | 300 | 0 | hot water | experiment | https://doi.org/10.1016/j.energy.2019.116083 | An experimental investigation of the heat transfer and energy storage characteristics of a compact latent heat thermal energy storage system for domestic hot water applications
paraffin wax RT44HC | 0.09360586 | 0.430377875 | 4.5977665 | 218.11 | 44.32 | 0.2 | 750 | 2 | 80 | 0 | 0.12 | 0 | 30 | 1.225 | 1 | 0 | 0 | 15.68 | 22.32 | 300 | 0 | hot water | experiment | https://doi.org/10.1016/j.energy.2019.116083 | An experimental investigation of the heat transfer and energy storage characteristics of a compact latent heat thermal energy storage system for domestic hot water applications
paraffin wax RT44HC | 0.09068683 | 0.448259 | 4.942934 | 218.11 | 44.32 | 0.2 | 750 | 2 | 80 | 0 | 0.12 | 0 | 30 | 1.225 | 1 | 0 | 0 | 15.68 | 22.32 | 300 | 0 | hot water | experiment | https://doi.org/10.1016/j.energy.2019.116083 | An experimental investigation of the heat transfer and energy storage characteristics of a compact latent heat thermal energy storage system for domestic hot water applications
paraffin wax RT44HC | 0.09000776 | 0.4628891 | 5.142768 | 218.11 | 44.32 | 0.2 | 750 | 2 | 80 | 0 | 0.12 | 0 | 30 | 1.225 | 1 | 0 | 0 | 15.68 | 22.32 | 300 | 0 | hot water | experiment | https://doi.org/10.1016/j.energy.2019.116083 | An experimental investigation of the heat transfer and energy storage characteristics of a compact latent heat thermal energy storage system for domestic hot water applications
paraffin wax RT44HC | 0.08877576 | 0.4775191 | 5.378936 | 218.11 | 44.32 | 0.2 | 750 | 2 | 80 | 0 | 0.12 | 0 | 30 | 1.225 | 1 | 0 | 0 | 15.68 | 22.32 | 300 | 0 | hot water | experiment | https://doi.org/10.1016/j.energy.2019.116083 | An experimental investigation of the heat transfer and energy storage characteristics of a compact latent heat thermal energy storage system for domestic hot water applications
paraffin wax RT44HC | 0.08653701 | 0.4937747 | 5.705937 | 218.11 | 44.32 | 0.2 | 750 | 2 | 80 | 0 | 0.12 | 0 | 30 | 1.225 | 1 | 0 | 0 | 15.68 | 22.32 | 300 | 0 | hot water | experiment | https://doi.org/10.1016/j.energy.2019.116083 | An experimental investigation of the heat transfer and energy storage characteristics of a compact latent heat thermal energy storage system for domestic hot water applications
paraffin wax RT44HC | 0.08506656 | 0.5116559 | 6.014771 | 218.11 | 44.32 | 0.2 | 750 | 2 | 80 | 0 | 0.12 | 0 | 30 | 1.225 | 1 | 0 | 0 | 15.68 | 22.32 | 300 | 0 | hot water | experiment | https://doi.org/10.1016/j.energy.2019.116083 | An experimental investigation of the heat transfer and energy storage characteristics of a compact latent heat thermal energy storage system for domestic hot water applications
paraffin wax RT44HC | 0.08302419 | 0.5295371 | 6.378106 | 218.11 | 44.32 | 0.2 | 750 | 2 | 80 | 0 | 0.12 | 0 | 30 | 1.225 | 1 | 0 | 0 | 15.68 | 22.32 | 300 | 0 | hot water | experiment | https://doi.org/10.1016/j.energy.2019.116083 | An experimental investigation of the heat transfer and energy storage characteristics of a compact latent heat thermal energy storage system for domestic hot water applications
paraffin wax RT44HC | 0.0813776 | 0.5441671 | 6.68694 | 218.11 | 44.32 | 0.2 | 750 | 2 | 80 | 0 | 0.12 | 0 | 30 | 1.225 | 1 | 0 | 0 | 15.68 | 22.32 | 300 | 0 | hot water | experiment | https://doi.org/10.1016/j.energy.2019.116083 | An experimental investigation of the heat transfer and energy storage characteristics of a compact latent heat thermal energy storage system for domestic hot water applications
paraffin wax RT44HC | 0.07954071 | 0.5636738 | 7.086608 | 218.11 | 44.32 | 0.2 | 750 | 2 | 80 | 0 | 0.12 | 0 | 30 | 1.225 | 1 | 0 | 0 | 15.68 | 22.32 | 300 | 0 | hot water | experiment | https://doi.org/10.1016/j.energy.2019.116083 | An experimental investigation of the heat transfer and energy storage characteristics of a compact latent heat thermal energy storage system for domestic hot water applications
paraffin wax RT44HC | 0.07638528 | 0.581555 | 7.613443 | 218.11 | 44.32 | 0.2 | 750 | 2 | 80 | 0 | 0.12 | 0 | 30 | 1.225 | 1 | 0 | 0 | 15.68 | 22.32 | 300 | 0 | hot water | experiment | https://doi.org/10.1016/j.energy.2019.116083 | An experimental investigation of the heat transfer and energy storage characteristics of a compact latent heat thermal energy storage system for domestic hot water applications
paraffin wax RT44HC | 0.07484387 | 0.5929339 | 7.922278 | 218.11 | 44.32 | 0.2 | 750 | 2 | 80 | 0 | 0.12 | 0 | 30 | 1.225 | 1 | 0 | 0 | 15.68 | 22.32 | 300 | 0 | hot water | experiment | https://doi.org/10.1016/j.energy.2019.116083 | An experimental investigation of the heat transfer and energy storage characteristics of a compact latent heat thermal energy storage system for domestic hot water applications
paraffin wax RT44HC | 0.07361562 | 0.6059384 | 8.231112 | 218.11 | 44.32 | 0.2 | 750 | 2 | 80 | 0 | 0.12 | 0 | 30 | 1.225 | 1 | 0 | 0 | 15.68 | 22.32 | 300 | 0 | hot water | experiment | https://doi.org/10.1016/j.energy.2019.116083 | An experimental investigation of the heat transfer and energy storage characteristics of a compact latent heat thermal energy storage system for domestic hot water applications
paraffin wax RT44HC | 0.07179007 | 0.615691775 | 8.57628 | 218.11 | 44.32 | 0.2 | 750 | 2 | 80 | 0 | 0.12 | 0 | 30 | 1.225 | 1 | 0 | 0 | 15.68 | 22.32 | 300 | 0 | hot water | experiment | https://doi.org/10.1016/j.energy.2019.116083 | An experimental investigation of the heat transfer and energy storage characteristics of a compact latent heat thermal energy storage system for domestic hot water applications
paraffin wax RT44HC | 0.07018437 | 0.6286963 | 8.957781 | 218.11 | 44.32 | 0.2 | 750 | 2 | 80 | 0 | 0.12 | 0 | 30 | 1.225 | 1 | 0 | 0 | 15.68 | 22.32 | 300 | 0 | hot water | experiment | https://doi.org/10.1016/j.energy.2019.116083 | An experimental investigation of the heat transfer and energy storage characteristics of a compact latent heat thermal energy storage system for domestic hot water applications
paraffin wax RT44HC | 0.06895251 | 0.6351985 | 9.2121155 | 218.11 | 44.32 | 0.2 | 750 | 2 | 80 | 0 | 0.12 | 0 | 30 | 1.225 | 1 | 0 | 0 | 15.68 | 22.32 | 300 | 0 | hot water | experiment | https://doi.org/10.1016/j.energy.2019.116083 | An experimental investigation of the heat transfer and energy storage characteristics of a compact latent heat thermal energy storage system for domestic hot water applications
paraffin wax RT44HC | 0.63783452 | 0.04522181 | 0.07089897 | 218.11 | 44.32 | 0.2 | 750 | 2 | 80 | 0 | 0.12 | 0 | 30 | 1.225 | 1 | 0 | 0 | 25.68 | 22.32 | 300 | 0 | hot water | experiment | https://doi.org/10.1016/j.energy.2019.116083 | An experimental investigation of the heat transfer and energy storage characteristics of a compact latent heat thermal energy storage system for domestic hot water applications
paraffin wax RT44HC | 0.29828124 | 0.06478776 | 0.217203617 | 218.11 | 44.32 | 0.2 | 750 | 2 | 80 | 0 | 0.12 | 0 | 30 | 1.225 | 1 | 0 | 0 | 25.68 | 22.32 | 300 | 0 | hot water | experiment | https://doi.org/10.1016/j.energy.2019.116083 | An experimental investigation of the heat transfer and energy storage characteristics of a compact latent heat thermal energy storage system for domestic hot water applications
paraffin wax RT44HC | 0.23686539 | 0.07620124 | 0.321706933 | 218.11 | 44.32 | 0.2 | 750 | 2 | 80 | 0 | 0.12 | 0 | 30 | 1.225 | 1 | 0 | 0 | 25.68 | 22.32 | 300 | 0 | hot water | experiment | https://doi.org/10.1016/j.energy.2019.116083 | An experimental investigation of the heat transfer and energy storage characteristics of a compact latent heat thermal energy storage system for domestic hot water applications
paraffin wax RT44HC | 0.24030442 | 0.09739768 | 0.405309583 | 218.11 | 44.32 | 0.2 | 750 | 2 | 80 | 0 | 0.12 | 0 | 30 | 1.225 | 1 | 0 | 0 | 25.68 | 22.32 | 300 | 0 | hot water | experiment | https://doi.org/10.1016/j.energy.2019.116083 | An experimental investigation of the heat transfer and energy storage characteristics of a compact latent heat thermal energy storage system for domestic hot water applications
paraffin wax RT44HC | 0.21541432 | 0.11207215 | 0.520263233 | 218.11 | 44.32 | 0.2 | 750 | 2 | 80 | 0 | 0.12 | 0 | 30 | 1.225 | 1 | 0 | 0 | 25.68 | 22.32 | 300 | 0 | hot water | experiment | https://doi.org/10.1016/j.energy.2019.116083 | An experimental investigation of the heat transfer and energy storage characteristics of a compact latent heat thermal energy storage system for domestic hot water applications
paraffin wax RT44HC | 0.2080899 | 0.13000761 | 0.62476655 | 218.11 | 44.32 | 0.2 | 750 | 2 | 80 | 0 | 0.12 | 0 | 30 | 1.225 | 1 | 0 | 0 | 25.68 | 22.32 | 300 | 0 | hot water | experiment | https://doi.org/10.1016/j.energy.2019.116083 | An experimental investigation of the heat transfer and energy storage characteristics of a compact latent heat thermal energy storage system for domestic hot water applications
paraffin wax RT44HC | 0.190921 | 0.15120406 | 0.791971867 | 218.11 | 44.32 | 0.2 | 750 | 2 | 80 | 0 | 0.12 | 0 | 30 | 1.225 | 1 | 0 | 0 | 25.68 | 22.32 | 300 | 0 | hot water | experiment | https://doi.org/10.1016/j.energy.2019.116083 | An experimental investigation of the heat transfer and energy storage characteristics of a compact latent heat thermal energy storage system for domestic hot water applications
paraffin wax RT44HC | 0.18405389 | 0.17077002 | 0.927826167 | 218.11 | 44.32 | 0.2 | 750 | 2 | 80 | 0 | 0.12 | 0 | 30 | 1.225 | 1 | 0 | 0 | 25.68 | 22.32 | 300 | 0 | hot water | experiment | https://doi.org/10.1016/j.energy.2019.116083 | An experimental investigation of the heat transfer and energy storage characteristics of a compact latent heat thermal energy storage system for domestic hot water applications
paraffin wax RT44HC | 0.17442856 | 0.20011894 | 1.147283133 | 218.11 | 44.32 | 0.2 | 750 | 2 | 80 | 0 | 0.12 | 0 | 30 | 1.225 | 1 | 0 | 0 | 25.68 | 22.32 | 300 | 0 | hot water | experiment | https://doi.org/10.1016/j.energy.2019.116083 | An experimental investigation of the heat transfer and energy storage characteristics of a compact latent heat thermal energy storage system for domestic hot water applications
paraffin wax RT44HC | 0.17183596 | 0.22946788 | 1.335389117 | 218.11 | 44.32 | 0.2 | 750 | 2 | 80 | 0 | 0.12 | 0 | 30 | 1.225 | 1 | 0 | 0 | 25.68 | 22.32 | 300 | 0 | hot water | experiment | https://doi.org/10.1016/j.energy.2019.116083 | An experimental investigation of the heat transfer and energy storage characteristics of a compact latent heat thermal energy storage system for domestic hot water applications
paraffin wax RT44HC | 0.16356565 | 0.24577283 | 1.502594417 | 218.11 | 44.32 | 0.2 | 750 | 2 | 80 | 0 | 0.12 | 0 | 30 | 1.225 | 1 | 0 | 0 | 25.68 | 22.32 | 300 | 0 | hot water | experiment | https://doi.org/10.1016/j.energy.2019.116083 | An experimental investigation of the heat transfer and energy storage characteristics of a compact latent heat thermal energy storage system for domestic hot water applications
paraffin wax RT44HC | 0.16383576 | 0.27186078 | 1.6593494 | 218.11 | 44.32 | 0.2 | 750 | 2 | 80 | 0 | 0.12 | 0 | 30 | 1.225 | 1 | 0 | 0 | 25.68 | 22.32 | 300 | 0 | hot water | experiment | https://doi.org/10.1016/j.energy.2019.116083 | An experimental investigation of the heat transfer and energy storage characteristics of a compact latent heat thermal energy storage system for domestic hot water applications
paraffin wax RT44HC | 0.16614609 | 0.29305723 | 1.763852667 | 218.11 | 44.32 | 0.2 | 750 | 2 | 80 | 0 | 0.12 | 0 | 30 | 1.225 | 1 | 0 | 0 | 25.68 | 22.32 | 300 | 0 | hot water | experiment | https://doi.org/10.1016/j.energy.2019.116083 | An experimental investigation of the heat transfer and energy storage characteristics of a compact latent heat thermal energy storage system for domestic hot water applications
paraffin wax RT44HC | 0.1637056 | 0.31099268 | 1.899707 | 218.11 | 44.32 | 0.2 | 750 | 2 | 80 | 0 | 0.12 | 0 | 30 | 1.225 | 1 | 0 | 0 | 25.68 | 22.32 | 300 | 0 | hot water | experiment | https://doi.org/10.1016/j.energy.2019.116083 | An experimental investigation of the heat transfer and energy storage characteristics of a compact latent heat thermal energy storage system for domestic hot water applications
paraffin wax RT44HC | 0.16235935 | 0.33218913 | 2.046011667 | 218.11 | 44.32 | 0.2 | 750 | 2 | 80 | 0 | 0.12 | 0 | 30 | 1.225 | 1 | 0 | 0 | 25.68 | 22.32 | 300 | 0 | hot water | experiment | https://doi.org/10.1016/j.energy.2019.116083 | An experimental investigation of the heat transfer and energy storage characteristics of a compact latent heat thermal energy storage system for domestic hot water applications
paraffin wax RT44HC | 0.1625864 | 0.36153807 | 2.223667333 | 218.11 | 44.32 | 0.2 | 750 | 2 | 80 | 0 | 0.12 | 0 | 30 | 1.225 | 1 | 0 | 0 | 25.68 | 22.32 | 300 | 0 | hot water | experiment | https://doi.org/10.1016/j.energy.2019.116083 | An experimental investigation of the heat transfer and energy storage characteristics of a compact latent heat thermal energy storage system for domestic hot water applications
paraffin wax RT44HC | 0.15801817 | 0.38110402 | 2.411773333 | 218.11 | 44.32 | 0.2 | 750 | 2 | 80 | 0 | 0.12 | 0 | 30 | 1.225 | 1 | 0 | 0 | 25.68 | 22.32 | 300 | 0 | hot water | experiment | https://doi.org/10.1016/j.energy.2019.116083 | An experimental investigation of the heat transfer and energy storage characteristics of a compact latent heat thermal energy storage system for domestic hot water applications
paraffin wax RT44HC | 0.15726164 | 0.40393097 | 2.568528333 | 218.11 | 44.32 | 0.2 | 750 | 2 | 80 | 0 | 0.12 | 0 | 30 | 1.225 | 1 | 0 | 0 | 25.68 | 22.32 | 300 | 0 | hot water | experiment | https://doi.org/10.1016/j.energy.2019.116083 | An experimental investigation of the heat transfer and energy storage characteristics of a compact latent heat thermal energy storage system for domestic hot water applications
paraffin wax RT44HC | 0.15309234 | 0.4300189 | 2.808885833 | 218.11 | 44.32 | 0.2 | 750 | 2 | 80 | 0 | 0.12 | 0 | 30 | 1.225 | 1 | 0 | 0 | 25.68 | 22.32 | 300 | 0 | hot water | experiment | https://doi.org/10.1016/j.energy.2019.116083 | An experimental investigation of the heat transfer and energy storage characteristics of a compact latent heat thermal energy storage system for domestic hot water applications
paraffin wax RT44HC | 0.15055608 | 0.45121535 | 2.996991833 | 218.11 | 44.32 | 0.2 | 750 | 2 | 80 | 0 | 0.12 | 0 | 30 | 1.225 | 1 | 0 | 0 | 25.68 | 22.32 | 300 | 0 | hot water | experiment | https://doi.org/10.1016/j.energy.2019.116083 | An experimental investigation of the heat transfer and energy storage characteristics of a compact latent heat thermal energy storage system for domestic hot water applications
paraffin wax RT44HC | 0.14932124 | 0.4740423 | 3.1746475 | 218.11 | 44.32 | 0.2 | 750 | 2 | 80 | 0 | 0.12 | 0 | 30 | 1.225 | 1 | 0 | 0 | 25.68 | 22.32 | 300 | 0 | hot water | experiment | https://doi.org/10.1016/j.energy.2019.116083 | An experimental investigation of the heat transfer and energy storage characteristics of a compact latent heat thermal energy storage system for domestic hot water applications
paraffin wax RT44HC | 0.14678693 | 0.49360825 | 3.3627535 | 218.11 | 44.32 | 0.2 | 750 | 2 | 80 | 0 | 0.12 | 0 | 30 | 1.225 | 1 | 0 | 0 | 25.68 | 22.32 | 300 | 0 | hot water | experiment | https://doi.org/10.1016/j.energy.2019.116083 | An experimental investigation of the heat transfer and energy storage characteristics of a compact latent heat thermal energy storage system for domestic hot water applications
paraffin wax RT44HC | 0.14455488 | 0.5148047 | 3.561309833 | 218.11 | 44.32 | 0.2 | 750 | 2 | 80 | 0 | 0.12 | 0 | 30 | 1.225 | 1 | 0 | 0 | 25.68 | 22.32 | 300 | 0 | hot water | experiment | https://doi.org/10.1016/j.energy.2019.116083 | An experimental investigation of the heat transfer and energy storage characteristics of a compact latent heat thermal energy storage system for domestic hot water applications
paraffin wax RT44HC | 0.14090797 | 0.53274016 | 3.780766667 | 218.11 | 44.32 | 0.2 | 750 | 2 | 80 | 0 | 0.12 | 0 | 30 | 1.225 | 1 | 0 | 0 | 25.68 | 22.32 | 300 | 0 | hot water | experiment | https://doi.org/10.1016/j.energy.2019.116083 | An experimental investigation of the heat transfer and energy storage characteristics of a compact latent heat thermal energy storage system for domestic hot water applications
paraffin wax RT44HC | 0.13985336 | 0.55067562 | 3.937521667 | 218.11 | 44.32 | 0.2 | 750 | 2 | 80 | 0 | 0.12 | 0 | 30 | 1.225 | 1 | 0 | 0 | 25.68 | 22.32 | 300 | 0 | hot water | experiment | https://doi.org/10.1016/j.energy.2019.116083 | An experimental investigation of the heat transfer and energy storage characteristics of a compact latent heat thermal energy storage system for domestic hot water applications
paraffin wax RT44HC | 0.13887949 | 0.56861108 | 4.094276667 | 218.11 | 44.32 | 0.2 | 750 | 2 | 80 | 0 | 0.12 | 0 | 30 | 1.225 | 1 | 0 | 0 | 25.68 | 22.32 | 300 | 0 | hot water | experiment | https://doi.org/10.1016/j.energy.2019.116083 | An experimental investigation of the heat transfer and energy storage characteristics of a compact latent heat thermal energy storage system for domestic hot water applications
paraffin wax RT44HC | 0.1355443 | 0.58328554 | 4.303283333 | 218.11 | 44.32 | 0.2 | 750 | 2 | 80 | 0 | 0.12 | 0 | 30 | 1.225 | 1 | 0 | 0 | 25.68 | 22.32 | 300 | 0 | hot water | experiment | https://doi.org/10.1016/j.energy.2019.116083 | An experimental investigation of the heat transfer and energy storage characteristics of a compact latent heat thermal energy storage system for domestic hot water applications
paraffin wax RT44HC | 0.1327175 | 0.59469901 | 4.480939 | 218.11 | 44.32 | 0.2 | 750 | 2 | 80 | 0 | 0.12 | 0 | 30 | 1.225 | 1 | 0 | 0 | 25.68 | 22.32 | 300 | 0 | hot water | experiment | https://doi.org/10.1016/j.energy.2019.116083 | An experimental investigation of the heat transfer and energy storage characteristics of a compact latent heat thermal energy storage system for domestic hot water applications
paraffin wax RT44HC | 0.12987362 | 0.60774298 | 4.679495333 | 218.11 | 44.32 | 0.2 | 750 | 2 | 80 | 0 | 0.12 | 0 | 30 | 1.225 | 1 | 0 | 0 | 25.68 | 22.32 | 300 | 0 | hot water | experiment | https://doi.org/10.1016/j.energy.2019.116083 | An experimental investigation of the heat transfer and energy storage characteristics of a compact latent heat thermal energy storage system for domestic hot water applications
paraffin wax RT44HC | 0.12705114 | 0.62241745 | 4.898952167 | 218.11 | 44.32 | 0.2 | 750 | 2 | 80 | 0 | 0.12 | 0 | 30 | 1.225 | 1 | 0 | 0 | 25.68 | 22.32 | 300 | 0 | hot water | experiment | https://doi.org/10.1016/j.energy.2019.116083 | An experimental investigation of the heat transfer and energy storage characteristics of a compact latent heat thermal energy storage system for domestic hot water applications
paraffin wax RT44HC | 0.12356852 | 0.62730893 | 5.076607833 | 218.11 | 44.32 | 0.2 | 750 | 2 | 80 | 0 | 0.12 | 0 | 30 | 1.225 | 1 | 0 | 0 | 25.68 | 22.32 | 300 | 0 | hot water | experiment | https://doi.org/10.1016/j.energy.2019.116083 | An experimental investigation of the heat transfer and energy storage characteristics of a compact latent heat thermal energy storage system for domestic hot water applications
paraffin wax RT44HC | 0.12229238 | 0.63872241 | 5.2229125 | 218.11 | 44.32 | 0.2 | 750 | 2 | 80 | 0 | 0.12 | 0 | 30 | 1.225 | 1 | 0 | 0 | 25.68 | 22.32 | 300 | 0 | hot water | experiment | https://doi.org/10.1016/j.energy.2019.116083 | An experimental investigation of the heat transfer and energy storage characteristics of a compact latent heat thermal energy storage system for domestic hot water applications
paraffin wax RT44HC | 1.70726267 | 0.02117983 | 0.012405724 | 218.11 | 44.32 | 0.2 | 750 | 2 | 80 | 0 | 0.12 | 0 | 30 | 1.225 | 1 | 0 | 0 | 35.68 | 22.32 | 300 | 0 | hot water | experiment | https://doi.org/10.1016/j.energy.2019.116083 | An experimental investigation of the heat transfer and energy storage characteristics of a compact latent heat thermal energy storage system for domestic hot water applications
paraffin wax RT44HC | 1.6295689 | 0.04333147 | 0.026590757 | 218.11 | 44.32 | 0.2 | 750 | 2 | 80 | 0 | 0.12 | 0 | 30 | 1.225 | 1 | 0 | 0 | 35.68 | 22.32 | 300 | 0 | hot water | experiment | https://doi.org/10.1016/j.energy.2019.116083 | An experimental investigation of the heat transfer and energy storage characteristics of a compact latent heat thermal energy storage system for domestic hot water applications
paraffin wax RT44HC | 0.39624973 | 0.08360718 | 0.210996167 | 218.11 | 44.32 | 0.2 | 750 | 2 | 80 | 0 | 0.12 | 0 | 30 | 1.225 | 1 | 0 | 0 | 35.68 | 22.32 | 300 | 0 | hot water | experiment | https://doi.org/10.1016/j.energy.2019.116083 | An experimental investigation of the heat transfer and energy storage characteristics of a compact latent heat thermal energy storage system for domestic hot water applications
paraffin wax RT44HC | 0.36492504 | 0.09770368 | 0.267736283 | 218.11 | 44.32 | 0.2 | 750 | 2 | 80 | 0 | 0.12 | 0 | 30 | 1.225 | 1 | 0 | 0 | 35.68 | 22.32 | 300 | 0 | hot water | experiment | https://doi.org/10.1016/j.energy.2019.116083 | An experimental investigation of the heat transfer and energy storage characteristics of a compact latent heat thermal energy storage system for domestic hot water applications
paraffin wax RT44HC | 0.35696814 | 0.11582774 | 0.324476417 | 218.11 | 44.32 | 0.2 | 750 | 2 | 80 | 0 | 0.12 | 0 | 30 | 1.225 | 1 | 0 | 0 | 35.68 | 22.32 | 300 | 0 | hot water | experiment | https://doi.org/10.1016/j.energy.2019.116083 | An experimental investigation of the heat transfer and energy storage characteristics of a compact latent heat thermal energy storage system for domestic hot water applications
paraffin wax RT44HC | 0.31229161 | 0.12791046 | 0.4095866 | 218.11 | 44.32 | 0.2 | 750 | 2 | 80 | 0 | 0.12 | 0 | 30 | 1.225 | 1 | 0 | 0 | 35.68 | 22.32 | 300 | 0 | hot water | experiment | https://doi.org/10.1016/j.energy.2019.116083 | An experimental investigation of the heat transfer and energy storage characteristics of a compact latent heat thermal energy storage system for domestic hot water applications
paraffin wax RT44HC | 0.29972365 | 0.14402074 | 0.480511767 | 218.11 | 44.32 | 0.2 | 750 | 2 | 80 | 0 | 0.12 | 0 | 30 | 1.225 | 1 | 0 | 0 | 35.68 | 22.32 | 300 | 0 | hot water | experiment | https://doi.org/10.1016/j.energy.2019.116083 | An experimental investigation of the heat transfer and energy storage characteristics of a compact latent heat thermal energy storage system for domestic hot water applications
paraffin wax RT44HC | 0.29038866 | 0.16013103 | 0.551436917 | 218.11 | 44.32 | 0.2 | 750 | 2 | 80 | 0 | 0.12 | 0 | 30 | 1.225 | 1 | 0 | 0 | 35.68 | 22.32 | 300 | 0 | hot water | experiment | https://doi.org/10.1016/j.energy.2019.116083 | An experimental investigation of the heat transfer and energy storage characteristics of a compact latent heat thermal energy storage system for domestic hot water applications
paraffin wax RT44HC | 0.28319801 | 0.18026888 | 0.636547117 | 218.11 | 44.32 | 0.2 | 750 | 2 | 80 | 0 | 0.12 | 0 | 30 | 1.225 | 1 | 0 | 0 | 35.68 | 22.32 | 300 | 0 | hot water | experiment | https://doi.org/10.1016/j.energy.2019.116083 | An experimental investigation of the heat transfer and energy storage characteristics of a compact latent heat thermal energy storage system for domestic hot water applications
paraffin wax RT44HC | 0.2920552 | 0.20040673 | 0.686194717 | 218.11 | 44.32 | 0.2 | 750 | 2 | 80 | 0 | 0.12 | 0 | 30 | 1.225 | 1 | 0 | 0 | 35.68 | 22.32 | 300 | 0 | hot water | experiment | https://doi.org/10.1016/j.energy.2019.116083 | An experimental investigation of the heat transfer and energy storage characteristics of a compact latent heat thermal energy storage system for domestic hot water applications
paraffin wax RT44HC | 0.27355073 | 0.22457216 | 0.820952517 | 218.11 | 44.32 | 0.2 | 750 | 2 | 80 | 0 | 0.12 | 0 | 30 | 1.225 | 1 | 0 | 0 | 35.68 | 22.32 | 300 | 0 | hot water | experiment | https://doi.org/10.1016/j.energy.2019.116083 | An experimental investigation of the heat transfer and energy storage characteristics of a compact latent heat thermal energy storage system for domestic hot water applications
paraffin wax RT44HC | 0.27070199 | 0.25679273 | 0.9486178 | 218.11 | 44.32 | 0.2 | 750 | 2 | 80 | 0 | 0.12 | 0 | 30 | 1.225 | 1 | 0 | 0 | 35.68 | 22.32 | 300 | 0 | hot water | experiment | https://doi.org/10.1016/j.energy.2019.116083 | An experimental investigation of the heat transfer and energy storage characteristics of a compact latent heat thermal energy storage system for domestic hot water applications
paraffin wax RT44HC | 0.26789502 | 0.27693058 | 1.033727983 | 218.11 | 44.32 | 0.2 | 750 | 2 | 80 | 0 | 0.12 | 0 | 30 | 1.225 | 1 | 0 | 0 | 35.68 | 22.32 | 300 | 0 | hot water | experiment | https://doi.org/10.1016/j.energy.2019.116083 | An experimental investigation of the heat transfer and energy storage characteristics of a compact latent heat thermal energy storage system for domestic hot water applications
paraffin wax RT44HC | 0.2604136 | 0.29505465 | 1.133023217 | 218.11 | 44.32 | 0.2 | 750 | 2 | 80 | 0 | 0.12 | 0 | 30 | 1.225 | 1 | 0 | 0 | 35.68 | 22.32 | 300 | 0 | hot water | experiment | https://doi.org/10.1016/j.energy.2019.116083 | An experimental investigation of the heat transfer and energy storage characteristics of a compact latent heat thermal energy storage system for domestic hot water applications
paraffin wax RT44HC | 0.26382697 | 0.32324764 | 1.225225917 | 218.11 | 44.32 | 0.2 | 750 | 2 | 80 | 0 | 0.12 | 0 | 30 | 1.225 | 1 | 0 | 0 | 35.68 | 22.32 | 300 | 0 | hot water | experiment | https://doi.org/10.1016/j.energy.2019.116083 | An experimental investigation of the heat transfer and energy storage characteristics of a compact latent heat thermal energy storage system for domestic hot water applications
paraffin wax RT44HC | 0.26101834 | 0.34942686 | 1.338706167 | 218.11 | 44.32 | 0.2 | 750 | 2 | 80 | 0 | 0.12 | 0 | 30 | 1.225 | 1 | 0 | 0 | 35.68 | 22.32 | 300 | 0 | hot water | experiment | https://doi.org/10.1016/j.energy.2019.116083 | An experimental investigation of the heat transfer and energy storage characteristics of a compact latent heat thermal energy storage system for domestic hot water applications
paraffin wax RT44HC | 0.25839926 | 0.37157849 | 1.438001383 | 218.11 | 44.32 | 0.2 | 750 | 2 | 80 | 0 | 0.12 | 0 | 30 | 1.225 | 1 | 0 | 0 | 35.68 | 22.32 | 300 | 0 | hot water | experiment | https://doi.org/10.1016/j.energy.2019.116083 | An experimental investigation of the heat transfer and energy storage characteristics of a compact latent heat thermal energy storage system for domestic hot water applications
paraffin wax RT44HC | 0.26104152 | 0.39574392 | 1.516019067 | 218.11 | 44.32 | 0.2 | 750 | 2 | 80 | 0 | 0.12 | 0 | 30 | 1.225 | 1 | 0 | 0 | 35.68 | 22.32 | 300 | 0 | hot water | experiment | https://doi.org/10.1016/j.energy.2019.116083 | An experimental investigation of the heat transfer and energy storage characteristics of a compact latent heat thermal energy storage system for domestic hot water applications
paraffin wax RT44HC | 0.25963517 | 0.41386799 | 1.594036733 | 218.11 | 44.32 | 0.2 | 750 | 2 | 80 | 0 | 0.12 | 0 | 30 | 1.225 | 1 | 0 | 0 | 35.68 | 22.32 | 300 | 0 | hot water | experiment | https://doi.org/10.1016/j.energy.2019.116083 | An experimental investigation of the heat transfer and energy storage characteristics of a compact latent heat thermal energy storage system for domestic hot water applications
paraffin wax RT44HC | 0.25726876 | 0.43199206 | 1.679147 | 218.11 | 44.32 | 0.2 | 750 | 2 | 80 | 0 | 0.12 | 0 | 30 | 1.225 | 1 | 0 | 0 | 35.68 | 22.32 | 300 | 0 | hot water | experiment | https://doi.org/10.1016/j.energy.2019.116083 | An experimental investigation of the heat transfer and energy storage characteristics of a compact latent heat thermal energy storage system for domestic hot water applications
paraffin wax RT44HC | 0.25569818 | 0.46018505 | 1.799719667 | 218.11 | 44.32 | 0.2 | 750 | 2 | 80 | 0 | 0.12 | 0 | 30 | 1.225 | 1 | 0 | 0 | 35.68 | 22.32 | 300 | 0 | hot water | experiment | https://doi.org/10.1016/j.energy.2019.116083 | An experimental investigation of the heat transfer and energy storage characteristics of a compact latent heat thermal energy storage system for domestic hot water applications
paraffin wax RT44HC | 0.25399311 | 0.48233669 | 1.899014833 | 218.11 | 44.32 | 0.2 | 750 | 2 | 80 | 0 | 0.12 | 0 | 30 | 1.225 | 1 | 0 | 0 | 35.68 | 22.32 | 300 | 0 | hot water | experiment | https://doi.org/10.1016/j.energy.2019.116083 | An experimental investigation of the heat transfer and energy storage characteristics of a compact latent heat thermal energy storage system for domestic hot water applications
paraffin wax RT44HC | 0.24792987 | 0.50247455 | 2.026680167 | 218.11 | 44.32 | 0.2 | 750 | 2 | 80 | 0 | 0.12 | 0 | 30 | 1.225 | 1 | 0 | 0 | 35.68 | 22.32 | 300 | 0 | hot water | experiment | https://doi.org/10.1016/j.energy.2019.116083 | An experimental investigation of the heat transfer and energy storage characteristics of a compact latent heat thermal energy storage system for domestic hot water applications
paraffin wax RT44HC | 0.24365259 | 0.52663998 | 2.161438 | 218.11 | 44.32 | 0.2 | 750 | 2 | 80 | 0 | 0.12 | 0 | 30 | 1.225 | 1 | 0 | 0 | 35.68 | 22.32 | 300 | 0 | hot water | experiment | https://doi.org/10.1016/j.energy.2019.116083 | An experimental investigation of the heat transfer and energy storage characteristics of a compact latent heat thermal energy storage system for domestic hot water applications
paraffin wax RT44HC | 0.23767497 | 0.5508054 | 2.317473333 | 218.11 | 44.32 | 0.2 | 750 | 2 | 80 | 0 | 0.12 | 0 | 30 | 1.225 | 1 | 0 | 0 | 35.68 | 22.32 | 300 | 0 | hot water | experiment | https://doi.org/10.1016/j.energy.2019.116083 | An experimental investigation of the heat transfer and energy storage characteristics of a compact latent heat thermal energy storage system for domestic hot water applications
paraffin wax RT44HC | 0.23062054 | 0.57698461 | 2.501878667 | 218.11 | 44.32 | 0.2 | 750 | 2 | 80 | 0 | 0.12 | 0 | 30 | 1.225 | 1 | 0 | 0 | 35.68 | 22.32 | 300 | 0 | hot water | experiment | https://doi.org/10.1016/j.energy.2019.116083 | An experimental investigation of the heat transfer and energy storage characteristics of a compact latent heat thermal energy storage system for domestic hot water applications
paraffin wax RT44HC | 0.22633806 | 0.61121896 | 2.700469167 | 218.11 | 44.32 | 0.2 | 750 | 2 | 80 | 0 | 0.12 | 0 | 30 | 1.225 | 1 | 0 | 0 | 35.68 | 22.32 | 300 | 0 | hot water | experiment | https://doi.org/10.1016/j.energy.2019.116083 | An experimental investigation of the heat transfer and energy storage characteristics of a compact latent heat thermal energy storage system for domestic hot water applications
paraffin wax RT44HC | 0.22212732 | 0.63135682 | 2.8423195 | 218.11 | 44.32 | 0.2 | 750 | 2 | 80 | 0 | 0.12 | 0 | 30 | 1.225 | 1 | 0 | 0 | 35.68 | 22.32 | 300 | 0 | hot water | experiment | https://doi.org/10.1016/j.energy.2019.116083 | An experimental investigation of the heat transfer and energy storage characteristics of a compact latent heat thermal energy storage system for domestic hot water applications
paraffin wax RT44HC | 0.2164528 | 0.6474671 | 2.991262333 | 218.11 | 44.32 | 0.2 | 750 | 2 | 80 | 0 | 0.12 | 0 | 30 | 1.225 | 1 | 0 | 0 | 35.68 | 22.32 | 300 | 0 | hot water | experiment | https://doi.org/10.1016/j.energy.2019.116083 | An experimental investigation of the heat transfer and energy storage characteristics of a compact latent heat thermal energy storage system for domestic hot water applications
paraffin wax RT44HC | 0.20978479 | 0.67364631 | 3.211130333 | 218.11 | 44.32 | 0.2 | 750 | 2 | 80 | 0 | 0.12 | 0 | 30 | 1.225 | 1 | 0 | 0 | 35.68 | 22.32 | 300 | 0 | hot water | experiment | https://doi.org/10.1016/j.energy.2019.116083 | An experimental investigation of the heat transfer and energy storage characteristics of a compact latent heat thermal energy storage system for domestic hot water applications
paraffin wax RT44HC | 0.20565273 | 0.68371523 | 3.3246105 | 218.11 | 44.32 | 0.2 | 750 | 2 | 80 | 0 | 0.12 | 0 | 30 | 1.225 | 1 | 0 | 0 | 35.68 | 22.32 | 300 | 0 | hot water | experiment | https://doi.org/10.1016/j.energy.2019.116083 | An experimental investigation of the heat transfer and energy storage characteristics of a compact latent heat thermal energy storage system for domestic hot water applications
paraffin wax RT44HC | 0.20347242 | 0.69378416 | 3.409720833 | 218.11 | 44.32 | 0.2 | 750 | 2 | 80 | 0 | 0.12 | 0 | 30 | 1.225 | 1 | 0 | 0 | 35.68 | 22.32 | 300 | 0 | hot water | experiment | https://doi.org/10.1016/j.energy.2019.116083 | An experimental investigation of the heat transfer and energy storage characteristics of a compact latent heat thermal energy storage system for domestic hot water applications
paraffin wax RT44HC | 0.78571428 | 0.02976191 | 0.037878788 | 218.11 | 44.32 | 0.2 | 750 | 2 | 80 | 0 | 0.12 | 0 | 30 | 1.225 | 1 | 0 | 0 | 25.68 | 22.32 | 150 | 0 | hot water | experiment | https://doi.org/10.1016/j.energy.2019.116083 | An experimental investigation of the heat transfer and energy storage characteristics of a compact latent heat thermal energy storage system for domestic hot water applications
paraffin wax RT44HC | 0.44677871 | 0.05077031 | 0.113636363 | 218.11 | 44.32 | 0.2 | 750 | 2 | 80 | 0 | 0.12 | 0 | 30 | 1.225 | 1 | 0 | 0 | 25.68 | 22.32 | 150 | 0 | hot water | experiment | https://doi.org/10.1016/j.energy.2019.116083 | An experimental investigation of the heat transfer and energy storage characteristics of a compact latent heat thermal energy storage system for domestic hot water applications
paraffin wax RT44HC | 0.25922543 | 0.07528011 | 0.290404033 | 218.11 | 44.32 | 0.2 | 750 | 2 | 80 | 0 | 0.12 | 0 | 30 | 1.225 | 1 | 0 | 0 | 25.68 | 22.32 | 150 | 0 | hot water | experiment | https://doi.org/10.1016/j.energy.2019.116083 | An experimental investigation of the heat transfer and energy storage characteristics of a compact latent heat thermal energy storage system for domestic hot water applications
paraffin wax RT44HC | 0.22581032 | 0.09978992 | 0.4419192 | 218.11 | 44.32 | 0.2 | 750 | 2 | 80 | 0 | 0.12 | 0 | 30 | 1.225 | 1 | 0 | 0 | 25.68 | 22.32 | 150 | 0 | hot water | experiment | https://doi.org/10.1016/j.energy.2019.116083 | An experimental investigation of the heat transfer and energy storage characteristics of a compact latent heat thermal energy storage system for domestic hot water applications
paraffin wax RT44HC | 0.19765778 | 0.11729692 | 0.59343435 | 218.11 | 44.32 | 0.2 | 750 | 2 | 80 | 0 | 0.12 | 0 | 30 | 1.225 | 1 | 0 | 0 | 25.68 | 22.32 | 150 | 0 | hot water | experiment | https://doi.org/10.1016/j.energy.2019.116083 | An experimental investigation of the heat transfer and energy storage characteristics of a compact latent heat thermal energy storage system for domestic hot water applications
paraffin wax RT44HC | 0.17386955 | 0.13830533 | 0.79545455 | 218.11 | 44.32 | 0.2 | 750 | 2 | 80 | 0 | 0.12 | 0 | 30 | 1.225 | 1 | 0 | 0 | 25.68 | 22.32 | 150 | 0 | hot water | experiment | https://doi.org/10.1016/j.energy.2019.116083 | An experimental investigation of the heat transfer and energy storage characteristics of a compact latent heat thermal energy storage system for domestic hot water applications
paraffin wax RT44HC | 0.16322731 | 0.16281513 | 0.99747475 | 218.11 | 44.32 | 0.2 | 750 | 2 | 80 | 0 | 0.12 | 0 | 30 | 1.225 | 1 | 0 | 0 | 25.68 | 22.32 | 150 | 0 | hot water | experiment | https://doi.org/10.1016/j.energy.2019.116083 | An experimental investigation of the heat transfer and energy storage characteristics of a compact latent heat thermal energy storage system for domestic hot water applications
paraffin wax RT44HC | 0.15294984 | 0.18732493 | 1.224747467 | 218.11 | 44.32 | 0.2 | 750 | 2 | 80 | 0 | 0.12 | 0 | 30 | 1.225 | 1 | 0 | 0 | 25.68 | 22.32 | 150 | 0 | hot water | experiment | https://doi.org/10.1016/j.energy.2019.116083 | An experimental investigation of the heat transfer and energy storage characteristics of a compact latent heat thermal energy storage system for domestic hot water applications
paraffin wax RT44HC | 0.15392028 | 0.21183473 | 1.376262633 | 218.11 | 44.32 | 0.2 | 750 | 2 | 80 | 0 | 0.12 | 0 | 30 | 1.225 | 1 | 0 | 0 | 25.68 | 22.32 | 150 | 0 | hot water | experiment | https://doi.org/10.1016/j.energy.2019.116083 | An experimental investigation of the heat transfer and energy storage characteristics of a compact latent heat thermal energy storage system for domestic hot water applications
paraffin wax RT44HC | 0.15469824 | 0.23634454 | 1.527777783 | 218.11 | 44.32 | 0.2 | 750 | 2 | 80 | 0 | 0.12 | 0 | 30 | 1.225 | 1 | 0 | 0 | 25.68 | 22.32 | 150 | 0 | hot water | experiment | https://doi.org/10.1016/j.energy.2019.116083 | An experimental investigation of the heat transfer and energy storage characteristics of a compact latent heat thermal energy storage system for domestic hot water applications
paraffin wax RT44HC | 0.14663563 | 0.25735294 | 1.7550505 | 218.11 | 44.32 | 0.2 | 750 | 2 | 80 | 0 | 0.12 | 0 | 30 | 1.225 | 1 | 0 | 0 | 25.68 | 22.32 | 150 | 0 | hot water | experiment | https://doi.org/10.1016/j.energy.2019.116083 | An experimental investigation of the heat transfer and energy storage characteristics of a compact latent heat thermal energy storage system for domestic hot water applications
paraffin wax RT44HC | 0.14783794 | 0.28186274 | 1.906565667 | 218.11 | 44.32 | 0.2 | 750 | 2 | 80 | 0 | 0.12 | 0 | 30 | 1.225 | 1 | 0 | 0 | 25.68 | 22.32 | 150 | 0 | hot water | experiment | https://doi.org/10.1016/j.energy.2019.116083 | An experimental investigation of the heat transfer and energy storage characteristics of a compact latent heat thermal energy storage system for domestic hot water applications
paraffin wax RT44HC | 0.14705882 | 0.30637255 | 2.083333333 | 218.11 | 44.32 | 0.2 | 750 | 2 | 80 | 0 | 0.12 | 0 | 30 | 1.225 | 1 | 0 | 0 | 25.68 | 22.32 | 150 | 0 | hot water | experiment | https://doi.org/10.1016/j.energy.2019.116083 | An experimental investigation of the heat transfer and energy storage characteristics of a compact latent heat thermal energy storage system for domestic hot water applications
paraffin wax RT44HC | 0.14178892 | 0.31687675 | 2.2348485 | 218.11 | 44.32 | 0.2 | 750 | 2 | 80 | 0 | 0.12 | 0 | 30 | 1.225 | 1 | 0 | 0 | 25.68 | 22.32 | 150 | 0 | hot water | experiment | https://doi.org/10.1016/j.energy.2019.116083 | An experimental investigation of the heat transfer and energy storage characteristics of a compact latent heat thermal energy storage system for domestic hot water applications
paraffin wax RT44HC | 0.14009231 | 0.34138656 | 2.436868667 | 218.11 | 44.32 | 0.2 | 750 | 2 | 80 | 0 | 0.12 | 0 | 30 | 1.225 | 1 | 0 | 0 | 25.68 | 22.32 | 150 | 0 | hot water | experiment | https://doi.org/10.1016/j.energy.2019.116083 | An experimental investigation of the heat transfer and energy storage characteristics of a compact latent heat thermal energy storage system for domestic hot water applications
paraffin wax RT44HC | 0.13607582 | 0.36939776 | 2.7146465 | 218.11 | 44.32 | 0.2 | 750 | 2 | 80 | 0 | 0.12 | 0 | 30 | 1.225 | 1 | 0 | 0 | 25.68 | 22.32 | 150 | 0 | hot water | experiment | https://doi.org/10.1016/j.energy.2019.116083 | An experimental investigation of the heat transfer and energy storage characteristics of a compact latent heat thermal energy storage system for domestic hot water applications
paraffin wax RT44HC | 0.13865546 | 0.41141457 | 2.967171667 | 218.11 | 44.32 | 0.2 | 750 | 2 | 80 | 0 | 0.12 | 0 | 30 | 1.225 | 1 | 0 | 0 | 25.68 | 22.32 | 150 | 0 | hot water | experiment | https://doi.org/10.1016/j.energy.2019.116083 | An experimental investigation of the heat transfer and energy storage characteristics of a compact latent heat thermal energy storage system for domestic hot water applications
paraffin wax RT44HC | 0.13534098 | 0.42892157 | 3.169192 | 218.11 | 44.32 | 0.2 | 750 | 2 | 80 | 0 | 0.12 | 0 | 30 | 1.225 | 1 | 0 | 0 | 25.68 | 22.32 | 150 | 0 | hot water | experiment | https://doi.org/10.1016/j.energy.2019.116083 | An experimental investigation of the heat transfer and energy storage characteristics of a compact latent heat thermal energy storage system for domestic hot water applications
paraffin wax RT44HC | 0.13553961 | 0.45693278 | 3.371212167 | 218.11 | 44.32 | 0.2 | 750 | 2 | 80 | 0 | 0.12 | 0 | 30 | 1.225 | 1 | 0 | 0 | 25.68 | 22.32 | 150 | 0 | hot water | experiment | https://doi.org/10.1016/j.energy.2019.116083 | An experimental investigation of the heat transfer and energy storage characteristics of a compact latent heat thermal energy storage system for domestic hot water applications
paraffin wax RT44HC | 0.13007883 | 0.47794118 | 3.6742425 | 218.11 | 44.32 | 0.2 | 750 | 2 | 80 | 0 | 0.12 | 0 | 30 | 1.225 | 1 | 0 | 0 | 25.68 | 22.32 | 150 | 0 | hot water | experiment | https://doi.org/10.1016/j.energy.2019.116083 | An experimental investigation of the heat transfer and energy storage characteristics of a compact latent heat thermal energy storage system for domestic hot water applications
paraffin wax RT44HC | 0.12617201 | 0.49544818 | 3.926767667 | 218.11 | 44.32 | 0.2 | 750 | 2 | 80 | 0 | 0.12 | 0 | 30 | 1.225 | 1 | 0 | 0 | 25.68 | 22.32 | 150 | 0 | hot water | experiment | https://doi.org/10.1016/j.energy.2019.116083 | An experimental investigation of the heat transfer and energy storage characteristics of a compact latent heat thermal energy storage system for domestic hot water applications
paraffin wax RT44HC | 0.12432633 | 0.51645658 | 4.154040333 | 218.11 | 44.32 | 0.2 | 750 | 2 | 80 | 0 | 0.12 | 0 | 30 | 1.225 | 1 | 0 | 0 | 25.68 | 22.32 | 150 | 0 | hot water | experiment | https://doi.org/10.1016/j.energy.2019.116083 | An experimental investigation of the heat transfer and energy storage characteristics of a compact latent heat thermal energy storage system for domestic hot water applications
paraffin wax RT44HC | 0.12225116 | 0.54796919 | 4.482323167 | 218.11 | 44.32 | 0.2 | 750 | 2 | 80 | 0 | 0.12 | 0 | 30 | 1.225 | 1 | 0 | 0 | 25.68 | 22.32 | 150 | 0 | hot water | experiment | https://doi.org/10.1016/j.energy.2019.116083 | An experimental investigation of the heat transfer and energy storage characteristics of a compact latent heat thermal energy storage system for domestic hot water applications
paraffin wax RT44HC | 0.11704682 | 0.56897759 | 4.861111167 | 218.11 | 44.32 | 0.2 | 750 | 2 | 80 | 0 | 0.12 | 0 | 30 | 1.225 | 1 | 0 | 0 | 25.68 | 22.32 | 150 | 0 | hot water | experiment | https://doi.org/10.1016/j.energy.2019.116083 | An experimental investigation of the heat transfer and energy storage characteristics of a compact latent heat thermal energy storage system for domestic hot water applications
paraffin wax RT44HC | 0.11448308 | 0.59698879 | 5.2146465 | 218.11 | 44.32 | 0.2 | 750 | 2 | 80 | 0 | 0.12 | 0 | 30 | 1.225 | 1 | 0 | 0 | 25.68 | 22.32 | 150 | 0 | hot water | experiment | https://doi.org/10.1016/j.energy.2019.116083 | An experimental investigation of the heat transfer and energy storage characteristics of a compact latent heat thermal energy storage system for domestic hot water applications
paraffin wax RT44HC | 0.110734 | 0.6109944 | 5.517676833 | 218.11 | 44.32 | 0.2 | 750 | 2 | 80 | 0 | 0.12 | 0 | 30 | 1.225 | 1 | 0 | 0 | 25.68 | 22.32 | 150 | 0 | hot water | experiment | https://doi.org/10.1016/j.energy.2019.116083 | An experimental investigation of the heat transfer and energy storage characteristics of a compact latent heat thermal energy storage system for domestic hot water applications
paraffin wax RT44HC | 0.10818173 | 0.6214986 | 5.7449495 | 218.11 | 44.32 | 0.2 | 750 | 2 | 80 | 0 | 0.12 | 0 | 30 | 1.225 | 1 | 0 | 0 | 25.68 | 22.32 | 150 | 0 | hot water | experiment | https://doi.org/10.1016/j.energy.2019.116083 | An experimental investigation of the heat transfer and energy storage characteristics of a compact latent heat thermal energy storage system for domestic hot water applications
paraffin wax RT44HC | 1.13235296 | 0.06127451 | 0.054112553 | 218.11 | 44.32 | 0.2 | 750 | 2 | 80 | 0 | 0.12 | 0 | 30 | 1.225 | 1 | 0 | 0 | 25.68 | 22.32 | 450 | 0 | hot water | experiment | https://doi.org/10.1016/j.energy.2019.116083 | An experimental investigation of the heat transfer and energy storage characteristics of a compact latent heat thermal energy storage system for domestic hot water applications
paraffin wax RT44HC | 0.46372549 | 0.07528011 | 0.162337662 | 218.11 | 44.32 | 0.2 | 750 | 2 | 80 | 0 | 0.12 | 0 | 30 | 1.225 | 1 | 0 | 0 | 25.68 | 22.32 | 450 | 0 | hot water | experiment | https://doi.org/10.1016/j.energy.2019.116083 | An experimental investigation of the heat transfer and energy storage characteristics of a compact latent heat thermal energy storage system for domestic hot water applications
paraffin wax RT44HC | 0.31753812 | 0.09278712 | 0.2922078 | 218.11 | 44.32 | 0.2 | 750 | 2 | 80 | 0 | 0.12 | 0 | 30 | 1.225 | 1 | 0 | 0 | 25.68 | 22.32 | 450 | 0 | hot water | experiment | https://doi.org/10.1016/j.energy.2019.116083 | An experimental investigation of the heat transfer and energy storage characteristics of a compact latent heat thermal energy storage system for domestic hot water applications
paraffin wax RT44HC | 0.25645623 | 0.11379552 | 0.44372295 | 218.11 | 44.32 | 0.2 | 750 | 2 | 80 | 0 | 0.12 | 0 | 30 | 1.225 | 1 | 0 | 0 | 25.68 | 22.32 | 450 | 0 | hot water | experiment | https://doi.org/10.1016/j.energy.2019.116083 | An experimental investigation of the heat transfer and energy storage characteristics of a compact latent heat thermal energy storage system for domestic hot water applications
paraffin wax RT44HC | 0.21852426 | 0.13480393 | 0.616883117 | 218.11 | 44.32 | 0.2 | 750 | 2 | 80 | 0 | 0.12 | 0 | 30 | 1.225 | 1 | 0 | 0 | 25.68 | 22.32 | 450 | 0 | hot water | experiment | https://doi.org/10.1016/j.energy.2019.116083 | An experimental investigation of the heat transfer and energy storage characteristics of a compact latent heat thermal energy storage system for domestic hot water applications
paraffin wax RT44HC | 0.2060838 | 0.16281513 | 0.790043283 | 218.11 | 44.32 | 0.2 | 750 | 2 | 80 | 0 | 0.12 | 0 | 30 | 1.225 | 1 | 0 | 0 | 25.68 | 22.32 | 450 | 0 | hot water | experiment | https://doi.org/10.1016/j.energy.2019.116083 | An experimental investigation of the heat transfer and energy storage characteristics of a compact latent heat thermal energy storage system for domestic hot water applications
paraffin wax RT44HC | 0.19221453 | 0.17682073 | 0.919913417 | 218.11 | 44.32 | 0.2 | 750 | 2 | 80 | 0 | 0.12 | 0 | 30 | 1.225 | 1 | 0 | 0 | 25.68 | 22.32 | 450 | 0 | hot water | experiment | https://doi.org/10.1016/j.energy.2019.116083 | An experimental investigation of the heat transfer and energy storage characteristics of a compact latent heat thermal energy storage system for domestic hot water applications
paraffin wax RT44HC | 0.19379732 | 0.21183473 | 1.0930736 | 218.11 | 44.32 | 0.2 | 750 | 2 | 80 | 0 | 0.12 | 0 | 30 | 1.225 | 1 | 0 | 0 | 25.68 | 22.32 | 450 | 0 | hot water | experiment | https://doi.org/10.1016/j.energy.2019.116083 | An experimental investigation of the heat transfer and energy storage characteristics of a compact latent heat thermal energy storage system for domestic hot water applications
paraffin wax RT44HC | 0.19652406 | 0.25735294 | 1.309523817 | 218.11 | 44.32 | 0.2 | 750 | 2 | 80 | 0 | 0.12 | 0 | 30 | 1.225 | 1 | 0 | 0 | 25.68 | 22.32 | 450 | 0 | hot water | experiment | https://doi.org/10.1016/j.energy.2019.116083 | An experimental investigation of the heat transfer and energy storage characteristics of a compact latent heat thermal energy storage system for domestic hot water applications
paraffin wax RT44HC | 0.18564943 | 0.29936975 | 1.612554117 | 218.11 | 44.32 | 0.2 | 750 | 2 | 80 | 0 | 0.12 | 0 | 30 | 1.225 | 1 | 0 | 0 | 25.68 | 22.32 | 450 | 0 | hot water | experiment | https://doi.org/10.1016/j.energy.2019.116083 | An experimental investigation of the heat transfer and energy storage characteristics of a compact latent heat thermal energy storage system for domestic hot water applications
paraffin wax RT44HC | 0.17803154 | 0.34488796 | 1.9372295 | 218.11 | 44.32 | 0.2 | 750 | 2 | 80 | 0 | 0.12 | 0 | 30 | 1.225 | 1 | 0 | 0 | 25.68 | 22.32 | 450 | 0 | hot water | experiment | https://doi.org/10.1016/j.energy.2019.116083 | An experimental investigation of the heat transfer and energy storage characteristics of a compact latent heat thermal energy storage system for domestic hot water applications
paraffin wax RT44HC | 0.1746415 | 0.37990196 | 2.175324667 | 218.11 | 44.32 | 0.2 | 750 | 2 | 80 | 0 | 0.12 | 0 | 30 | 1.225 | 1 | 0 | 0 | 25.68 | 22.32 | 450 | 0 | hot water | experiment | https://doi.org/10.1016/j.energy.2019.116083 | An experimental investigation of the heat transfer and energy storage characteristics of a compact latent heat thermal energy storage system for domestic hot water applications
paraffin wax RT44HC | 0.17062853 | 0.40441177 | 2.370129833 | 218.11 | 44.32 | 0.2 | 750 | 2 | 80 | 0 | 0.12 | 0 | 30 | 1.225 | 1 | 0 | 0 | 25.68 | 22.32 | 450 | 0 | hot water | experiment | https://doi.org/10.1016/j.energy.2019.116083 | An experimental investigation of the heat transfer and energy storage characteristics of a compact latent heat thermal energy storage system for domestic hot water applications
paraffin wax RT44HC | 0.16864831 | 0.42892157 | 2.54329 | 218.11 | 44.32 | 0.2 | 750 | 2 | 80 | 0 | 0.12 | 0 | 30 | 1.225 | 1 | 0 | 0 | 25.68 | 22.32 | 450 | 0 | hot water | experiment | https://doi.org/10.1016/j.energy.2019.116083 | An experimental investigation of the heat transfer and energy storage characteristics of a compact latent heat thermal energy storage system for domestic hot water applications
paraffin wax RT44HC | 0.1668798 | 0.45693278 | 2.738095167 | 218.11 | 44.32 | 0.2 | 750 | 2 | 80 | 0 | 0.12 | 0 | 30 | 1.225 | 1 | 0 | 0 | 25.68 | 22.32 | 450 | 0 | hot water | experiment | https://doi.org/10.1016/j.energy.2019.116083 | An experimental investigation of the heat transfer and energy storage characteristics of a compact latent heat thermal energy storage system for domestic hot water applications
paraffin wax RT44HC | 0.16059673 | 0.48144258 | 2.9978355 | 218.11 | 44.32 | 0.2 | 750 | 2 | 80 | 0 | 0.12 | 0 | 30 | 1.225 | 1 | 0 | 0 | 25.68 | 22.32 | 450 | 0 | hot water | experiment | https://doi.org/10.1016/j.energy.2019.116083 | An experimental investigation of the heat transfer and energy storage characteristics of a compact latent heat thermal energy storage system for domestic hot water applications
paraffin wax RT44HC | 0.15531561 | 0.50595238 | 3.257575833 | 218.11 | 44.32 | 0.2 | 750 | 2 | 80 | 0 | 0.12 | 0 | 30 | 1.225 | 1 | 0 | 0 | 25.68 | 22.32 | 450 | 0 | hot water | experiment | https://doi.org/10.1016/j.energy.2019.116083 | An experimental investigation of the heat transfer and energy storage characteristics of a compact latent heat thermal energy storage system for domestic hot water applications
paraffin wax RT44HC | 0.15280543 | 0.53746498 | 3.517316 | 218.11 | 44.32 | 0.2 | 750 | 2 | 80 | 0 | 0.12 | 0 | 30 | 1.225 | 1 | 0 | 0 | 25.68 | 22.32 | 450 | 0 | hot water | experiment | https://doi.org/10.1016/j.energy.2019.116083 | An experimental investigation of the heat transfer and energy storage characteristics of a compact latent heat thermal energy storage system for domestic hot water applications
paraffin wax RT44HC | 0.14871164 | 0.55847339 | 3.755411333 | 218.11 | 44.32 | 0.2 | 750 | 2 | 80 | 0 | 0.12 | 0 | 30 | 1.225 | 1 | 0 | 0 | 25.68 | 22.32 | 450 | 0 | hot water | experiment | https://doi.org/10.1016/j.energy.2019.116083 | An experimental investigation of the heat transfer and energy storage characteristics of a compact latent heat thermal energy storage system for domestic hot water applications
paraffin wax RT44HC | 0.14765988 | 0.58648459 | 3.9718615 | 218.11 | 44.32 | 0.2 | 750 | 2 | 80 | 0 | 0.12 | 0 | 30 | 1.225 | 1 | 0 | 0 | 25.68 | 22.32 | 450 | 0 | hot water | experiment | https://doi.org/10.1016/j.energy.2019.116083 | An experimental investigation of the heat transfer and energy storage characteristics of a compact latent heat thermal energy storage system for domestic hot water applications
paraffin wax RT44HC | 0.14200718 | 0.6039916 | 4.253246833 | 218.11 | 44.32 | 0.2 | 750 | 2 | 80 | 0 | 0.12 | 0 | 30 | 1.225 | 1 | 0 | 0 | 25.68 | 22.32 | 450 | 0 | hot water | experiment | https://doi.org/10.1016/j.energy.2019.116083 | An experimental investigation of the heat transfer and energy storage characteristics of a compact latent heat thermal energy storage system for domestic hot water applications
paraffin wax RT44HC | 0.13904714 | 0.6214986 | 4.469697 | 218.11 | 44.32 | 0.2 | 750 | 2 | 80 | 0 | 0.12 | 0 | 30 | 1.225 | 1 | 0 | 0 | 25.68 | 22.32 | 450 | 0 | hot water | experiment | https://doi.org/10.1016/j.energy.2019.116083 | An experimental investigation of the heat transfer and energy storage characteristics of a compact latent heat thermal energy storage system for domestic hot water applications
paraffin wax RT44HC | 0.13498986 | 0.6355042 | 4.707792167 | 218.11 | 44.32 | 0.2 | 750 | 2 | 80 | 0 | 0.12 | 0 | 30 | 1.225 | 1 | 0 | 0 | 25.68 | 22.32 | 450 | 0 | hot water | experiment | https://doi.org/10.1016/j.energy.2019.116083 | An experimental investigation of the heat transfer and energy storage characteristics of a compact latent heat thermal energy storage system for domestic hot water applications
paraffin wax RT44HC | 0.3466386 | 0.0787815125 | 0.2272727 | 218.11 | 44.32 | 0.2 | 750 | 2 | 80 | 0 | 0.12 | 0 | 30 | 1.225 | 1 | 0 | 0 | 25.68 | 22.32 | 600 | 0 | hot water | experiment | https://doi.org/10.1016/j.energy.2019.116083 | An experimental investigation of the heat transfer and energy storage characteristics of a compact latent heat thermal energy storage system for domestic hot water applications
paraffin wax RT44HC | 0.2404611 | 0.09628852 | 0.4004329 | 218.11 | 44.32 | 0.2 | 750 | 2 | 80 | 0 | 0.12 | 0 | 30 | 1.225 | 1 | 0 | 0 | 25.68 | 22.32 | 600 | 0 | hot water | experiment | https://doi.org/10.1016/j.energy.2019.116083 | An experimental investigation of the heat transfer and energy storage characteristics of a compact latent heat thermal energy storage system for domestic hot water applications
paraffin wax RT44HC | 0.222808 | 0.1278011 | 0.5735931 | 218.11 | 44.32 | 0.2 | 750 | 2 | 80 | 0 | 0.12 | 0 | 30 | 1.225 | 1 | 0 | 0 | 25.68 | 22.32 | 600 | 0 | hot water | experiment | https://doi.org/10.1016/j.energy.2019.116083 | An experimental investigation of the heat transfer and energy storage characteristics of a compact latent heat thermal energy storage system for domestic hot water applications
paraffin wax RT44HC | 0.2264706 | 0.159313725 | 0.7034632 | 218.11 | 44.32 | 0.2 | 750 | 2 | 80 | 0 | 0.12 | 0 | 30 | 1.225 | 1 | 0 | 0 | 25.68 | 22.32 | 600 | 0 | hot water | experiment | https://doi.org/10.1016/j.energy.2019.116083 | An experimental investigation of the heat transfer and energy storage characteristics of a compact latent heat thermal energy storage system for domestic hot water applications
paraffin wax RT44HC | 0.2046421 | 0.1838235 | 0.8982684 | 218.11 | 44.32 | 0.2 | 750 | 2 | 80 | 0 | 0.12 | 0 | 30 | 1.225 | 1 | 0 | 0 | 25.68 | 22.32 | 600 | 0 | hot water | experiment | https://doi.org/10.1016/j.energy.2019.116083 | An experimental investigation of the heat transfer and energy storage characteristics of a compact latent heat thermal energy storage system for domestic hot water applications
paraffin wax RT44HC | 0.1931753 | 0.2153361 | 1.114719 | 218.11 | 44.32 | 0.2 | 750 | 2 | 80 | 0 | 0.12 | 0 | 30 | 1.225 | 1 | 0 | 0 | 25.68 | 22.32 | 600 | 0 | hot water | experiment | https://doi.org/10.1016/j.energy.2019.116083 | An experimental investigation of the heat transfer and energy storage characteristics of a compact latent heat thermal energy storage system for domestic hot water applications
paraffin wax RT44HC | 0.1920229 | 0.28886555 | 1.504329 | 218.11 | 44.32 | 0.2 | 750 | 2 | 80 | 0 | 0.12 | 0 | 30 | 1.225 | 1 | 0 | 0 | 25.68 | 22.32 | 600 | 0 | hot water | experiment | https://doi.org/10.1016/j.energy.2019.116083 | An experimental investigation of the heat transfer and energy storage characteristics of a compact latent heat thermal energy storage system for domestic hot water applications
paraffin wax RT44HC | 0.1800777 | 0.30987395 | 1.720779 | 218.11 | 44.32 | 0.2 | 750 | 2 | 80 | 0 | 0.12 | 0 | 30 | 1.225 | 1 | 0 | 0 | 25.68 | 22.32 | 600 | 0 | hot water | experiment | https://doi.org/10.1016/j.energy.2019.116083 | An experimental investigation of the heat transfer and energy storage characteristics of a compact latent heat thermal energy storage system for domestic hot water applications
paraffin wax RT44HC | 0.1796393 | 0.3518908 | 1.9588745 | 218.11 | 44.32 | 0.2 | 750 | 2 | 80 | 0 | 0.12 | 0 | 30 | 1.225 | 1 | 0 | 0 | 25.68 | 22.32 | 600 | 0 | hot water | experiment | https://doi.org/10.1016/j.energy.2019.116083 | An experimental investigation of the heat transfer and energy storage characteristics of a compact latent heat thermal energy storage system for domestic hot water applications
paraffin wax RT44HC | 0.1765452 | 0.3764006 | 2.132035 | 218.11 | 44.32 | 0.2 | 750 | 2 | 80 | 0 | 0.12 | 0 | 30 | 1.225 | 1 | 0 | 0 | 25.68 | 22.32 | 600 | 0 | hot water | experiment | https://doi.org/10.1016/j.energy.2019.116083 | An experimental investigation of the heat transfer and energy storage characteristics of a compact latent heat thermal energy storage system for domestic hot water applications
paraffin wax RT44HC | 0.1707934 | 0.397409 | 2.32684 | 218.11 | 44.32 | 0.2 | 750 | 2 | 80 | 0 | 0.12 | 0 | 30 | 1.225 | 1 | 0 | 0 | 25.68 | 22.32 | 600 | 0 | hot water | experiment | https://doi.org/10.1016/j.energy.2019.116083 | An experimental investigation of the heat transfer and energy storage characteristics of a compact latent heat thermal energy storage system for domestic hot water applications
paraffin wax RT44HC | 0.1657589 | 0.4359244 | 2.62987 | 218.11 | 44.32 | 0.2 | 750 | 2 | 80 | 0 | 0.12 | 0 | 30 | 1.225 | 1 | 0 | 0 | 25.68 | 22.32 | 600 | 0 | hot water | experiment | https://doi.org/10.1016/j.energy.2019.116083 | An experimental investigation of the heat transfer and energy storage characteristics of a compact latent heat thermal energy storage system for domestic hot water applications
paraffin wax RT44HC | 0.164225 | 0.467436975 | 2.84632 | 218.11 | 44.32 | 0.2 | 750 | 2 | 80 | 0 | 0.12 | 0 | 30 | 1.225 | 1 | 0 | 0 | 25.68 | 22.32 | 600 | 0 | hot water | experiment | https://doi.org/10.1016/j.energy.2019.116083 | An experimental investigation of the heat transfer and energy storage characteristics of a compact latent heat thermal energy storage system for domestic hot water applications
erythritol | 1.52754 | 1.06891 | 0.699764 | 284.3 | 110 | 0.76 | 1450 | 2.07 | 2.37 | 0 | 0.00209 | 0 | 0.416 | 0.1764 | 1 | 0 | 0 | 30 | 86.9 | 286.8 | 0 | Therm-60 | experiment | https://doi.org/10.1016/j.csite.2023.103907 | Experimental study of a latent heat thermal energy storage system using erythritol for medium temperature applications
erythritol | 1.18176 | 1.10757 | 0.937221 | 284.3 | 110 | 0.76 | 1450 | 2.07 | 2.37 | 0 | 0.00209 | 0 | 0.416 | 0.1764 | 1 | 0 | 0 | 30 | 86.9 | 286.8 | 0 | Therm-60 | experiment | https://doi.org/10.1016/j.csite.2023.103907 | Experimental study of a latent heat thermal energy storage system using erythritol for medium temperature applications
erythritol | 0.98252 | 1.14176 | 1.16207 | 284.3 | 110 | 0.76 | 1450 | 2.07 | 2.37 | 0 | 0.00209 | 0 | 0.416 | 0.1764 | 1 | 0 | 0 | 30 | 86.9 | 286.8 | 0 | Therm-60 | experiment | https://doi.org/10.1016/j.csite.2023.103907 | Experimental study of a latent heat thermal energy storage system using erythritol for medium temperature applications
erythritol | 0.82398 | 1.16703 | 1.416338 | 284.3 | 110 | 0.76 | 1450 | 2.07 | 2.37 | 0 | 0.00209 | 0 | 0.416 | 0.1764 | 1 | 0 | 0 | 30 | 86.9 | 286.8 | 0 | Therm-60 | experiment | https://doi.org/10.1016/j.csite.2023.103907 | Experimental study of a latent heat thermal energy storage system using erythritol for medium temperature applications
erythritol | 0.69954 | 1.18041 | 1.687418 | 284.3 | 110 | 0.76 | 1450 | 2.07 | 2.37 | 0 | 0.00209 | 0 | 0.416 | 0.1764 | 1 | 0 | 0 | 30 | 86.9 | 286.8 | 0 | Therm-60 | experiment | https://doi.org/10.1016/j.csite.2023.103907 | Experimental study of a latent heat thermal energy storage system using erythritol for medium temperature applications
erythritol | 0.60868 | 1.19082 | 1.956396 | 284.3 | 110 | 0.76 | 1450 | 2.07 | 2.37 | 0 | 0.00209 | 0 | 0.416 | 0.1764 | 1 | 0 | 0 | 30 | 86.9 | 286.8 | 0 | Therm-60 | experiment | https://doi.org/10.1016/j.csite.2023.103907 | Experimental study of a latent heat thermal energy storage system using erythritol for medium temperature applications
erythritol | 0.55086 | 1.20271 | 2.183346 | 284.3 | 110 | 0.76 | 1450 | 2.07 | 2.37 | 0 | 0.00209 | 0 | 0.416 | 0.1764 | 1 | 0 | 0 | 30 | 86.9 | 286.8 | 0 | Therm-60 | experiment | https://doi.org/10.1016/j.csite.2023.103907 | Experimental study of a latent heat thermal energy storage system using erythritol for medium temperature applications
erythritol | 0.48387 | 1.21609 | 2.513265 | 284.3 | 110 | 0.76 | 1450 | 2.07 | 2.37 | 0 | 0.00209 | 0 | 0.416 | 0.1764 | 1 | 0 | 0 | 30 | 86.9 | 286.8 | 0 | Therm-60 | experiment | https://doi.org/10.1016/j.csite.2023.103907 | Experimental study of a latent heat thermal energy storage system using erythritol for medium temperature applications
erythritol | 0.43427 | 1.2265 | 2.824271 | 284.3 | 110 | 0.76 | 1450 | 2.07 | 2.37 | 0 | 0.00209 | 0 | 0.416 | 0.1764 | 1 | 0 | 0 | 30 | 86.9 | 286.8 | 0 | Therm-60 | experiment | https://doi.org/10.1016/j.csite.2023.103907 | Experimental study of a latent heat thermal energy storage system using erythritol for medium temperature applications
RT50 | 0.7095173 | 0.08433932 | 0.1188686 | 168 | 47.85 | 0.2 | 780 | 2 | 4.089 | 0.0093 | 0.00567 | 0.4158 | 1 | 0.0628 | 1 | 0 | 0 | 22.15 | 22.85 | 60 | 0 | hot water | experiment | https://doi.org/10.1016/j.solener.2022.08.023 | Experimental and numerical investigation of longitudinal and annular finned latent heat thermal energy storage unit
RT50 | 0.5831442 | 0.1142218 | 0.1958724 | 168 | 47.85 | 0.2 | 780 | 2 | 4.089 | 0.0093 | 0.00567 | 0.4158 | 1 | 0.0628 | 1 | 0 | 0 | 22.15 | 22.85 | 60 | 0 | hot water | experiment | https://doi.org/10.1016/j.solener.2022.08.023 | Experimental and numerical investigation of longitudinal and annular finned latent heat thermal energy storage unit
RT50 | 0.5182698 | 0.1270563 | 0.24515485 | 168 | 47.85 | 0.2 | 780 | 2 | 4.089 | 0.0093 | 0.00567 | 0.4158 | 1 | 0.0628 | 1 | 0 | 0 | 22.15 | 22.85 | 60 | 0 | hot water | experiment | https://doi.org/10.1016/j.solener.2022.08.023 | Experimental and numerical investigation of longitudinal and annular finned latent heat thermal energy storage unit
RT50 | 0.4404764 | 0.2246641 | 0.510048 | 168 | 47.85 | 0.2 | 780 | 2 | 4.089 | 0.0093 | 0.00567 | 0.4158 | 1 | 0.0628 | 1 | 0 | 0 | 22.15 | 22.85 | 60 | 0 | hot water | experiment | https://doi.org/10.1016/j.solener.2022.08.023 | Experimental and numerical investigation of longitudinal and annular finned latent heat thermal energy storage unit
RT50 | 0.3881594 | 0.317539 | 0.8180633 | 168 | 47.85 | 0.2 | 780 | 2 | 4.089 | 0.0093 | 0.00567 | 0.4158 | 1 | 0.0628 | 1 | 0 | 0 | 22.15 | 22.85 | 60 | 0 | hot water | experiment | https://doi.org/10.1016/j.solener.2022.08.023 | Experimental and numerical investigation of longitudinal and annular finned latent heat thermal energy storage unit
RT50 | 0.3641818 | 0.3427932 | 0.9412694 | 168 | 47.85 | 0.2 | 780 | 2 | 4.089 | 0.0093 | 0.00567 | 0.4158 | 1 | 0.0628 | 1 | 0 | 0 | 22.15 | 22.85 | 60 | 0 | hot water | experiment | https://doi.org/10.1016/j.solener.2022.08.023 | Experimental and numerical investigation of longitudinal and annular finned latent heat thermal energy storage unit
RT50 | 0.3538067 | 0.3679004 | 1.039834 | 168 | 47.85 | 0.2 | 780 | 2 | 4.089 | 0.0093 | 0.00567 | 0.4158 | 1 | 0.0628 | 1 | 0 | 0 | 22.15 | 22.85 | 60 | 0 | hot water | experiment | https://doi.org/10.1016/j.solener.2022.08.023 | Experimental and numerical investigation of longitudinal and annular finned latent heat thermal energy storage unit
RT50 | 0.3466026 | 0.3774906 | 1.089117 | 168 | 47.85 | 0.2 | 780 | 2 | 4.089 | 0.0093 | 0.00567 | 0.4158 | 1 | 0.0628 | 1 | 0 | 0 | 22.15 | 22.85 | 60 | 0 | hot water | experiment | https://doi.org/10.1016/j.solener.2022.08.023 | Experimental and numerical investigation of longitudinal and annular finned latent heat thermal energy storage unit
RT50 | 0.3424083 | 0.3992894 | 1.166121 | 168 | 47.85 | 0.2 | 780 | 2 | 4.089 | 0.0093 | 0.00567 | 0.4158 | 1 | 0.0628 | 1 | 0 | 0 | 22.15 | 22.85 | 60 | 0 | hot water | experiment | https://doi.org/10.1016/j.solener.2022.08.023 | Experimental and numerical investigation of longitudinal and annular finned latent heat thermal energy storage unit
RT50 | 0.3276619 | 0.4073245 | 1.24312435 | 168 | 47.85 | 0.2 | 780 | 2 | 4.089 | 0.0093 | 0.00567 | 0.4158 | 1 | 0.0628 | 1 | 0 | 0 | 22.15 | 22.85 | 60 | 0 | hot water | experiment | https://doi.org/10.1016/j.solener.2022.08.023 | Experimental and numerical investigation of longitudinal and annular finned latent heat thermal energy storage unit
RT50 | 0.3169392 | 0.4310912 | 1.36017015 | 168 | 47.85 | 0.2 | 780 | 2 | 4.089 | 0.0093 | 0.00567 | 0.4158 | 1 | 0.0628 | 1 | 0 | 0 | 22.15 | 22.85 | 60 | 0 | hot water | experiment | https://doi.org/10.1016/j.solener.2022.08.023 | Experimental and numerical investigation of longitudinal and annular finned latent heat thermal energy storage unit
RT50 | 0.2961796 | 0.4594159 | 1.55114 | 168 | 47.85 | 0.2 | 780 | 2 | 4.089 | 0.0093 | 0.00567 | 0.4158 | 1 | 0.0628 | 1 | 0 | 0 | 22.15 | 22.85 | 60 | 0 | hot water | experiment | https://doi.org/10.1016/j.solener.2022.08.023 | Experimental and numerical investigation of longitudinal and annular finned latent heat thermal energy storage unit

## 2800
Materials | PD×102(kW/m3) | SOC×102(kWh/m3) | HCT(h) | LH(kJ/kg) | MT(°C) | TC(W/mK) | Density(kg/m3) | CP(kJ/kgK) | Mass(kg) | FVR | TDV(m3) | ES(m2) | TTL(m) | HTA(m2) | ST | SC | FP | TH(°C) | TP(°C) | FR(L/h) | CCM | Hot fluid | Research type | Data source | Paper title
RT35/SiC | 0.9154583 | 0.04577292 | 0.05 | 145 | 35 | 0.82 | 917 | 1.9 | 1.668767 | 0.046636 | 0.002011 | 0.361195 | 0.4 | 0.01885 | 1 | 0 | 0 | 40 | 10 | 500 | 0 | Thermal oil | simulation | our | N/A
RT35/SiC | 0.8766866 | 0.08766866 | 0.1 | 145 | 35 | 0.82 | 917 | 1.9 | 1.668767 | 0.046636 | 0.002011 | 0.361195 | 0.4 | 0.01885 | 1 | 0 | 0 | 40 | 10 | 500 | 0 | Thermal oil | simulation | our | N/A
RT35/SiC | 0.8564424 | 0.1284664 | 0.15 | 145 | 35 | 0.82 | 917 | 1.9 | 1.668767 | 0.046636 | 0.002011 | 0.361195 | 0.4 | 0.01885 | 1 | 0 | 0 | 40 | 10 | 500 | 0 | Thermal oil | simulation | our | N/A
RT35/SiC | 0.8438334 | 0.1687667 | 0.2 | 145 | 35 | 0.82 | 917 | 1.9 | 1.668767 | 0.046636 | 0.002011 | 0.361195 | 0.4 | 0.01885 | 1 | 0 | 0 | 40 | 10 | 500 | 0 | Thermal oil | simulation | our | N/A
RT35/SiC | 0.8342855 | 0.2085714 | 0.25 | 145 | 35 | 0.82 | 917 | 1.9 | 1.668767 | 0.046636 | 0.002011 | 0.361195 | 0.4 | 0.01885 | 1 | 0 | 0 | 40 | 10 | 500 | 0 | Thermal oil | simulation | our | N/A
RT35/SiC | 0.8253907 | 0.2476172 | 0.3 | 145 | 35 | 0.82 | 917 | 1.9 | 1.668767 | 0.046636 | 0.002011 | 0.361195 | 0.4 | 0.01885 | 1 | 0 | 0 | 40 | 10 | 500 | 0 | Thermal oil | simulation | our | N/A
RT35/SiC | 0.8159046 | 0.2855666 | 0.35 | 145 | 35 | 0.82 | 917 | 1.9 | 1.668767 | 0.046636 | 0.002011 | 0.361195 | 0.4 | 0.01885 | 1 | 0 | 0 | 40 | 10 | 500 | 0 | Thermal oil | simulation | our | N/A
RT35/SiC | 0.8052696 | 0.3221078 | 0.4 | 145 | 35 | 0.82 | 917 | 1.9 | 1.668767 | 0.046636 | 0.002011 | 0.361195 | 0.4 | 0.01885 | 1 | 0 | 0 | 40 | 10 | 500 | 0 | Thermal oil | simulation | our | N/A
RT35/SiC | 0.793011 | 0.3568549 | 0.45 | 145 | 35 | 0.82 | 917 | 1.9 | 1.668767 | 0.046636 | 0.002011 | 0.361195 | 0.4 | 0.01885 | 1 | 0 | 0 | 40 | 10 | 500 | 0 | Thermal oil | simulation | our | N/A
RT35/SiC | 0.7788208 | 0.3894104 | 0.5 | 145 | 35 | 0.82 | 917 | 1.9 | 1.668767 | 0.046636 | 0.002011 | 0.361195 | 0.4 | 0.01885 | 1 | 0 | 0 | 40 | 10 | 500 | 0 | Thermal oil | simulation | our | N/A
RT35/SiC | 0.7624641 | 0.4193553 | 0.55 | 145 | 35 | 0.82 | 917 | 1.9 | 1.668767 | 0.046636 | 0.002011 | 0.361195 | 0.4 | 0.01885 | 1 | 0 | 0 | 40 | 10 | 500 | 0 | Thermal oil | simulation | our | N/A
RT35/SiC | 0.7435225 | 0.4461135 | 0.6 | 145 | 35 | 0.82 | 917 | 1.9 | 1.668767 | 0.046636 | 0.002011 | 0.361195 | 0.4 | 0.01885 | 1 | 0 | 0 | 40 | 10 | 500 | 0 | Thermal oil | simulation | our | N/A
RT35/SiC | 0.7213705 | 0.4688908 | 0.65 | 145 | 35 | 0.82 | 917 | 1.9 | 1.668767 | 0.046636 | 0.002011 | 0.361195 | 0.4 | 0.01885 | 1 | 0 | 0 | 40 | 10 | 500 | 0 | Thermal oil | simulation | our | N/A
RT35/SiC | 0.6963345 | 0.4874341 | 0.7 | 145 | 35 | 0.82 | 917 | 1.9 | 1.668767 | 0.046636 | 0.002011 | 0.361195 | 0.4 | 0.01885 | 1 | 0 | 0 | 40 | 10 | 500 | 0 | Thermal oil | simulation | our | N/A
RT35/SiC | 0.669467 | 0.5021002 | 0.75 | 145 | 35 | 0.82 | 917 | 1.9 | 1.668767 | 0.046636 | 0.002011 | 0.361195 | 0.4 | 0.01885 | 1 | 0 | 0 | 40 | 10 | 500 | 0 | Thermal oil | simulation | our | N/A
RT35/SiC | 0.6419103 | 0.5135283 | 0.8 | 145 | 35 | 0.82 | 917 | 1.9 | 1.668767 | 0.046636 | 0.002011 | 0.361195 | 0.4 | 0.01885 | 1 | 0 | 0 | 40 | 10 | 500 | 0 | Thermal oil | simulation | our | N/A
RT35/SiC | 0.6146026 | 0.5224122 | 0.85 | 145 | 35 | 0.82 | 917 | 1.9 | 1.668767 | 0.046636 | 0.002011 | 0.361195 | 0.4 | 0.01885 | 1 | 0 | 0 | 40 | 10 | 500 | 0 | Thermal oil | simulation | our | N/A
RT35/SiC | 0.5881324 | 0.5293192 | 0.9 | 145 | 35 | 0.82 | 917 | 1.9 | 1.668767 | 0.046636 | 0.002011 | 0.361195 | 0.4 | 0.01885 | 1 | 0 | 0 | 40 | 10 | 500 | 0 | Thermal oil | simulation | our | N/A
RT35/SiC | 0.562829 | 0.5346875 | 0.95 | 145 | 35 | 0.82 | 917 | 1.9 | 1.668767 | 0.046636 | 0.002011 | 0.361195 | 0.4 | 0.01885 | 1 | 0 | 0 | 40 | 10 | 500 | 0 | Thermal oil | simulation | our | N/A
Eicosane | 0.888123 | 0.04440615 | 0.05 | 248 | 36.7 | 0.28 | 816 | 2.16 | 1.484966 | 0.046636 | 0.002011 | 0.361195 | 0.4 | 0.01885 | 1 | 0 | 0 | 40 | 10 | 500 | 0 | Thermal oil | simulation | our | N/A
Eicosane | 0.8607942 | 0.08607942 | 0.1 | 248 | 36.7 | 0.28 | 816 | 2.16 | 1.484966 | 0.046636 | 0.002011 | 0.361195 | 0.4 | 0.01885 | 1 | 0 | 0 | 40 | 10 | 500 | 0 | Thermal oil | simulation | our | N/A
Eicosane | 0.8426347 | 0.1263952 | 0.15 | 248 | 36.7 | 0.28 | 816 | 2.16 | 1.484966 | 0.046636 | 0.002011 | 0.361195 | 0.4 | 0.01885 | 1 | 0 | 0 | 40 | 10 | 500 | 0 | Thermal oil | simulation | our | N/A
Eicosane | 0.8311085 | 0.1662217 | 0.2 | 248 | 36.7 | 0.28 | 816 | 2.16 | 1.484966 | 0.046636 | 0.002011 | 0.361195 | 0.4 | 0.01885 | 1 | 0 | 0 | 40 | 10 | 500 | 0 | Thermal oil | simulation | our | N/A
Eicosane | 0.8228023 | 0.2057006 | 0.25 | 248 | 36.7 | 0.28 | 816 | 2.16 | 1.484966 | 0.046636 | 0.002011 | 0.361195 | 0.4 | 0.01885 | 1 | 0 | 0 | 40 | 10 | 500 | 0 | Thermal oil | simulation | our | N/A
Eicosane | 0.8162084 | 0.2448625 | 0.3 | 248 | 36.7 | 0.28 | 816 | 2.16 | 1.484966 | 0.046636 | 0.002011 | 0.361195 | 0.4 | 0.01885 | 1 | 0 | 0 | 40 | 10 | 500 | 0 | Thermal oil | simulation | our | N/A
Eicosane | 0.810409 | 0.2836432 | 0.35 | 248 | 36.7 | 0.28 | 816 | 2.16 | 1.484966 | 0.046636 | 0.002011 | 0.361195 | 0.4 | 0.01885 | 1 | 0 | 0 | 40 | 10 | 500 | 0 | Thermal oil | simulation | our | N/A
Eicosane | 0.8048507 | 0.3219403 | 0.4 | 248 | 36.7 | 0.28 | 816 | 2.16 | 1.484966 | 0.046636 | 0.002011 | 0.361195 | 0.4 | 0.01885 | 1 | 0 | 0 | 40 | 10 | 500 | 0 | Thermal oil | simulation | our | N/A
Eicosane | 0.799201 | 0.3596404 | 0.45 | 248 | 36.7 | 0.28 | 816 | 2.16 | 1.484966 | 0.046636 | 0.002011 | 0.361195 | 0.4 | 0.01885 | 1 | 0 | 0 | 40 | 10 | 500 | 0 | Thermal oil | simulation | our | N/A
Eicosane | 0.7932523 | 0.3966261 | 0.5 | 248 | 36.7 | 0.28 | 816 | 2.16 | 1.484966 | 0.046636 | 0.002011 | 0.361195 | 0.4 | 0.01885 | 1 | 0 | 0 | 40 | 10 | 500 | 0 | Thermal oil | simulation | our | N/A
Eicosane | 0.7873721 | 0.4330546 | 0.55 | 248 | 36.7 | 0.28 | 816 | 2.16 | 1.484966 | 0.046636 | 0.002011 | 0.361195 | 0.4 | 0.01885 | 1 | 0 | 0 | 40 | 10 | 500 | 0 | Thermal oil | simulation | our | N/A
Eicosane | 0.7809573 | 0.4685744 | 0.6 | 248 | 36.7 | 0.28 | 816 | 2.16 | 1.484966 | 0.046636 | 0.002011 | 0.361195 | 0.4 | 0.01885 | 1 | 0 | 0 | 40 | 10 | 500 | 0 | Thermal oil | simulation | our | N/A
Eicosane | 0.7737049 | 0.5029082 | 0.65 | 248 | 36.7 | 0.28 | 816 | 2.16 | 1.484966 | 0.046636 | 0.002011 | 0.361195 | 0.4 | 0.01885 | 1 | 0 | 0 | 40 | 10 | 500 | 0 | Thermal oil | simulation | our | N/A
Eicosane | 0.7649529 | 0.5354671 | 0.7 | 248 | 36.7 | 0.28 | 816 | 2.16 | 1.484966 | 0.046636 | 0.002011 | 0.361195 | 0.4 | 0.01885 | 1 | 0 | 0 | 40 | 10 | 500 | 0 | Thermal oil | simulation | our | N/A
Eicosane | 0.7544994 | 0.5658746 | 0.75 | 248 | 36.7 | 0.28 | 816 | 2.16 | 1.484966 | 0.046636 | 0.002011 | 0.361195 | 0.4 | 0.01885 | 1 | 0 | 0 | 40 | 10 | 500 | 0 | Thermal oil | simulation | our | N/A
Eicosane | 0.7420796 | 0.5936637 | 0.8 | 248 | 36.7 | 0.28 | 816 | 2.16 | 1.484966 | 0.046636 | 0.002011 | 0.361195 | 0.4 | 0.01885 | 1 | 0 | 0 | 40 | 10 | 500 | 0 | Thermal oil | simulation | our | N/A
Eicosane | 0.7275276 | 0.6183985 | 0.85 | 248 | 36.7 | 0.28 | 816 | 2.16 | 1.484966 | 0.046636 | 0.002011 | 0.361195 | 0.4 | 0.01885 | 1 | 0 | 0 | 40 | 10 | 500 | 0 | Thermal oil | simulation | our | N/A
Eicosane | 0.7109591 | 0.6398631 | 0.9 | 248 | 36.7 | 0.28 | 816 | 2.16 | 1.484966 | 0.046636 | 0.002011 | 0.361195 | 0.4 | 0.01885 | 1 | 0 | 0 | 40 | 10 | 500 | 0 | Thermal oil | simulation | our | N/A
Eicosane | 0.692565 | 0.6579368 | 0.95 | 248 | 36.7 | 0.28 | 816 | 2.16 | 1.484966 | 0.046636 | 0.002011 | 0.361195 | 0.4 | 0.01885 | 1 | 0 | 0 | 40 | 10 | 500 | 0 | Thermal oil | simulation | our | N/A
Eicosane | 0.672767 | 0.672767 | 1 | 248 | 36.7 | 0.28 | 816 | 2.16 | 1.484966 | 0.046636 | 0.002011 | 0.361195 | 0.4 | 0.01885 | 1 | 0 | 0 | 40 | 10 | 500 | 0 | Thermal oil | simulation | our | N/A
Eicosane | 0.6520765 | 0.6846803 | 1.05 | 248 | 36.7 | 0.28 | 816 | 2.16 | 1.484966 | 0.046636 | 0.002011 | 0.361195 | 0.4 | 0.01885 | 1 | 0 | 0 | 40 | 10 | 500 | 0 | Thermal oil | simulation | our | N/A
Eicosane | 0.6310251 | 0.6941276 | 1.1 | 248 | 36.7 | 0.28 | 816 | 2.16 | 1.484966 | 0.046636 | 0.002011 | 0.361195 | 0.4 | 0.01885 | 1 | 0 | 0 | 40 | 10 | 500 | 0 | Thermal oil | simulation | our | N/A
Lauric acid | 0.8665422 | 0.04332711 | 0.05 | 187.21 | 46 | 0.15 | 912 | 2.29 | 1.659668 | 0.046636 | 0.002011 | 0.361195 | 0.4 | 0.01885 | 1 | 0 | 0 | 40 | 10 | 500 | 0 | Thermal oil | simulation | our | N/A
Lauric acid | 0.8477204 | 0.08477204 | 0.1 | 187.21 | 46 | 0.15 | 912 | 2.29 | 1.659668 | 0.046636 | 0.002011 | 0.361195 | 0.4 | 0.01885 | 1 | 0 | 0 | 40 | 10 | 500 | 0 | Thermal oil | simulation | our | N/A
Lauric acid | 0.8285165 | 0.1242775 | 0.15 | 187.21 | 46 | 0.15 | 912 | 2.29 | 1.659668 | 0.046636 | 0.002011 | 0.361195 | 0.4 | 0.01885 | 1 | 0 | 0 | 40 | 10 | 500 | 0 | Thermal oil | simulation | our | N/A
Lauric acid | 0.8141179 | 0.1628236 | 0.2 | 187.21 | 46 | 0.15 | 912 | 2.29 | 1.659668 | 0.046636 | 0.002011 | 0.361195 | 0.4 | 0.01885 | 1 | 0 | 0 | 40 | 10 | 500 | 0 | Thermal oil | simulation | our | N/A
Lauric acid | 0.8036627 | 0.2009157 | 0.25 | 187.21 | 46 | 0.15 | 912 | 2.29 | 1.659668 | 0.046636 | 0.002011 | 0.361195 | 0.4 | 0.01885 | 1 | 0 | 0 | 40 | 10 | 500 | 0 | Thermal oil | simulation | our | N/A
Lauric acid | 0.7981016 | 0.2394305 | 0.3 | 187.21 | 46 | 0.15 | 912 | 2.29 | 1.659668 | 0.046636 | 0.002011 | 0.361195 | 0.4 | 0.01885 | 1 | 0 | 0 | 40 | 10 | 500 | 0 | Thermal oil | simulation | our | N/A
Lauric acid | 0.7932307 | 0.2776307 | 0.35 | 187.21 | 46 | 0.15 | 912 | 2.29 | 1.659668 | 0.046636 | 0.002011 | 0.361195 | 0.4 | 0.01885 | 1 | 0 | 0 | 40 | 10 | 500 | 0 | Thermal oil | simulation | our | N/A
Lauric acid | 0.7885389 | 0.3154156 | 0.4 | 187.21 | 46 | 0.15 | 912 | 2.29 | 1.659668 | 0.046636 | 0.002011 | 0.361195 | 0.4 | 0.01885 | 1 | 0 | 0 | 40 | 10 | 500 | 0 | Thermal oil | simulation | our | N/A
Lauric acid | 0.7839084 | 0.3527588 | 0.45 | 187.21 | 46 | 0.15 | 912 | 2.29 | 1.659668 | 0.046636 | 0.002011 | 0.361195 | 0.4 | 0.01885 | 1 | 0 | 0 | 40 | 10 | 500 | 0 | Thermal oil | simulation | our | N/A
Lauric acid | 0.7781362 | 0.3890681 | 0.5 | 187.21 | 46 | 0.15 | 912 | 2.29 | 1.659668 | 0.046636 | 0.002011 | 0.361195 | 0.4 | 0.01885 | 1 | 0 | 0 | 40 | 10 | 500 | 0 | Thermal oil | simulation | our | N/A
Lauric acid | 0.7710878 | 0.4240983 | 0.55 | 187.21 | 46 | 0.15 | 912 | 2.29 | 1.659668 | 0.046636 | 0.002011 | 0.361195 | 0.4 | 0.01885 | 1 | 0 | 0 | 40 | 10 | 500 | 0 | Thermal oil | simulation | our | N/A
Lauric acid | 0.7625082 | 0.4575049 | 0.6 | 187.21 | 46 | 0.15 | 912 | 2.29 | 1.659668 | 0.046636 | 0.002011 | 0.361195 | 0.4 | 0.01885 | 1 | 0 | 0 | 40 | 10 | 500 | 0 | Thermal oil | simulation | our | N/A
Lauric acid | 0.7521227 | 0.4888798 | 0.65 | 187.21 | 46 | 0.15 | 912 | 2.29 | 1.659668 | 0.046636 | 0.002011 | 0.361195 | 0.4 | 0.01885 | 1 | 0 | 0 | 40 | 10 | 500 | 0 | Thermal oil | simulation | our | N/A
Lauric acid | 0.739866 | 0.5179062 | 0.7 | 187.21 | 46 | 0.15 | 912 | 2.29 | 1.659668 | 0.046636 | 0.002011 | 0.361195 | 0.4 | 0.01885 | 1 | 0 | 0 | 40 | 10 | 500 | 0 | Thermal oil | simulation | our | N/A
Lauric acid | 0.7257412 | 0.5443059 | 0.75 | 187.21 | 46 | 0.15 | 912 | 2.29 | 1.659668 | 0.046636 | 0.002011 | 0.361195 | 0.4 | 0.01885 | 1 | 0 | 0 | 40 | 10 | 500 | 0 | Thermal oil | simulation | our | N/A
Lauric acid | 0.7098062 | 0.5678449 | 0.8 | 187.21 | 46 | 0.15 | 912 | 2.29 | 1.659668 | 0.046636 | 0.002011 | 0.361195 | 0.4 | 0.01885 | 1 | 0 | 0 | 40 | 10 | 500 | 0 | Thermal oil | simulation | our | N/A
Lauric acid | 0.6922347 | 0.5883995 | 0.85 | 187.21 | 46 | 0.15 | 912 | 2.29 | 1.659668 | 0.046636 | 0.002011 | 0.361195 | 0.4 | 0.01885 | 1 | 0 | 0 | 40 | 10 | 500 | 0 | Thermal oil | simulation | our | N/A
Lauric acid | 0.6733309 | 0.6059978 | 0.9 | 187.21 | 46 | 0.15 | 912 | 2.29 | 1.659668 | 0.046636 | 0.002011 | 0.361195 | 0.4 | 0.01885 | 1 | 0 | 0 | 40 | 10 | 500 | 0 | Thermal oil | simulation | our | N/A
Lauric acid | 0.6534621 | 0.620789 | 0.95 | 187.21 | 46 | 0.15 | 912 | 2.29 | 1.659668 | 0.046636 | 0.002011 | 0.361195 | 0.4 | 0.01885 | 1 | 0 | 0 | 40 | 10 | 500 | 0 | Thermal oil | simulation | our | N/A
Paraffin/EG | 0.8033369 | 0.04016685 | 0.05 | 155 | 50.9 | 2.35 | 300 | 1.7 | 0.545943 | 0.046636 | 0.002011 | 0.361195 | 0.4 | 0.01885 | 1 | 0 | 0 | 40 | 10 | 500 | 0 | Thermal oil | simulation | our | N/A
Paraffin/EG | 0.7998318 | 0.07998318 | 0.1 | 155 | 50.9 | 2.35 | 300 | 1.7 | 0.545943 | 0.046636 | 0.002011 | 0.361195 | 0.4 | 0.01885 | 1 | 0 | 0 | 40 | 10 | 500 | 0 | Thermal oil | simulation | our | N/A
Paraffin/EG | 0.7710129 | 0.1156519 | 0.15 | 155 | 50.9 | 2.35 | 300 | 1.7 | 0.545943 | 0.046636 | 0.002011 | 0.361195 | 0.4 | 0.01885 | 1 | 0 | 0 | 40 | 10 | 500 | 0 | Thermal oil | simulation | our | N/A
Paraffin/EG | 0.7225125 | 0.1445025 | 0.2 | 155 | 50.9 | 2.35 | 300 | 1.7 | 0.545943 | 0.046636 | 0.002011 | 0.361195 | 0.4 | 0.01885 | 1 | 0 | 0 | 40 | 10 | 500 | 0 | Thermal oil | simulation | our | N/A
Paraffin/EG | 0.6505236 | 0.1626309 | 0.25 | 155 | 50.9 | 2.35 | 300 | 1.7 | 0.545943 | 0.046636 | 0.002011 | 0.361195 | 0.4 | 0.01885 | 1 | 0 | 0 | 40 | 10 | 500 | 0 | Thermal oil | simulation | our | N/A
Paraffin/EG | 0.5728723 | 0.1718617 | 0.3 | 155 | 50.9 | 2.35 | 300 | 1.7 | 0.545943 | 0.046636 | 0.002011 | 0.361195 | 0.4 | 0.01885 | 1 | 0 | 0 | 40 | 10 | 500 | 0 | Thermal oil | simulation | our | N/A
Paraffin/EG | 0.5041732 | 0.1764606 | 0.35 | 155 | 50.9 | 2.35 | 300 | 1.7 | 0.545943 | 0.046636 | 0.002011 | 0.361195 | 0.4 | 0.01885 | 1 | 0 | 0 | 40 | 10 | 500 | 0 | Thermal oil | simulation | our | N/A
Paraffin/EG | 0.4468689 | 0.1787476 | 0.4 | 155 | 50.9 | 2.35 | 300 | 1.7 | 0.545943 | 0.046636 | 0.002011 | 0.361195 | 0.4 | 0.01885 | 1 | 0 | 0 | 40 | 10 | 500 | 0 | Thermal oil | simulation | our | N/A
Paraffin/EG | 0.3997358 | 0.1798811 | 0.45 | 155 | 50.9 | 2.35 | 300 | 1.7 | 0.545943 | 0.046636 | 0.002011 | 0.361195 | 0.4 | 0.01885 | 1 | 0 | 0 | 40 | 10 | 500 | 0 | Thermal oil | simulation | our | N/A
Paraffin/EG | 0.360883 | 0.1804415 | 0.5 | 155 | 50.9 | 2.35 | 300 | 1.7 | 0.545943 | 0.046636 | 0.002011 | 0.361195 | 0.4 | 0.01885 | 1 | 0 | 0 | 40 | 10 | 500 | 0 | Thermal oil | simulation | our | N/A
Paraffin/EG | 0.328578 | 0.1807179 | 0.55 | 155 | 50.9 | 2.35 | 300 | 1.7 | 0.545943 | 0.046636 | 0.002011 | 0.361195 | 0.4 | 0.01885 | 1 | 0 | 0 | 40 | 10 | 500 | 0 | Thermal oil | simulation | our | N/A
Paraffin/EG | 0.3014235 | 0.1808541 | 0.6 | 155 | 50.9 | 2.35 | 300 | 1.7 | 0.545943 | 0.046636 | 0.002011 | 0.361195 | 0.4 | 0.01885 | 1 | 0 | 0 | 40 | 10 | 500 | 0 | Thermal oil | simulation | our | N/A
Paraffin/EG | 0.2783401 | 0.1809211 | 0.65 | 155 | 50.9 | 2.35 | 300 | 1.7 | 0.545943 | 0.046636 | 0.002011 | 0.361195 | 0.4 | 0.01885 | 1 | 0 | 0 | 40 | 10 | 500 | 0 | Thermal oil | simulation | our | N/A
Stearic acid | 0.8978578 | 0.04489289 | 0.05 | 169 | 52 | 0.29 | 906 | 2.21 | 1.648749 | 0.046636 | 0.002011 | 0.361195 | 0.4 | 0.01885 | 1 | 0 | 0 | 40 | 10 | 500 | 0 | Thermal oil | simulation | our | N/A
Stearic acid | 0.8812977 | 0.08812977 | 0.1 | 169 | 52 | 0.29 | 906 | 2.21 | 1.648749 | 0.046636 | 0.002011 | 0.361195 | 0.4 | 0.01885 | 1 | 0 | 0 | 40 | 10 | 500 | 0 | Thermal oil | simulation | our | N/A
Stearic acid | 0.8539416 | 0.1280912 | 0.15 | 169 | 52 | 0.29 | 906 | 2.21 | 1.648749 | 0.046636 | 0.002011 | 0.361195 | 0.4 | 0.01885 | 1 | 0 | 0 | 40 | 10 | 500 | 0 | Thermal oil | simulation | our | N/A
Stearic acid | 0.8369485 | 0.1673897 | 0.2 | 169 | 52 | 0.29 | 906 | 2.21 | 1.648749 | 0.046636 | 0.002011 | 0.361195 | 0.4 | 0.01885 | 1 | 0 | 0 | 40 | 10 | 500 | 0 | Thermal oil | simulation | our | N/A
Stearic acid | 0.8246604 | 0.2061651 | 0.25 | 169 | 52 | 0.29 | 906 | 2.21 | 1.648749 | 0.046636 | 0.002011 | 0.361195 | 0.4 | 0.01885 | 1 | 0 | 0 | 40 | 10 | 500 | 0 | Thermal oil | simulation | our | N/A
Stearic acid | 0.8180141 | 0.2454042 | 0.3 | 169 | 52 | 0.29 | 906 | 2.21 | 1.648749 | 0.046636 | 0.002011 | 0.361195 | 0.4 | 0.01885 | 1 | 0 | 0 | 40 | 10 | 500 | 0 | Thermal oil | simulation | our | N/A
Stearic acid | 0.8120966 | 0.2842338 | 0.35 | 169 | 52 | 0.29 | 906 | 2.21 | 1.648749 | 0.046636 | 0.002011 | 0.361195 | 0.4 | 0.01885 | 1 | 0 | 0 | 40 | 10 | 500 | 0 | Thermal oil | simulation | our | N/A
Stearic acid | 0.8058394 | 0.3223357 | 0.4 | 169 | 52 | 0.29 | 906 | 2.21 | 1.648749 | 0.046636 | 0.002011 | 0.361195 | 0.4 | 0.01885 | 1 | 0 | 0 | 40 | 10 | 500 | 0 | Thermal oil | simulation | our | N/A
Stearic acid | 0.798858 | 0.3594861 | 0.45 | 169 | 52 | 0.29 | 906 | 2.21 | 1.648749 | 0.046636 | 0.002011 | 0.361195 | 0.4 | 0.01885 | 1 | 0 | 0 | 40 | 10 | 500 | 0 | Thermal oil | simulation | our | N/A
Stearic acid | 0.7902015 | 0.3951008 | 0.5 | 169 | 52 | 0.29 | 906 | 2.21 | 1.648749 | 0.046636 | 0.002011 | 0.361195 | 0.4 | 0.01885 | 1 | 0 | 0 | 40 | 10 | 500 | 0 | Thermal oil | simulation | our | N/A
Stearic acid | 0.7797401 | 0.428857 | 0.55 | 169 | 52 | 0.29 | 906 | 2.21 | 1.648749 | 0.046636 | 0.002011 | 0.361195 | 0.4 | 0.01885 | 1 | 0 | 0 | 40 | 10 | 500 | 0 | Thermal oil | simulation | our | N/A
Stearic acid | 0.7671753 | 0.4603052 | 0.6 | 169 | 52 | 0.29 | 906 | 2.21 | 1.648749 | 0.046636 | 0.002011 | 0.361195 | 0.4 | 0.01885 | 1 | 0 | 0 | 40 | 10 | 500 | 0 | Thermal oil | simulation | our | N/A
Stearic acid | 0.7521253 | 0.4888815 | 0.65 | 169 | 52 | 0.29 | 906 | 2.21 | 1.648749 | 0.046636 | 0.002011 | 0.361195 | 0.4 | 0.01885 | 1 | 0 | 0 | 40 | 10 | 500 | 0 | Thermal oil | simulation | our | N/A
Stearic acid | 0.7345982 | 0.5142188 | 0.7 | 169 | 52 | 0.29 | 906 | 2.21 | 1.648749 | 0.046636 | 0.002011 | 0.361195 | 0.4 | 0.01885 | 1 | 0 | 0 | 40 | 10 | 500 | 0 | Thermal oil | simulation | our | N/A
Stearic acid | 0.714909 | 0.5361817 | 0.75 | 169 | 52 | 0.29 | 906 | 2.21 | 1.648749 | 0.046636 | 0.002011 | 0.361195 | 0.4 | 0.01885 | 1 | 0 | 0 | 40 | 10 | 500 | 0 | Thermal oil | simulation | our | N/A
Stearic acid | 0.6935035 | 0.5548028 | 0.8 | 169 | 52 | 0.29 | 906 | 2.21 | 1.648749 | 0.046636 | 0.002011 | 0.361195 | 0.4 | 0.01885 | 1 | 0 | 0 | 40 | 10 | 500 | 0 | Thermal oil | simulation | our | N/A
SAT/EG | 1.022096 | 0.05110479 | 0.05 | 227.3 | 58 | 7.2 | 1000 | 3.22 | 1.819811 | 0.046636 | 0.002011 | 0.361195 | 0.4 | 0.01885 | 1 | 0 | 0 | 40 | 10 | 500 | 0 | Thermal oil | simulation | our | N/A
SAT/EG | 0.9719272 | 0.09719272 | 0.1 | 227.3 | 58 | 7.2 | 1000 | 3.22 | 1.819811 | 0.046636 | 0.002011 | 0.361195 | 0.4 | 0.01885 | 1 | 0 | 0 | 40 | 10 | 500 | 0 | Thermal oil | simulation | our | N/A
SAT/EG | 0.9370796 | 0.1405619 | 0.15 | 227.3 | 58 | 7.2 | 1000 | 3.22 | 1.819811 | 0.046636 | 0.002011 | 0.361195 | 0.4 | 0.01885 | 1 | 0 | 0 | 40 | 10 | 500 | 0 | Thermal oil | simulation | our | N/A
SAT/EG | 0.9155403 | 0.1831081 | 0.2 | 227.3 | 58 | 7.2 | 1000 | 3.22 | 1.819811 | 0.046636 | 0.002011 | 0.361195 | 0.4 | 0.01885 | 1 | 0 | 0 | 40 | 10 | 500 | 0 | Thermal oil | simulation | our | N/A
SAT/EG | 0.9010607 | 0.2252652 | 0.25 | 227.3 | 58 | 7.2 | 1000 | 3.22 | 1.819811 | 0.046636 | 0.002011 | 0.361195 | 0.4 | 0.01885 | 1 | 0 | 0 | 40 | 10 | 500 | 0 | Thermal oil | simulation | our | N/A
SAT/EG | 0.8903962 | 0.2671189 | 0.3 | 227.3 | 58 | 7.2 | 1000 | 3.22 | 1.819811 | 0.046636 | 0.002011 | 0.361195 | 0.4 | 0.01885 | 1 | 0 | 0 | 40 | 10 | 500 | 0 | Thermal oil | simulation | our | N/A
SAT/EG | 0.8820034 | 0.3087012 | 0.35 | 227.3 | 58 | 7.2 | 1000 | 3.22 | 1.819811 | 0.046636 | 0.002011 | 0.361195 | 0.4 | 0.01885 | 1 | 0 | 0 | 40 | 10 | 500 | 0 | Thermal oil | simulation | our | N/A
SAT/EG | 0.8750925 | 0.350037 | 0.4 | 227.3 | 58 | 7.2 | 1000 | 3.22 | 1.819811 | 0.046636 | 0.002011 | 0.361195 | 0.4 | 0.01885 | 1 | 0 | 0 | 40 | 10 | 500 | 0 | Thermal oil | simulation | our | N/A
SAT/EG | 0.8691067 | 0.391098 | 0.45 | 227.3 | 58 | 7.2 | 1000 | 3.22 | 1.819811 | 0.046636 | 0.002011 | 0.361195 | 0.4 | 0.01885 | 1 | 0 | 0 | 40 | 10 | 500 | 0 | Thermal oil | simulation | our | N/A
SAT/EG | 0.8633274 | 0.4316637 | 0.5 | 227.3 | 58 | 7.2 | 1000 | 3.22 | 1.819811 | 0.046636 | 0.002011 | 0.361195 | 0.4 | 0.01885 | 1 | 0 | 0 | 40 | 10 | 500 | 0 | Thermal oil | simulation | our | N/A
SAT/EG | 0.8572755 | 0.4715015 | 0.55 | 227.3 | 58 | 7.2 | 1000 | 3.22 | 1.819811 | 0.046636 | 0.002011 | 0.361195 | 0.4 | 0.01885 | 1 | 0 | 0 | 40 | 10 | 500 | 0 | Thermal oil | simulation | our | N/A
SAT/EG | 0.8508725 | 0.5105235 | 0.6 | 227.3 | 58 | 7.2 | 1000 | 3.22 | 1.819811 | 0.046636 | 0.002011 | 0.361195 | 0.4 | 0.01885 | 1 | 0 | 0 | 40 | 10 | 500 | 0 | Thermal oil | simulation | our | N/A
SAT/EG | 0.844082 | 0.5486533 | 0.65 | 227.3 | 58 | 7.2 | 1000 | 3.22 | 1.819811 | 0.046636 | 0.002011 | 0.361195 | 0.4 | 0.01885 | 1 | 0 | 0 | 40 | 10 | 500 | 0 | Thermal oil | simulation | our | N/A
SAT/EG | 0.8368337 | 0.5857836 | 0.7 | 227.3 | 58 | 7.2 | 1000 | 3.22 | 1.819811 | 0.046636 | 0.002011 | 0.361195 | 0.4 | 0.01885 | 1 | 0 | 0 | 40 | 10 | 500 | 0 | Thermal oil | simulation | our | N/A
SAT/EG | 0.8291302 | 0.6218477 | 0.75 | 227.3 | 58 | 7.2 | 1000 | 3.22 | 1.819811 | 0.046636 | 0.002011 | 0.361195 | 0.4 | 0.01885 | 1 | 0 | 0 | 40 | 10 | 500 | 0 | Thermal oil | simulation | our | N/A
SAT/EG | 0.8208283 | 0.6566627 | 0.8 | 227.3 | 58 | 7.2 | 1000 | 3.22 | 1.819811 | 0.046636 | 0.002011 | 0.361195 | 0.4 | 0.01885 | 1 | 0 | 0 | 40 | 10 | 500 | 0 | Thermal oil | simulation | our | N/A
SAT/EG | 0.8119188 | 0.690131 | 0.85 | 227.3 | 58 | 7.2 | 1000 | 3.22 | 1.819811 | 0.046636 | 0.002011 | 0.361195 | 0.4 | 0.01885 | 1 | 0 | 0 | 40 | 10 | 500 | 0 | Thermal oil | simulation | our | N/A
SAT/EG | 0.8023429 | 0.7221087 | 0.9 | 227.3 | 58 | 7.2 | 1000 | 3.22 | 1.819811 | 0.046636 | 0.002011 | 0.361195 | 0.4 | 0.01885 | 1 | 0 | 0 | 40 | 10 | 500 | 0 | Thermal oil | simulation | our | N/A
SAT/EG | 0.7919908 | 0.7523913 | 0.95 | 227.3 | 58 | 7.2 | 1000 | 3.22 | 1.819811 | 0.046636 | 0.002011 | 0.361195 | 0.4 | 0.01885 | 1 | 0 | 0 | 40 | 10 | 500 | 0 | Thermal oil | simulation | our | N/A
SAT/EG | 0.7807208 | 0.7807208 | 1 | 227.3 | 58 | 7.2 | 1000 | 3.22 | 1.819811 | 0.046636 | 0.002011 | 0.361195 | 0.4 | 0.01885 | 1 | 0 | 0 | 40 | 10 | 500 | 0 | Thermal oil | simulation | our | N/A
SAT/EG | 0.7683409 | 0.8067579 | 1.05 | 227.3 | 58 | 7.2 | 1000 | 3.22 | 1.819811 | 0.046636 | 0.002011 | 0.361195 | 0.4 | 0.01885 | 1 | 0 | 0 | 40 | 10 | 500 | 0 | Thermal oil | simulation | our | N/A
RT60 | 0.8782753 | 0.04391376 | 0.05 | 186.7 | 60 | 0.2 | 897 | 2.17 | 1.632371 | 0.046636 | 0.002011 | 0.361195 | 0.4 | 0.01885 | 1 | 0 | 0 | 40 | 10 | 500 | 0 | Thermal oil | simulation | our | N/A
RT60 | 0.8642547 | 0.08642547 | 0.1 | 186.7 | 60 | 0.2 | 897 | 2.17 | 1.632371 | 0.046636 | 0.002011 | 0.361195 | 0.4 | 0.01885 | 1 | 0 | 0 | 40 | 10 | 500 | 0 | Thermal oil | simulation | our | N/A
RT60 | 0.8399312 | 0.1259897 | 0.15 | 186.7 | 60 | 0.2 | 897 | 2.17 | 1.632371 | 0.046636 | 0.002011 | 0.361195 | 0.4 | 0.01885 | 1 | 0 | 0 | 40 | 10 | 500 | 0 | Thermal oil | simulation | our | N/A
RT60 | 0.8234613 | 0.1646923 | 0.2 | 186.7 | 60 | 0.2 | 897 | 2.17 | 1.632371 | 0.046636 | 0.002011 | 0.361195 | 0.4 | 0.01885 | 1 | 0 | 0 | 40 | 10 | 500 | 0 | Thermal oil | simulation | our | N/A
RT60 | 0.8109398 | 0.202735 | 0.25 | 186.7 | 60 | 0.2 | 897 | 2.17 | 1.632371 | 0.046636 | 0.002011 | 0.361195 | 0.4 | 0.01885 | 1 | 0 | 0 | 40 | 10 | 500 | 0 | Thermal oil | simulation | our | N/A
RT60 | 0.8012429 | 0.2403729 | 0.3 | 186.7 | 60 | 0.2 | 897 | 2.17 | 1.632371 | 0.046636 | 0.002011 | 0.361195 | 0.4 | 0.01885 | 1 | 0 | 0 | 40 | 10 | 500 | 0 | Thermal oil | simulation | our | N/A
RT60 | 0.7949107 | 0.2782187 | 0.35 | 186.7 | 60 | 0.2 | 897 | 2.17 | 1.632371 | 0.046636 | 0.002011 | 0.361195 | 0.4 | 0.01885 | 1 | 0 | 0 | 40 | 10 | 500 | 0 | Thermal oil | simulation | our | N/A
RT60 | 0.7891239 | 0.3156496 | 0.4 | 186.7 | 60 | 0.2 | 897 | 2.17 | 1.632371 | 0.046636 | 0.002011 | 0.361195 | 0.4 | 0.01885 | 1 | 0 | 0 | 40 | 10 | 500 | 0 | Thermal oil | simulation | our | N/A
RT60 | 0.782637 | 0.3521867 | 0.45 | 186.7 | 60 | 0.2 | 897 | 2.17 | 1.632371 | 0.046636 | 0.002011 | 0.361195 | 0.4 | 0.01885 | 1 | 0 | 0 | 40 | 10 | 500 | 0 | Thermal oil | simulation | our | N/A
RT60 | 0.7751911 | 0.3875956 | 0.5 | 186.7 | 60 | 0.2 | 897 | 2.17 | 1.632371 | 0.046636 | 0.002011 | 0.361195 | 0.4 | 0.01885 | 1 | 0 | 0 | 40 | 10 | 500 | 0 | Thermal oil | simulation | our | N/A
RT60 | 0.7672697 | 0.4219984 | 0.55 | 186.7 | 60 | 0.2 | 897 | 2.17 | 1.632371 | 0.046636 | 0.002011 | 0.361195 | 0.4 | 0.01885 | 1 | 0 | 0 | 40 | 10 | 500 | 0 | Thermal oil | simulation | our | N/A
RT60 | 0.7579481 | 0.4547689 | 0.6 | 186.7 | 60 | 0.2 | 897 | 2.17 | 1.632371 | 0.046636 | 0.002011 | 0.361195 | 0.4 | 0.01885 | 1 | 0 | 0 | 40 | 10 | 500 | 0 | Thermal oil | simulation | our | N/A
RT60 | 0.7468451 | 0.4854493 | 0.65 | 186.7 | 60 | 0.2 | 897 | 2.17 | 1.632371 | 0.046636 | 0.002011 | 0.361195 | 0.4 | 0.01885 | 1 | 0 | 0 | 40 | 10 | 500 | 0 | Thermal oil | simulation | our | N/A
RT60 | 0.7335591 | 0.5134913 | 0.7 | 186.7 | 60 | 0.2 | 897 | 2.17 | 1.632371 | 0.046636 | 0.002011 | 0.361195 | 0.4 | 0.01885 | 1 | 0 | 0 | 40 | 10 | 500 | 0 | Thermal oil | simulation | our | N/A
RT60 | 0.7180704 | 0.5385528 | 0.75 | 186.7 | 60 | 0.2 | 897 | 2.17 | 1.632371 | 0.046636 | 0.002011 | 0.361195 | 0.4 | 0.01885 | 1 | 0 | 0 | 40 | 10 | 500 | 0 | Thermal oil | simulation | our | N/A
RT60 | 0.7006245 | 0.5604996 | 0.8 | 186.7 | 60 | 0.2 | 897 | 2.17 | 1.632371 | 0.046636 | 0.002011 | 0.361195 | 0.4 | 0.01885 | 1 | 0 | 0 | 40 | 10 | 500 | 0 | Thermal oil | simulation | our | N/A
RT60 | 0.6815771 | 0.5793405 | 0.85 | 186.7 | 60 | 0.2 | 897 | 2.17 | 1.632371 | 0.046636 | 0.002011 | 0.361195 | 0.4 | 0.01885 | 1 | 0 | 0 | 40 | 10 | 500 | 0 | Thermal oil | simulation | our | N/A
RT60 | 0.6614453 | 0.5953008 | 0.9 | 186.7 | 60 | 0.2 | 897 | 2.17 | 1.632371 | 0.046636 | 0.002011 | 0.361195 | 0.4 | 0.01885 | 1 | 0 | 0 | 40 | 10 | 500 | 0 | Thermal oil | simulation | our | N/A
PA/Cu | 1.001687 | 0.05008433 | 0.05 | 174 | 61.4 | 5.112 | 1348 | 2.06 | 2.453106 | 0.046636 | 0.002011 | 0.361195 | 0.4 | 0.01885 | 1 | 0 | 0 | 40 | 10 | 500 | 0 | Thermal oil | simulation | our | N/A
PA/Cu | 0.9513765 | 0.09513765 | 0.1 | 174 | 61.4 | 5.112 | 1348 | 2.06 | 2.453106 | 0.046636 | 0.002011 | 0.361195 | 0.4 | 0.01885 | 1 | 0 | 0 | 40 | 10 | 500 | 0 | Thermal oil | simulation | our | N/A
PA/Cu | 0.9198983 | 0.1379848 | 0.15 | 174 | 61.4 | 5.112 | 1348 | 2.06 | 2.453106 | 0.046636 | 0.002011 | 0.361195 | 0.4 | 0.01885 | 1 | 0 | 0 | 40 | 10 | 500 | 0 | Thermal oil | simulation | our | N/A
PA/Cu | 0.9011557 | 0.1802311 | 0.2 | 174 | 61.4 | 5.112 | 1348 | 2.06 | 2.453106 | 0.046636 | 0.002011 | 0.361195 | 0.4 | 0.01885 | 1 | 0 | 0 | 40 | 10 | 500 | 0 | Thermal oil | simulation | our | N/A
PA/Cu | 0.8883908 | 0.2220977 | 0.25 | 174 | 61.4 | 5.112 | 1348 | 2.06 | 2.453106 | 0.046636 | 0.002011 | 0.361195 | 0.4 | 0.01885 | 1 | 0 | 0 | 40 | 10 | 500 | 0 | Thermal oil | simulation | our | N/A
PA/Cu | 0.8788904 | 0.2636671 | 0.3 | 174 | 61.4 | 5.112 | 1348 | 2.06 | 2.453106 | 0.046636 | 0.002011 | 0.361195 | 0.4 | 0.01885 | 1 | 0 | 0 | 40 | 10 | 500 | 0 | Thermal oil | simulation | our | N/A
PA/Cu | 0.8713189 | 0.3049616 | 0.35 | 174 | 61.4 | 5.112 | 1348 | 2.06 | 2.453106 | 0.046636 | 0.002011 | 0.361195 | 0.4 | 0.01885 | 1 | 0 | 0 | 40 | 10 | 500 | 0 | Thermal oil | simulation | our | N/A
PA/Cu | 0.8649815 | 0.3459926 | 0.4 | 174 | 61.4 | 5.112 | 1348 | 2.06 | 2.453106 | 0.046636 | 0.002011 | 0.361195 | 0.4 | 0.01885 | 1 | 0 | 0 | 40 | 10 | 500 | 0 | Thermal oil | simulation | our | N/A
PA/Cu | 0.8593831 | 0.3867224 | 0.45 | 174 | 61.4 | 5.112 | 1348 | 2.06 | 2.453106 | 0.046636 | 0.002011 | 0.361195 | 0.4 | 0.01885 | 1 | 0 | 0 | 40 | 10 | 500 | 0 | Thermal oil | simulation | our | N/A
PA/Cu | 0.8539732 | 0.4269866 | 0.5 | 174 | 61.4 | 5.112 | 1348 | 2.06 | 2.453106 | 0.046636 | 0.002011 | 0.361195 | 0.4 | 0.01885 | 1 | 0 | 0 | 40 | 10 | 500 | 0 | Thermal oil | simulation | our | N/A
PA/Cu | 0.8481071 | 0.4664589 | 0.55 | 174 | 61.4 | 5.112 | 1348 | 2.06 | 2.453106 | 0.046636 | 0.002011 | 0.361195 | 0.4 | 0.01885 | 1 | 0 | 0 | 40 | 10 | 500 | 0 | Thermal oil | simulation | our | N/A
PA/Cu | 0.8417995 | 0.5050797 | 0.6 | 174 | 61.4 | 5.112 | 1348 | 2.06 | 2.453106 | 0.046636 | 0.002011 | 0.361195 | 0.4 | 0.01885 | 1 | 0 | 0 | 40 | 10 | 500 | 0 | Thermal oil | simulation | our | N/A
PA/Cu | 0.8350625 | 0.5427907 | 0.65 | 174 | 61.4 | 5.112 | 1348 | 2.06 | 2.453106 | 0.046636 | 0.002011 | 0.361195 | 0.4 | 0.01885 | 1 | 0 | 0 | 40 | 10 | 500 | 0 | Thermal oil | simulation | our | N/A
PA/Cu | 0.8277935 | 0.5794555 | 0.7 | 174 | 61.4 | 5.112 | 1348 | 2.06 | 2.453106 | 0.046636 | 0.002011 | 0.361195 | 0.4 | 0.01885 | 1 | 0 | 0 | 40 | 10 | 500 | 0 | Thermal oil | simulation | our | N/A
PA/Cu | 0.8199513 | 0.6149635 | 0.75 | 174 | 61.4 | 5.112 | 1348 | 2.06 | 2.453106 | 0.046636 | 0.002011 | 0.361195 | 0.4 | 0.01885 | 1 | 0 | 0 | 40 | 10 | 500 | 0 | Thermal oil | simulation | our | N/A
PA/Cu | 0.811512 | 0.6492096 | 0.8 | 174 | 61.4 | 5.112 | 1348 | 2.06 | 2.453106 | 0.046636 | 0.002011 | 0.361195 | 0.4 | 0.01885 | 1 | 0 | 0 | 40 | 10 | 500 | 0 | Thermal oil | simulation | our | N/A
PA/Cu | 0.8024162 | 0.6820538 | 0.85 | 174 | 61.4 | 5.112 | 1348 | 2.06 | 2.453106 | 0.046636 | 0.002011 | 0.361195 | 0.4 | 0.01885 | 1 | 0 | 0 | 40 | 10 | 500 | 0 | Thermal oil | simulation | our | N/A
PA/Cu | 0.792608 | 0.7133472 | 0.9 | 174 | 61.4 | 5.112 | 1348 | 2.06 | 2.453106 | 0.046636 | 0.002011 | 0.361195 | 0.4 | 0.01885 | 1 | 0 | 0 | 40 | 10 | 500 | 0 | Thermal oil | simulation | our | N/A
PA/Cu | 0.7819746 | 0.7428758 | 0.95 | 174 | 61.4 | 5.112 | 1348 | 2.06 | 2.453106 | 0.046636 | 0.002011 | 0.361195 | 0.4 | 0.01885 | 1 | 0 | 0 | 40 | 10 | 500 | 0 | Thermal oil | simulation | our | N/A
PA/Cu | 0.77037 | 0.77037 | 1 | 174 | 61.4 | 5.112 | 1348 | 2.06 | 2.453106 | 0.046636 | 0.002011 | 0.361195 | 0.4 | 0.01885 | 1 | 0 | 0 | 40 | 10 | 500 | 0 | Thermal oil | simulation | our | N/A
PA/Cu | 0.7575921 | 0.7954717 | 1.05 | 174 | 61.4 | 5.112 | 1348 | 2.06 | 2.453106 | 0.046636 | 0.002011 | 0.361195 | 0.4 | 0.01885 | 1 | 0 | 0 | 40 | 10 | 500 | 0 | Thermal oil | simulation | our | N/A
Ba(OH)2·8H2O | 0.9994734 | 0.09994734 | 0.1 | 244.4 | 80 | 0.6 | 1937 | 2.9 | 3.524975 | 0.046636 | 0.002011 | 0.361195 | 0.4 | 0.01885 | 1 | 0 | 0 | 40 | 10 | 500 | 0 | Thermal oil | simulation | our | N/A
Ba(OH)2·8H2O | 0.9464123 | 0.1892825 | 0.2 | 244.4 | 80 | 0.6 | 1937 | 2.9 | 3.524975 | 0.046636 | 0.002011 | 0.361195 | 0.4 | 0.01885 | 1 | 0 | 0 | 40 | 10 | 500 | 0 | Thermal oil | simulation | our | N/A
Ba(OH)2·8H2O | 0.9109328 | 0.2732798 | 0.3 | 244.4 | 80 | 0.6 | 1937 | 2.9 | 3.524975 | 0.046636 | 0.002011 | 0.361195 | 0.4 | 0.01885 | 1 | 0 | 0 | 40 | 10 | 500 | 0 | Thermal oil | simulation | our | N/A
Ba(OH)2·8H2O | 0.890317 | 0.3561268 | 0.4 | 244.4 | 80 | 0.6 | 1937 | 2.9 | 3.524975 | 0.046636 | 0.002011 | 0.361195 | 0.4 | 0.01885 | 1 | 0 | 0 | 40 | 10 | 500 | 0 | Thermal oil | simulation | our | N/A
Ba(OH)2·8H2O | 0.8773188 | 0.4386594 | 0.5 | 244.4 | 80 | 0.6 | 1937 | 2.9 | 3.524975 | 0.046636 | 0.002011 | 0.361195 | 0.4 | 0.01885 | 1 | 0 | 0 | 40 | 10 | 500 | 0 | Thermal oil | simulation | our | N/A
Ba(OH)2·8H2O | 0.8682766 | 0.5209659 | 0.6 | 244.4 | 80 | 0.6 | 1937 | 2.9 | 3.524975 | 0.046636 | 0.002011 | 0.361195 | 0.4 | 0.01885 | 1 | 0 | 0 | 40 | 10 | 500 | 0 | Thermal oil | simulation | our | N/A
Ba(OH)2·8H2O | 0.8613746 | 0.6029622 | 0.7 | 244.4 | 80 | 0.6 | 1937 | 2.9 | 3.524975 | 0.046636 | 0.002011 | 0.361195 | 0.4 | 0.01885 | 1 | 0 | 0 | 40 | 10 | 500 | 0 | Thermal oil | simulation | our | N/A
Ba(OH)2·8H2O | 0.8556187 | 0.6844949 | 0.8 | 244.4 | 80 | 0.6 | 1937 | 2.9 | 3.524975 | 0.046636 | 0.002011 | 0.361195 | 0.4 | 0.01885 | 1 | 0 | 0 | 40 | 10 | 500 | 0 | Thermal oil | simulation | our | N/A
Ba(OH)2·8H2O | 0.8505121 | 0.7654609 | 0.9 | 244.4 | 80 | 0.6 | 1937 | 2.9 | 3.524975 | 0.046636 | 0.002011 | 0.361195 | 0.4 | 0.01885 | 1 | 0 | 0 | 40 | 10 | 500 | 0 | Thermal oil | simulation | our | N/A
Ba(OH)2·8H2O | 0.8457256 | 0.8457256 | 1 | 244.4 | 80 | 0.6 | 1937 | 2.9 | 3.524975 | 0.046636 | 0.002011 | 0.361195 | 0.4 | 0.01885 | 1 | 0 | 0 | 40 | 10 | 500 | 0 | Thermal oil | simulation | our | N/A
Ba(OH)2·8H2O | 0.8411502 | 0.9252652 | 1.1 | 244.4 | 80 | 0.6 | 1937 | 2.9 | 3.524975 | 0.046636 | 0.002011 | 0.361195 | 0.4 | 0.01885 | 1 | 0 | 0 | 40 | 10 | 500 | 0 | Thermal oil | simulation | our | N/A
Ba(OH)2·8H2O | 0.8366928 | 1.004031 | 1.2 | 244.4 | 80 | 0.6 | 1937 | 2.9 | 3.524975 | 0.046636 | 0.002011 | 0.361195 | 0.4 | 0.01885 | 1 | 0 | 0 | 40 | 10 | 500 | 0 | Thermal oil | simulation | our | N/A
Ba(OH)2·8H2O | 0.8324285 | 1.082157 | 1.3 | 244.4 | 80 | 0.6 | 1937 | 2.9 | 3.524975 | 0.046636 | 0.002011 | 0.361195 | 0.4 | 0.01885 | 1 | 0 | 0 | 40 | 10 | 500 | 0 | Thermal oil | simulation | our | N/A
Ba(OH)2·8H2O | 0.8274783 | 1.15847 | 1.4 | 244.4 | 80 | 0.6 | 1937 | 2.9 | 3.524975 | 0.046636 | 0.002011 | 0.361195 | 0.4 | 0.01885 | 1 | 0 | 0 | 40 | 10 | 500 | 0 | Thermal oil | simulation | our | N/A
Ba(OH)2·8H2O | 0.8216252 | 1.232438 | 1.5 | 244.4 | 80 | 0.6 | 1937 | 2.9 | 3.524975 | 0.046636 | 0.002011 | 0.361195 | 0.4 | 0.01885 | 1 | 0 | 0 | 40 | 10 | 500 | 0 | Thermal oil | simulation | our | N/A
Ba(OH)2·8H2O | 0.8149059 | 1.303849 | 1.6 | 244.4 | 80 | 0.6 | 1937 | 2.9 | 3.524975 | 0.046636 | 0.002011 | 0.361195 | 0.4 | 0.01885 | 1 | 0 | 0 | 40 | 10 | 500 | 0 | Thermal oil | simulation | our | N/A
Ba(OH)2·8H2O | 0.8071305 | 1.372122 | 1.7 | 244.4 | 80 | 0.6 | 1937 | 2.9 | 3.524975 | 0.046636 | 0.002011 | 0.361195 | 0.4 | 0.01885 | 1 | 0 | 0 | 40 | 10 | 500 | 0 | Thermal oil | simulation | our | N/A
Ba(OH)2·8H2O | 0.7981151 | 1.436607 | 1.8 | 244.4 | 80 | 0.6 | 1937 | 2.9 | 3.524975 | 0.046636 | 0.002011 | 0.361195 | 0.4 | 0.01885 | 1 | 0 | 0 | 40 | 10 | 500 | 0 | Thermal oil | simulation | our | N/A
Ba(OH)2·8H2O | 0.7877084 | 1.496646 | 1.9 | 244.4 | 80 | 0.6 | 1937 | 2.9 | 3.524975 | 0.046636 | 0.002011 | 0.361195 | 0.4 | 0.01885 | 1 | 0 | 0 | 40 | 10 | 500 | 0 | Thermal oil | simulation | our | N/A
Ba(OH)2·8H2O | 0.77585 | 1.5517 | 2 | 244.4 | 80 | 0.6 | 1937 | 2.9 | 3.524975 | 0.046636 | 0.002011 | 0.361195 | 0.4 | 0.01885 | 1 | 0 | 0 | 40 | 10 | 500 | 0 | Thermal oil | simulation | our | N/A
Ba(OH)2·8H2O | 0.7624312 | 1.601106 | 2.1 | 244.4 | 80 | 0.6 | 1937 | 2.9 | 3.524975 | 0.046636 | 0.002011 | 0.361195 | 0.4 | 0.01885 | 1 | 0 | 0 | 40 | 10 | 500 | 0 | Thermal oil | simulation | our | N/A
Xylitol | 0.8987434 | 0.04493717 | 0.05 | 237.6 | 90 | 0.52 | 1345 | 1.27 | 2.447646 | 0.046636 | 0.002011 | 0.361195 | 0.4 | 0.01885 | 1 | 0 | 0 | 40 | 10 | 500 | 0 | Thermal oil | simulation | our | N/A
Xylitol | 0.8728765 | 0.08728765 | 0.1 | 237.6 | 90 | 0.52 | 1345 | 1.27 | 2.447646 | 0.046636 | 0.002011 | 0.361195 | 0.4 | 0.01885 | 1 | 0 | 0 | 40 | 10 | 500 | 0 | Thermal oil | simulation | our | N/A
Xylitol | 0.8478587 | 0.1695717 | 0.2 | 237.6 | 90 | 0.52 | 1345 | 1.27 | 2.447646 | 0.046636 | 0.002011 | 0.361195 | 0.4 | 0.01885 | 1 | 0 | 0 | 40 | 10 | 500 | 0 | Thermal oil | simulation | our | N/A
Xylitol | 0.8362051 | 0.2508615 | 0.3 | 237.6 | 90 | 0.52 | 1345 | 1.27 | 2.447646 | 0.046636 | 0.002011 | 0.361195 | 0.4 | 0.01885 | 1 | 0 | 0 | 40 | 10 | 500 | 0 | Thermal oil | simulation | our | N/A
Xylitol | 0.8288708 | 0.3315483 | 0.4 | 237.6 | 90 | 0.52 | 1345 | 1.27 | 2.447646 | 0.046636 | 0.002011 | 0.361195 | 0.4 | 0.01885 | 1 | 0 | 0 | 40 | 10 | 500 | 0 | Thermal oil | simulation | our | N/A
Xylitol | 0.8240384 | 0.4120192 | 0.5 | 237.6 | 90 | 0.52 | 1345 | 1.27 | 2.447646 | 0.046636 | 0.002011 | 0.361195 | 0.4 | 0.01885 | 1 | 0 | 0 | 40 | 10 | 500 | 0 | Thermal oil | simulation | our | N/A
Xylitol | 0.8213602 | 0.4928161 | 0.6 | 237.6 | 90 | 0.52 | 1345 | 1.27 | 2.447646 | 0.046636 | 0.002011 | 0.361195 | 0.4 | 0.01885 | 1 | 0 | 0 | 40 | 10 | 500 | 0 | Thermal oil | simulation | our | N/A
Xylitol | 0.817721 | 0.5724047 | 0.7 | 237.6 | 90 | 0.52 | 1345 | 1.27 | 2.447646 | 0.046636 | 0.002011 | 0.361195 | 0.4 | 0.01885 | 1 | 0 | 0 | 40 | 10 | 500 | 0 | Thermal oil | simulation | our | N/A
Xylitol | 0.8118241 | 0.6494593 | 0.8 | 237.6 | 90 | 0.52 | 1345 | 1.27 | 2.447646 | 0.046636 | 0.002011 | 0.361195 | 0.4 | 0.01885 | 1 | 0 | 0 | 40 | 10 | 500 | 0 | Thermal oil | simulation | our | N/A
Xylitol | 0.8019485 | 0.7217536 | 0.9 | 237.6 | 90 | 0.52 | 1345 | 1.27 | 2.447646 | 0.046636 | 0.002011 | 0.361195 | 0.4 | 0.01885 | 1 | 0 | 0 | 40 | 10 | 500 | 0 | Thermal oil | simulation | our | N/A
Xylitol | 0.7890581 | 0.7890581 | 1 | 237.6 | 90 | 0.52 | 1345 | 1.27 | 2.447646 | 0.046636 | 0.002011 | 0.361195 | 0.4 | 0.01885 | 1 | 0 | 0 | 40 | 10 | 500 | 0 | Thermal oil | simulation | our | N/A
Xylitol | 0.7722427 | 0.849467 | 1.1 | 237.6 | 90 | 0.52 | 1345 | 1.27 | 2.447646 | 0.046636 | 0.002011 | 0.361195 | 0.4 | 0.01885 | 1 | 0 | 0 | 40 | 10 | 500 | 0 | Thermal oil | simulation | our | N/A
Xylitol | 0.7509854 | 0.9011824 | 1.2 | 237.6 | 90 | 0.52 | 1345 | 1.27 | 2.447646 | 0.046636 | 0.002011 | 0.361195 | 0.4 | 0.01885 | 1 | 0 | 0 | 40 | 10 | 500 | 0 | Thermal oil | simulation | our | N/A
Xylitol | 0.7248621 | 0.9423207 | 1.3 | 237.6 | 90 | 0.52 | 1345 | 1.27 | 2.447646 | 0.046636 | 0.002011 | 0.361195 | 0.4 | 0.01885 | 1 | 0 | 0 | 40 | 10 | 500 | 0 | Thermal oil | simulation | our | N/A
Xylitol | 0.6939312 | 0.9715037 | 1.4 | 237.6 | 90 | 0.52 | 1345 | 1.27 | 2.447646 | 0.046636 | 0.002011 | 0.361195 | 0.4 | 0.01885 | 1 | 0 | 0 | 40 | 10 | 500 | 0 | Thermal oil | simulation | our | N/A
MgCl2·6H2O | 0.9600155 | 0.04800077 | 0.05 | 169 | 116 | 0.7 | 1450 | 1.83 | 2.638727 | 0.046636 | 0.002011 | 0.361195 | 0.4 | 0.01885 | 1 | 0 | 0 | 40 | 10 | 500 | 0 | Thermal oil | simulation | our | N/A
MgCl2·6H2O | 0.922717 | 0.0922717 | 0.1 | 169 | 116 | 0.7 | 1450 | 1.83 | 2.638727 | 0.046636 | 0.002011 | 0.361195 | 0.4 | 0.01885 | 1 | 0 | 0 | 40 | 10 | 500 | 0 | Thermal oil | simulation | our | N/A
MgCl2·6H2O | 0.8975358 | 0.1346304 | 0.15 | 169 | 116 | 0.7 | 1450 | 1.83 | 2.638727 | 0.046636 | 0.002011 | 0.361195 | 0.4 | 0.01885 | 1 | 0 | 0 | 40 | 10 | 500 | 0 | Thermal oil | simulation | our | N/A
MgCl2·6H2O | 0.8870395 | 0.1774079 | 0.2 | 169 | 116 | 0.7 | 1450 | 1.83 | 2.638727 | 0.046636 | 0.002011 | 0.361195 | 0.4 | 0.01885 | 1 | 0 | 0 | 40 | 10 | 500 | 0 | Thermal oil | simulation | our | N/A
MgCl2·6H2O | 0.8806409 | 0.2201602 | 0.25 | 169 | 116 | 0.7 | 1450 | 1.83 | 2.638727 | 0.046636 | 0.002011 | 0.361195 | 0.4 | 0.01885 | 1 | 0 | 0 | 40 | 10 | 500 | 0 | Thermal oil | simulation | our | N/A
MgCl2·6H2O | 0.8752719 | 0.2625816 | 0.3 | 169 | 116 | 0.7 | 1450 | 1.83 | 2.638727 | 0.046636 | 0.002011 | 0.361195 | 0.4 | 0.01885 | 1 | 0 | 0 | 40 | 10 | 500 | 0 | Thermal oil | simulation | our | N/A
MgCl2·6H2O | 0.8700756 | 0.3045265 | 0.35 | 169 | 116 | 0.7 | 1450 | 1.83 | 2.638727 | 0.046636 | 0.002011 | 0.361195 | 0.4 | 0.01885 | 1 | 0 | 0 | 40 | 10 | 500 | 0 | Thermal oil | simulation | our | N/A
MgCl2·6H2O | 0.8626195 | 0.3450478 | 0.4 | 169 | 116 | 0.7 | 1450 | 1.83 | 2.638727 | 0.046636 | 0.002011 | 0.361195 | 0.4 | 0.01885 | 1 | 0 | 0 | 40 | 10 | 500 | 0 | Thermal oil | simulation | our | N/A
MgCl2·6H2O | 0.8551969 | 0.3848386 | 0.45 | 169 | 116 | 0.7 | 1450 | 1.83 | 2.638727 | 0.046636 | 0.002011 | 0.361195 | 0.4 | 0.01885 | 1 | 0 | 0 | 40 | 10 | 500 | 0 | Thermal oil | simulation | our | N/A
MgCl2·6H2O | 0.8470829 | 0.4235414 | 0.5 | 169 | 116 | 0.7 | 1450 | 1.83 | 2.638727 | 0.046636 | 0.002011 | 0.361195 | 0.4 | 0.01885 | 1 | 0 | 0 | 40 | 10 | 500 | 0 | Thermal oil | simulation | our | N/A
MgCl2·6H2O | 0.8443231 | 0.4643777 | 0.55 | 169 | 116 | 0.7 | 1450 | 1.83 | 2.638727 | 0.046636 | 0.002011 | 0.361195 | 0.4 | 0.01885 | 1 | 0 | 0 | 40 | 10 | 500 | 0 | Thermal oil | simulation | our | N/A
MgCl2·6H2O | 0.8410682 | 0.5046409 | 0.6 | 169 | 116 | 0.7 | 1450 | 1.83 | 2.638727 | 0.046636 | 0.002011 | 0.361195 | 0.4 | 0.01885 | 1 | 0 | 0 | 40 | 10 | 500 | 0 | Thermal oil | simulation | our | N/A
MgCl2·6H2O | 0.8372034 | 0.5441822 | 0.65 | 169 | 116 | 0.7 | 1450 | 1.83 | 2.638727 | 0.046636 | 0.002011 | 0.361195 | 0.4 | 0.01885 | 1 | 0 | 0 | 40 | 10 | 500 | 0 | Thermal oil | simulation | our | N/A
MgCl2·6H2O | 0.8327646 | 0.5829352 | 0.7 | 169 | 116 | 0.7 | 1450 | 1.83 | 2.638727 | 0.046636 | 0.002011 | 0.361195 | 0.4 | 0.01885 | 1 | 0 | 0 | 40 | 10 | 500 | 0 | Thermal oil | simulation | our | N/A
MgCl2·6H2O | 0.8272492 | 0.6204369 | 0.75 | 169 | 116 | 0.7 | 1450 | 1.83 | 2.638727 | 0.046636 | 0.002011 | 0.361195 | 0.4 | 0.01885 | 1 | 0 | 0 | 40 | 10 | 500 | 0 | Thermal oil | simulation | our | N/A
MgCl2·6H2O | 0.820679 | 0.6565432 | 0.8 | 169 | 116 | 0.7 | 1450 | 1.83 | 2.638727 | 0.046636 | 0.002011 | 0.361195 | 0.4 | 0.01885 | 1 | 0 | 0 | 40 | 10 | 500 | 0 | Thermal oil | simulation | our | N/A
MgCl2·6H2O | 0.8130123 | 0.6910605 | 0.85 | 169 | 116 | 0.7 | 1450 | 1.83 | 2.638727 | 0.046636 | 0.002011 | 0.361195 | 0.4 | 0.01885 | 1 | 0 | 0 | 40 | 10 | 500 | 0 | Thermal oil | simulation | our | N/A
MgCl2·6H2O | 0.8040791 | 0.7236712 | 0.9 | 169 | 116 | 0.7 | 1450 | 1.83 | 2.638727 | 0.046636 | 0.002011 | 0.361195 | 0.4 | 0.01885 | 1 | 0 | 0 | 40 | 10 | 500 | 0 | Thermal oil | simulation | our | N/A
MgCl2·6H2O | 0.7935013 | 0.7538262 | 0.95 | 169 | 116 | 0.7 | 1450 | 1.83 | 2.638727 | 0.046636 | 0.002011 | 0.361195 | 0.4 | 0.01885 | 1 | 0 | 0 | 40 | 10 | 500 | 0 | Thermal oil | simulation | our | N/A
MgCl2·6H2O | 0.7813059 | 0.7813059 | 1 | 169 | 116 | 0.7 | 1450 | 1.83 | 2.638727 | 0.046636 | 0.002011 | 0.361195 | 0.4 | 0.01885 | 1 | 0 | 0 | 40 | 10 | 500 | 0 | Thermal oil | simulation | our | N/A
MgCl2·6H2O | 0.7675326 | 0.8059092 | 1.05 | 169 | 116 | 0.7 | 1450 | 1.83 | 2.638727 | 0.046636 | 0.002011 | 0.361195 | 0.4 | 0.01885 | 1 | 0 | 0 | 40 | 10 | 500 | 0 | Thermal oil | simulation | our | N/A
Erythritol | 0.9640326 | 0.04820163 | 0.05 | 333.7 | 118.8 | 0.8 | 1346 | 1.98 | 2.449466 | 0.046636 | 0.002011 | 0.361195 | 0.4 | 0.01885 | 1 | 0 | 0 | 40 | 10 | 500 | 0 | Thermal oil | simulation | our | N/A
Erythritol | 0.9262005 | 0.09262005 | 0.1 | 333.7 | 118.8 | 0.8 | 1346 | 1.98 | 2.449466 | 0.046636 | 0.002011 | 0.361195 | 0.4 | 0.01885 | 1 | 0 | 0 | 40 | 10 | 500 | 0 | Thermal oil | simulation | our | N/A
Erythritol | 0.8832162 | 0.1766432 | 0.2 | 333.7 | 118.8 | 0.8 | 1346 | 1.98 | 2.449466 | 0.046636 | 0.002011 | 0.361195 | 0.4 | 0.01885 | 1 | 0 | 0 | 40 | 10 | 500 | 0 | Thermal oil | simulation | our | N/A
Erythritol | 0.864533 | 0.2593599 | 0.3 | 333.7 | 118.8 | 0.8 | 1346 | 1.98 | 2.449466 | 0.046636 | 0.002011 | 0.361195 | 0.4 | 0.01885 | 1 | 0 | 0 | 40 | 10 | 500 | 0 | Thermal oil | simulation | our | N/A
Erythritol | 0.8537968 | 0.3415187 | 0.4 | 333.7 | 118.8 | 0.8 | 1346 | 1.98 | 2.449466 | 0.046636 | 0.002011 | 0.361195 | 0.4 | 0.01885 | 1 | 0 | 0 | 40 | 10 | 500 | 0 | Thermal oil | simulation | our | N/A
Erythritol | 0.8466138 | 0.4233069 | 0.5 | 333.7 | 118.8 | 0.8 | 1346 | 1.98 | 2.449466 | 0.046636 | 0.002011 | 0.361195 | 0.4 | 0.01885 | 1 | 0 | 0 | 40 | 10 | 500 | 0 | Thermal oil | simulation | our | N/A
Erythritol | 0.8411667 | 0.5047 | 0.6 | 333.7 | 118.8 | 0.8 | 1346 | 1.98 | 2.449466 | 0.046636 | 0.002011 | 0.361195 | 0.4 | 0.01885 | 1 | 0 | 0 | 40 | 10 | 500 | 0 | Thermal oil | simulation | our | N/A
Erythritol | 0.8366659 | 0.5856661 | 0.7 | 333.7 | 118.8 | 0.8 | 1346 | 1.98 | 2.449466 | 0.046636 | 0.002011 | 0.361195 | 0.4 | 0.01885 | 1 | 0 | 0 | 40 | 10 | 500 | 0 | Thermal oil | simulation | our | N/A
Erythritol | 0.8320951 | 0.6656761 | 0.8 | 333.7 | 118.8 | 0.8 | 1346 | 1.98 | 2.449466 | 0.046636 | 0.002011 | 0.361195 | 0.4 | 0.01885 | 1 | 0 | 0 | 40 | 10 | 500 | 0 | Thermal oil | simulation | our | N/A
Erythritol | 0.8274187 | 0.7446769 | 0.9 | 333.7 | 118.8 | 0.8 | 1346 | 1.98 | 2.449466 | 0.046636 | 0.002011 | 0.361195 | 0.4 | 0.01885 | 1 | 0 | 0 | 40 | 10 | 500 | 0 | Thermal oil | simulation | our | N/A
Erythritol | 0.8223584 | 0.8223584 | 1 | 333.7 | 118.8 | 0.8 | 1346 | 1.98 | 2.449466 | 0.046636 | 0.002011 | 0.361195 | 0.4 | 0.01885 | 1 | 0 | 0 | 40 | 10 | 500 | 0 | Thermal oil | simulation | our | N/A
Erythritol | 0.8166286 | 0.8982914 | 1.1 | 333.7 | 118.8 | 0.8 | 1346 | 1.98 | 2.449466 | 0.046636 | 0.002011 | 0.361195 | 0.4 | 0.01885 | 1 | 0 | 0 | 40 | 10 | 500 | 0 | Thermal oil | simulation | our | N/A
Erythritol | 0.8100013 | 0.9720016 | 1.2 | 333.7 | 118.8 | 0.8 | 1346 | 1.98 | 2.449466 | 0.046636 | 0.002011 | 0.361195 | 0.4 | 0.01885 | 1 | 0 | 0 | 40 | 10 | 500 | 0 | Thermal oil | simulation | our | N/A
Erythritol | 0.802522 | 1.043279 | 1.3 | 333.7 | 118.8 | 0.8 | 1346 | 1.98 | 2.449466 | 0.046636 | 0.002011 | 0.361195 | 0.4 | 0.01885 | 1 | 0 | 0 | 40 | 10 | 500 | 0 | Thermal oil | simulation | our | N/A
Erythritol | 0.7941658 | 1.111832 | 1.4 | 333.7 | 118.8 | 0.8 | 1346 | 1.98 | 2.449466 | 0.046636 | 0.002011 | 0.361195 | 0.4 | 0.01885 | 1 | 0 | 0 | 40 | 10 | 500 | 0 | Thermal oil | simulation | our | N/A
Erythritol | 0.7839823 | 1.175973 | 1.5 | 333.7 | 118.8 | 0.8 | 1346 | 1.98 | 2.449466 | 0.046636 | 0.002011 | 0.361195 | 0.4 | 0.01885 | 1 | 0 | 0 | 40 | 10 | 500 | 0 | Thermal oil | simulation | our | N/A
Erythritol | 0.7716633 | 1.234661 | 1.6 | 333.7 | 118.8 | 0.8 | 1346 | 1.98 | 2.449466 | 0.046636 | 0.002011 | 0.361195 | 0.4 | 0.01885 | 1 | 0 | 0 | 40 | 10 | 500 | 0 | Thermal oil | simulation | our | N/A
Erythritol | 0.7571295 | 1.28712 | 1.7 | 333.7 | 118.8 | 0.8 | 1346 | 1.98 | 2.449466 | 0.046636 | 0.002011 | 0.361195 | 0.4 | 0.01885 | 1 | 0 | 0 | 40 | 10 | 500 | 0 | Thermal oil | simulation | our | N/A
Erythritol | 0.7400444 | 1.33208 | 1.8 | 333.7 | 118.8 | 0.8 | 1346 | 1.98 | 2.449466 | 0.046636 | 0.002011 | 0.361195 | 0.4 | 0.01885 | 1 | 0 | 0 | 40 | 10 | 500 | 0 | Thermal oil | simulation | our | N/A
Erythritol | 0.7202447 | 1.368465 | 1.9 | 333.7 | 118.8 | 0.8 | 1346 | 1.98 | 2.449466 | 0.046636 | 0.002011 | 0.361195 | 0.4 | 0.01885 | 1 | 0 | 0 | 40 | 10 | 500 | 0 | Thermal oil | simulation | our | N/A
RT35/SiC | 0.2315272 | 0.02315272 | 0.1 | 145 | 35 | 0.82 | 917 | 1.9 | 8.000624 | 0.013504 | 0.009048 | 0.482021 | 0.8 | 0.037699 | 1 | 0 | 0 | 50 | 10 | 100 | 0 | Thermal oil | simulation | our | N/A
RT35/SiC | 0.2266112 | 0.04532223 | 0.2 | 145 | 35 | 0.82 | 917 | 1.9 | 8.000624 | 0.013504 | 0.009048 | 0.482021 | 0.8 | 0.037699 | 1 | 0 | 0 | 50 | 10 | 100 | 0 | Thermal oil | simulation | our | N/A
RT35/SiC | 0.2210914 | 0.06632743 | 0.3 | 145 | 35 | 0.82 | 917 | 1.9 | 8.000624 | 0.013504 | 0.009048 | 0.482021 | 0.8 | 0.037699 | 1 | 0 | 0 | 50 | 10 | 100 | 0 | Thermal oil | simulation | our | N/A
RT35/SiC | 0.2163694 | 0.08654776 | 0.4 | 145 | 35 | 0.82 | 917 | 1.9 | 8.000624 | 0.013504 | 0.009048 | 0.482021 | 0.8 | 0.037699 | 1 | 0 | 0 | 50 | 10 | 100 | 0 | Thermal oil | simulation | our | N/A
RT35/SiC | 0.2130206 | 0.1065103 | 0.5 | 145 | 35 | 0.82 | 917 | 1.9 | 8.000624 | 0.013504 | 0.009048 | 0.482021 | 0.8 | 0.037699 | 1 | 0 | 0 | 50 | 10 | 100 | 0 | Thermal oil | simulation | our | N/A
RT35/SiC | 0.21132 | 0.126792 | 0.6 | 145 | 35 | 0.82 | 917 | 1.9 | 8.000624 | 0.013504 | 0.009048 | 0.482021 | 0.8 | 0.037699 | 1 | 0 | 0 | 50 | 10 | 100 | 0 | Thermal oil | simulation | our | N/A
RT35/SiC | 0.2100803 | 0.1470562 | 0.7 | 145 | 35 | 0.82 | 917 | 1.9 | 8.000624 | 0.013504 | 0.009048 | 0.482021 | 0.8 | 0.037699 | 1 | 0 | 0 | 50 | 10 | 100 | 0 | Thermal oil | simulation | our | N/A
RT35/SiC | 0.2092122 | 0.1673697 | 0.8 | 145 | 35 | 0.82 | 917 | 1.9 | 8.000624 | 0.013504 | 0.009048 | 0.482021 | 0.8 | 0.037699 | 1 | 0 | 0 | 50 | 10 | 100 | 0 | Thermal oil | simulation | our | N/A
RT35/SiC | 0.2086271 | 0.1877644 | 0.9 | 145 | 35 | 0.82 | 917 | 1.9 | 8.000624 | 0.013504 | 0.009048 | 0.482021 | 0.8 | 0.037699 | 1 | 0 | 0 | 50 | 10 | 100 | 0 | Thermal oil | simulation | our | N/A
RT35/SiC | 0.2081055 | 0.2081055 | 1 | 145 | 35 | 0.82 | 917 | 1.9 | 8.000624 | 0.013504 | 0.009048 | 0.482021 | 0.8 | 0.037699 | 1 | 0 | 0 | 50 | 10 | 100 | 0 | Thermal oil | simulation | our | N/A
RT35/SiC | 0.2076003 | 0.2283603 | 1.1 | 145 | 35 | 0.82 | 917 | 1.9 | 8.000624 | 0.013504 | 0.009048 | 0.482021 | 0.8 | 0.037699 | 1 | 0 | 0 | 50 | 10 | 100 | 0 | Thermal oil | simulation | our | N/A
RT35/SiC | 0.2071822 | 0.2486187 | 1.2 | 145 | 35 | 0.82 | 917 | 1.9 | 8.000624 | 0.013504 | 0.009048 | 0.482021 | 0.8 | 0.037699 | 1 | 0 | 0 | 50 | 10 | 100 | 0 | Thermal oil | simulation | our | N/A
RT35/SiC | 0.2068625 | 0.2689213 | 1.3 | 145 | 35 | 0.82 | 917 | 1.9 | 8.000624 | 0.013504 | 0.009048 | 0.482021 | 0.8 | 0.037699 | 1 | 0 | 0 | 50 | 10 | 100 | 0 | Thermal oil | simulation | our | N/A
RT35/SiC | 0.2064538 | 0.2890353 | 1.4 | 145 | 35 | 0.82 | 917 | 1.9 | 8.000624 | 0.013504 | 0.009048 | 0.482021 | 0.8 | 0.037699 | 1 | 0 | 0 | 50 | 10 | 100 | 0 | Thermal oil | simulation | our | N/A
RT35/SiC | 0.2059367 | 0.308905 | 1.5 | 145 | 35 | 0.82 | 917 | 1.9 | 8.000624 | 0.013504 | 0.009048 | 0.482021 | 0.8 | 0.037699 | 1 | 0 | 0 | 50 | 10 | 100 | 0 | Thermal oil | simulation | our | N/A
RT35/SiC | 0.2052955 | 0.3284728 | 1.6 | 145 | 35 | 0.82 | 917 | 1.9 | 8.000624 | 0.013504 | 0.009048 | 0.482021 | 0.8 | 0.037699 | 1 | 0 | 0 | 50 | 10 | 100 | 0 | Thermal oil | simulation | our | N/A
RT35/SiC | 0.2045138 | 0.3476735 | 1.7 | 145 | 35 | 0.82 | 917 | 1.9 | 8.000624 | 0.013504 | 0.009048 | 0.482021 | 0.8 | 0.037699 | 1 | 0 | 0 | 50 | 10 | 100 | 0 | Thermal oil | simulation | our | N/A
RT35/SiC | 0.2035753 | 0.3664356 | 1.8 | 145 | 35 | 0.82 | 917 | 1.9 | 8.000624 | 0.013504 | 0.009048 | 0.482021 | 0.8 | 0.037699 | 1 | 0 | 0 | 50 | 10 | 100 | 0 | Thermal oil | simulation | our | N/A
RT35/SiC | 0.202469 | 0.3846911 | 1.9 | 145 | 35 | 0.82 | 917 | 1.9 | 8.000624 | 0.013504 | 0.009048 | 0.482021 | 0.8 | 0.037699 | 1 | 0 | 0 | 50 | 10 | 100 | 0 | Thermal oil | simulation | our | N/A
RT35/SiC | 0.2011902 | 0.4023805 | 2 | 145 | 35 | 0.82 | 917 | 1.9 | 8.000624 | 0.013504 | 0.009048 | 0.482021 | 0.8 | 0.037699 | 1 | 0 | 0 | 50 | 10 | 100 | 0 | Thermal oil | simulation | our | N/A
RT35/SiC | 0.1997393 | 0.4194526 | 2.1 | 145 | 35 | 0.82 | 917 | 1.9 | 8.000624 | 0.013504 | 0.009048 | 0.482021 | 0.8 | 0.037699 | 1 | 0 | 0 | 50 | 10 | 100 | 0 | Thermal oil | simulation | our | N/A
RT35/SiC | 0.1981127 | 0.4358479 | 2.2 | 145 | 35 | 0.82 | 917 | 1.9 | 8.000624 | 0.013504 | 0.009048 | 0.482021 | 0.8 | 0.037699 | 1 | 0 | 0 | 50 | 10 | 100 | 0 | Thermal oil | simulation | our | N/A
RT35/SiC | 0.1963113 | 0.4515159 | 2.3 | 145 | 35 | 0.82 | 917 | 1.9 | 8.000624 | 0.013504 | 0.009048 | 0.482021 | 0.8 | 0.037699 | 1 | 0 | 0 | 50 | 10 | 100 | 0 | Thermal oil | simulation | our | N/A
RT35/SiC | 0.1943429 | 0.4664231 | 2.4 | 145 | 35 | 0.82 | 917 | 1.9 | 8.000624 | 0.013504 | 0.009048 | 0.482021 | 0.8 | 0.037699 | 1 | 0 | 0 | 50 | 10 | 100 | 0 | Thermal oil | simulation | our | N/A
RT35/SiC | 0.1922146 | 0.4805365 | 2.5 | 145 | 35 | 0.82 | 917 | 1.9 | 8.000624 | 0.013504 | 0.009048 | 0.482021 | 0.8 | 0.037699 | 1 | 0 | 0 | 50 | 10 | 100 | 0 | Thermal oil | simulation | our | N/A
RT35/SiC | 0.189931 | 0.4938205 | 2.6 | 145 | 35 | 0.82 | 917 | 1.9 | 8.000624 | 0.013504 | 0.009048 | 0.482021 | 0.8 | 0.037699 | 1 | 0 | 0 | 50 | 10 | 100 | 0 | Thermal oil | simulation | our | N/A
RT35/SiC | 0.1874956 | 0.506238 | 2.7 | 145 | 35 | 0.82 | 917 | 1.9 | 8.000624 | 0.013504 | 0.009048 | 0.482021 | 0.8 | 0.037699 | 1 | 0 | 0 | 50 | 10 | 100 | 0 | Thermal oil | simulation | our | N/A
RT35/SiC | 0.1849136 | 0.517758 | 2.8 | 145 | 35 | 0.82 | 917 | 1.9 | 8.000624 | 0.013504 | 0.009048 | 0.482021 | 0.8 | 0.037699 | 1 | 0 | 0 | 50 | 10 | 100 | 0 | Thermal oil | simulation | our | N/A
RT35/SiC | 0.1821952 | 0.528366 | 2.9 | 145 | 35 | 0.82 | 917 | 1.9 | 8.000624 | 0.013504 | 0.009048 | 0.482021 | 0.8 | 0.037699 | 1 | 0 | 0 | 50 | 10 | 100 | 0 | Thermal oil | simulation | our | N/A
RT35/SiC | 0.1793587 | 0.5380761 | 3 | 145 | 35 | 0.82 | 917 | 1.9 | 8.000624 | 0.013504 | 0.009048 | 0.482021 | 0.8 | 0.037699 | 1 | 0 | 0 | 50 | 10 | 100 | 0 | Thermal oil | simulation | our | N/A
Eicosane | 0.3114364 | 0.3737237 | 1.2 | 248 | 36.7 | 0.28 | 816 | 2.16 | 7.119421 | 0.013504 | 0.009048 | 0.482021 | 0.8 | 0.037699 | 1 | 0 | 0 | 50 | 10 | 100 | 0 | Thermal oil | simulation | our | N/A
Eicosane | 0.3111205 | 0.4044566 | 1.3 | 248 | 36.7 | 0.28 | 816 | 2.16 | 7.119421 | 0.013504 | 0.009048 | 0.482021 | 0.8 | 0.037699 | 1 | 0 | 0 | 50 | 10 | 100 | 0 | Thermal oil | simulation | our | N/A
Eicosane | 0.3101983 | 0.4342776 | 1.4 | 248 | 36.7 | 0.28 | 816 | 2.16 | 7.119421 | 0.013504 | 0.009048 | 0.482021 | 0.8 | 0.037699 | 1 | 0 | 0 | 50 | 10 | 100 | 0 | Thermal oil | simulation | our | N/A
Eicosane | 0.3087137 | 0.4630705 | 1.5 | 248 | 36.7 | 0.28 | 816 | 2.16 | 7.119421 | 0.013504 | 0.009048 | 0.482021 | 0.8 | 0.037699 | 1 | 0 | 0 | 50 | 10 | 100 | 0 | Thermal oil | simulation | our | N/A
Eicosane | 0.3067351 | 0.4907761 | 1.6 | 248 | 36.7 | 0.28 | 816 | 2.16 | 7.119421 | 0.013504 | 0.009048 | 0.482021 | 0.8 | 0.037699 | 1 | 0 | 0 | 50 | 10 | 100 | 0 | Thermal oil | simulation | our | N/A
Eicosane | 0.3043145 | 0.5173347 | 1.7 | 248 | 36.7 | 0.28 | 816 | 2.16 | 7.119421 | 0.013504 | 0.009048 | 0.482021 | 0.8 | 0.037699 | 1 | 0 | 0 | 50 | 10 | 100 | 0 | Thermal oil | simulation | our | N/A
Eicosane | 0.3015066 | 0.5427119 | 1.8 | 248 | 36.7 | 0.28 | 816 | 2.16 | 7.119421 | 0.013504 | 0.009048 | 0.482021 | 0.8 | 0.037699 | 1 | 0 | 0 | 50 | 10 | 100 | 0 | Thermal oil | simulation | our | N/A
Eicosane | 0.2983583 | 0.5668807 | 1.9 | 248 | 36.7 | 0.28 | 816 | 2.16 | 7.119421 | 0.013504 | 0.009048 | 0.482021 | 0.8 | 0.037699 | 1 | 0 | 0 | 50 | 10 | 100 | 0 | Thermal oil | simulation | our | N/A
Eicosane | 0.2948889 | 0.5897778 | 2 | 248 | 36.7 | 0.28 | 816 | 2.16 | 7.119421 | 0.013504 | 0.009048 | 0.482021 | 0.8 | 0.037699 | 1 | 0 | 0 | 50 | 10 | 100 | 0 | Thermal oil | simulation | our | N/A
Eicosane | 0.2910995 | 0.611309 | 2.1 | 248 | 36.7 | 0.28 | 816 | 2.16 | 7.119421 | 0.013504 | 0.009048 | 0.482021 | 0.8 | 0.037699 | 1 | 0 | 0 | 50 | 10 | 100 | 0 | Thermal oil | simulation | our | N/A
Eicosane | 0.2869759 | 0.631347 | 2.2 | 248 | 36.7 | 0.28 | 816 | 2.16 | 7.119421 | 0.013504 | 0.009048 | 0.482021 | 0.8 | 0.037699 | 1 | 0 | 0 | 50 | 10 | 100 | 0 | Thermal oil | simulation | our | N/A
Eicosane | 0.2825036 | 0.6497583 | 2.3 | 248 | 36.7 | 0.28 | 816 | 2.16 | 7.119421 | 0.013504 | 0.009048 | 0.482021 | 0.8 | 0.037699 | 1 | 0 | 0 | 50 | 10 | 100 | 0 | Thermal oil | simulation | our | N/A
Eicosane | 0.2776637 | 0.666393 | 2.4 | 248 | 36.7 | 0.28 | 816 | 2.16 | 7.119421 | 0.013504 | 0.009048 | 0.482021 | 0.8 | 0.037699 | 1 | 0 | 0 | 50 | 10 | 100 | 0 | Thermal oil | simulation | our | N/A
Eicosane | 0.2724905 | 0.6812263 | 2.5 | 248 | 36.7 | 0.28 | 816 | 2.16 | 7.119421 | 0.013504 | 0.009048 | 0.482021 | 0.8 | 0.037699 | 1 | 0 | 0 | 50 | 10 | 100 | 0 | Thermal oil | simulation | our | N/A
Lauric acid | 0.2057486 | 0.02057486 | 0.1 | 187.21 | 46 | 0.15 | 912 | 2.29 | 7.957 | 0.013504 | 0.009048 | 0.482021 | 0.8 | 0.037699 | 1 | 0 | 0 | 50 | 10 | 100 | 0 | Thermal oil | simulation | our | N/A
Lauric acid | 0.2048436 | 0.04096873 | 0.2 | 187.21 | 46 | 0.15 | 912 | 2.29 | 7.957 | 0.013504 | 0.009048 | 0.482021 | 0.8 | 0.037699 | 1 | 0 | 0 | 50 | 10 | 100 | 0 | Thermal oil | simulation | our | N/A
Lauric acid | 0.2005972 | 0.08023889 | 0.4 | 187.21 | 46 | 0.15 | 912 | 2.29 | 7.957 | 0.013504 | 0.009048 | 0.482021 | 0.8 | 0.037699 | 1 | 0 | 0 | 50 | 10 | 100 | 0 | Thermal oil | simulation | our | N/A
Lauric acid | 0.1992021 | 0.09960103 | 0.5 | 187.21 | 46 | 0.15 | 912 | 2.29 | 7.957 | 0.013504 | 0.009048 | 0.482021 | 0.8 | 0.037699 | 1 | 0 | 0 | 50 | 10 | 100 | 0 | Thermal oil | simulation | our | N/A
Lauric acid | 0.1984093 | 0.1190456 | 0.6 | 187.21 | 46 | 0.15 | 912 | 2.29 | 7.957 | 0.013504 | 0.009048 | 0.482021 | 0.8 | 0.037699 | 1 | 0 | 0 | 50 | 10 | 100 | 0 | Thermal oil | simulation | our | N/A
Lauric acid | 0.1968387 | 0.1574709 | 0.8 | 187.21 | 46 | 0.15 | 912 | 2.29 | 7.957 | 0.013504 | 0.009048 | 0.482021 | 0.8 | 0.037699 | 1 | 0 | 0 | 50 | 10 | 100 | 0 | Thermal oil | simulation | our | N/A
Lauric acid | 0.1960151 | 0.1960151 | 1 | 187.21 | 46 | 0.15 | 912 | 2.29 | 7.957 | 0.013504 | 0.009048 | 0.482021 | 0.8 | 0.037699 | 1 | 0 | 0 | 50 | 10 | 100 | 0 | Thermal oil | simulation | our | N/A
Lauric acid | 0.1953707 | 0.2344449 | 1.2 | 187.21 | 46 | 0.15 | 912 | 2.29 | 7.957 | 0.013504 | 0.009048 | 0.482021 | 0.8 | 0.037699 | 1 | 0 | 0 | 50 | 10 | 100 | 0 | Thermal oil | simulation | our | N/A
Lauric acid | 0.1948275 | 0.2727585 | 1.4 | 187.21 | 46 | 0.15 | 912 | 2.29 | 7.957 | 0.013504 | 0.009048 | 0.482021 | 0.8 | 0.037699 | 1 | 0 | 0 | 50 | 10 | 100 | 0 | Thermal oil | simulation | our | N/A
Lauric acid | 0.1945033 | 0.291755 | 1.5 | 187.21 | 46 | 0.15 | 912 | 2.29 | 7.957 | 0.013504 | 0.009048 | 0.482021 | 0.8 | 0.037699 | 1 | 0 | 0 | 50 | 10 | 100 | 0 | Thermal oil | simulation | our | N/A
Lauric acid | 0.1941296 | 0.3106073 | 1.6 | 187.21 | 46 | 0.15 | 912 | 2.29 | 7.957 | 0.013504 | 0.009048 | 0.482021 | 0.8 | 0.037699 | 1 | 0 | 0 | 50 | 10 | 100 | 0 | Thermal oil | simulation | our | N/A
Lauric acid | 0.1932452 | 0.3478414 | 1.8 | 187.21 | 46 | 0.15 | 912 | 2.29 | 7.957 | 0.013504 | 0.009048 | 0.482021 | 0.8 | 0.037699 | 1 | 0 | 0 | 50 | 10 | 100 | 0 | Thermal oil | simulation | our | N/A
Lauric acid | 0.1927486 | 0.3662223 | 1.9 | 187.21 | 46 | 0.15 | 912 | 2.29 | 7.957 | 0.013504 | 0.009048 | 0.482021 | 0.8 | 0.037699 | 1 | 0 | 0 | 50 | 10 | 100 | 0 | Thermal oil | simulation | our | N/A
Lauric acid | 0.192263 | 0.3845261 | 2 | 187.21 | 46 | 0.15 | 912 | 2.29 | 7.957 | 0.013504 | 0.009048 | 0.482021 | 0.8 | 0.037699 | 1 | 0 | 0 | 50 | 10 | 100 | 0 | Thermal oil | simulation | our | N/A
Lauric acid | 0.1910107 | 0.4202235 | 2.2 | 187.21 | 46 | 0.15 | 912 | 2.29 | 7.957 | 0.013504 | 0.009048 | 0.482021 | 0.8 | 0.037699 | 1 | 0 | 0 | 50 | 10 | 100 | 0 | Thermal oil | simulation | our | N/A
Lauric acid | 0.1893827 | 0.4545185 | 2.4 | 187.21 | 46 | 0.15 | 912 | 2.29 | 7.957 | 0.013504 | 0.009048 | 0.482021 | 0.8 | 0.037699 | 1 | 0 | 0 | 50 | 10 | 100 | 0 | Thermal oil | simulation | our | N/A
Lauric acid | 0.1884365 | 0.4710911 | 2.5 | 187.21 | 46 | 0.15 | 912 | 2.29 | 7.957 | 0.013504 | 0.009048 | 0.482021 | 0.8 | 0.037699 | 1 | 0 | 0 | 50 | 10 | 100 | 0 | Thermal oil | simulation | our | N/A
Lauric acid | 0.1874119 | 0.4872711 | 2.6 | 187.21 | 46 | 0.15 | 912 | 2.29 | 7.957 | 0.013504 | 0.009048 | 0.482021 | 0.8 | 0.037699 | 1 | 0 | 0 | 50 | 10 | 100 | 0 | Thermal oil | simulation | our | N/A
Lauric acid | 0.1851554 | 0.5184352 | 2.8 | 187.21 | 46 | 0.15 | 912 | 2.29 | 7.957 | 0.013504 | 0.009048 | 0.482021 | 0.8 | 0.037699 | 1 | 0 | 0 | 50 | 10 | 100 | 0 | Thermal oil | simulation | our | N/A
Paraffin/EG | 0.2256747 | 0.01128373 | 0.05 | 155 | 50.9 | 2.35 | 300 | 1.7 | 2.617434 | 0.013504 | 0.009048 | 0.482021 | 0.8 | 0.037699 | 1 | 0 | 0 | 50 | 10 | 100 | 0 | Thermal oil | simulation | our | N/A
Paraffin/EG | 0.2238968 | 0.02238968 | 0.1 | 155 | 50.9 | 2.35 | 300 | 1.7 | 2.617434 | 0.013504 | 0.009048 | 0.482021 | 0.8 | 0.037699 | 1 | 0 | 0 | 50 | 10 | 100 | 0 | Thermal oil | simulation | our | N/A
Paraffin/EG | 0.2164841 | 0.04329682 | 0.2 | 155 | 50.9 | 2.35 | 300 | 1.7 | 2.617434 | 0.013504 | 0.009048 | 0.482021 | 0.8 | 0.037699 | 1 | 0 | 0 | 50 | 10 | 100 | 0 | Thermal oil | simulation | our | N/A
Paraffin/EG | 0.2120651 | 0.06361953 | 0.3 | 155 | 50.9 | 2.35 | 300 | 1.7 | 2.617434 | 0.013504 | 0.009048 | 0.482021 | 0.8 | 0.037699 | 1 | 0 | 0 | 50 | 10 | 100 | 0 | Thermal oil | simulation | our | N/A
Paraffin/EG | 0.2088827 | 0.08355308 | 0.4 | 155 | 50.9 | 2.35 | 300 | 1.7 | 2.617434 | 0.013504 | 0.009048 | 0.482021 | 0.8 | 0.037699 | 1 | 0 | 0 | 50 | 10 | 100 | 0 | Thermal oil | simulation | our | N/A
Paraffin/EG | 0.2061495 | 0.1030747 | 0.5 | 155 | 50.9 | 2.35 | 300 | 1.7 | 2.617434 | 0.013504 | 0.009048 | 0.482021 | 0.8 | 0.037699 | 1 | 0 | 0 | 50 | 10 | 100 | 0 | Thermal oil | simulation | our | N/A
Paraffin/EG | 0.2031264 | 0.1218759 | 0.6 | 155 | 50.9 | 2.35 | 300 | 1.7 | 2.617434 | 0.013504 | 0.009048 | 0.482021 | 0.8 | 0.037699 | 1 | 0 | 0 | 50 | 10 | 100 | 0 | Thermal oil | simulation | our | N/A
Paraffin/EG | 0.1992657 | 0.139486 | 0.7 | 155 | 50.9 | 2.35 | 300 | 1.7 | 2.617434 | 0.013504 | 0.009048 | 0.482021 | 0.8 | 0.037699 | 1 | 0 | 0 | 50 | 10 | 100 | 0 | Thermal oil | simulation | our | N/A
Paraffin/EG | 0.194281 | 0.1554248 | 0.8 | 155 | 50.9 | 2.35 | 300 | 1.7 | 2.617434 | 0.013504 | 0.009048 | 0.482021 | 0.8 | 0.037699 | 1 | 0 | 0 | 50 | 10 | 100 | 0 | Thermal oil | simulation | our | N/A
Paraffin/EG | 0.1874198 | 0.1686779 | 0.9 | 155 | 50.9 | 2.35 | 300 | 1.7 | 2.617434 | 0.013504 | 0.009048 | 0.482021 | 0.8 | 0.037699 | 1 | 0 | 0 | 50 | 10 | 100 | 0 | Thermal oil | simulation | our | N/A
Stearic acid | 0.3256429 | 0.03256429 | 0.1 | 169 | 52 | 0.29 | 906 | 2.21 | 7.904651 | 0.013504 | 0.009048 | 0.482021 | 0.8 | 0.037699 | 1 | 0 | 0 | 50 | 10 | 100 | 0 | Thermal oil | simulation | our | N/A
Stearic acid | 0.3250004 | 0.06500008 | 0.2 | 169 | 52 | 0.29 | 906 | 2.21 | 7.904651 | 0.013504 | 0.009048 | 0.482021 | 0.8 | 0.037699 | 1 | 0 | 0 | 50 | 10 | 100 | 0 | Thermal oil | simulation | our | N/A
Stearic acid | 0.3186326 | 0.127453 | 0.4 | 169 | 52 | 0.29 | 906 | 2.21 | 7.904651 | 0.013504 | 0.009048 | 0.482021 | 0.8 | 0.037699 | 1 | 0 | 0 | 50 | 10 | 100 | 0 | Thermal oil | simulation | our | N/A
Stearic acid | 0.3165987 | 0.1582993 | 0.5 | 169 | 52 | 0.29 | 906 | 2.21 | 7.904651 | 0.013504 | 0.009048 | 0.482021 | 0.8 | 0.037699 | 1 | 0 | 0 | 50 | 10 | 100 | 0 | Thermal oil | simulation | our | N/A
Stearic acid | 0.3149877 | 0.1889926 | 0.6 | 169 | 52 | 0.29 | 906 | 2.21 | 7.904651 | 0.013504 | 0.009048 | 0.482021 | 0.8 | 0.037699 | 1 | 0 | 0 | 50 | 10 | 100 | 0 | Thermal oil | simulation | our | N/A
Stearic acid | 0.3124612 | 0.2499689 | 0.8 | 169 | 52 | 0.29 | 906 | 2.21 | 7.904651 | 0.013504 | 0.009048 | 0.482021 | 0.8 | 0.037699 | 1 | 0 | 0 | 50 | 10 | 100 | 0 | Thermal oil | simulation | our | N/A
Stearic acid | 0.3113026 | 0.2801724 | 0.9 | 169 | 52 | 0.29 | 906 | 2.21 | 7.904651 | 0.013504 | 0.009048 | 0.482021 | 0.8 | 0.037699 | 1 | 0 | 0 | 50 | 10 | 100 | 0 | Thermal oil | simulation | our | N/A
Stearic acid | 0.3100733 | 0.3100733 | 1 | 169 | 52 | 0.29 | 906 | 2.21 | 7.904651 | 0.013504 | 0.009048 | 0.482021 | 0.8 | 0.037699 | 1 | 0 | 0 | 50 | 10 | 100 | 0 | Thermal oil | simulation | our | N/A
Stearic acid | 0.3071982 | 0.3686379 | 1.2 | 169 | 52 | 0.29 | 906 | 2.21 | 7.904651 | 0.013504 | 0.009048 | 0.482021 | 0.8 | 0.037699 | 1 | 0 | 0 | 50 | 10 | 100 | 0 | Thermal oil | simulation | our | N/A
Stearic acid | 0.3034205 | 0.4247888 | 1.4 | 169 | 52 | 0.29 | 906 | 2.21 | 7.904651 | 0.013504 | 0.009048 | 0.482021 | 0.8 | 0.037699 | 1 | 0 | 0 | 50 | 10 | 100 | 0 | Thermal oil | simulation | our | N/A
Stearic acid | 0.3011276 | 0.4516914 | 1.5 | 169 | 52 | 0.29 | 906 | 2.21 | 7.904651 | 0.013504 | 0.009048 | 0.482021 | 0.8 | 0.037699 | 1 | 0 | 0 | 50 | 10 | 100 | 0 | Thermal oil | simulation | our | N/A
Stearic acid | 0.2985824 | 0.4777318 | 1.6 | 169 | 52 | 0.29 | 906 | 2.21 | 7.904651 | 0.013504 | 0.009048 | 0.482021 | 0.8 | 0.037699 | 1 | 0 | 0 | 50 | 10 | 100 | 0 | Thermal oil | simulation | our | N/A
Stearic acid | 0.2928532 | 0.5271357 | 1.8 | 169 | 52 | 0.29 | 906 | 2.21 | 7.904651 | 0.013504 | 0.009048 | 0.482021 | 0.8 | 0.037699 | 1 | 0 | 0 | 50 | 10 | 100 | 0 | Thermal oil | simulation | our | N/A
Stearic acid | 0.2863972 | 0.5727943 | 2 | 169 | 52 | 0.29 | 906 | 2.21 | 7.904651 | 0.013504 | 0.009048 | 0.482021 | 0.8 | 0.037699 | 1 | 0 | 0 | 50 | 10 | 100 | 0 | Thermal oil | simulation | our | N/A
Stearic acid | 0.2792487 | 0.6143471 | 2.2 | 169 | 52 | 0.29 | 906 | 2.21 | 7.904651 | 0.013504 | 0.009048 | 0.482021 | 0.8 | 0.037699 | 1 | 0 | 0 | 50 | 10 | 100 | 0 | Thermal oil | simulation | our | N/A
Stearic acid | 0.2713947 | 0.6513473 | 2.4 | 169 | 52 | 0.29 | 906 | 2.21 | 7.904651 | 0.013504 | 0.009048 | 0.482021 | 0.8 | 0.037699 | 1 | 0 | 0 | 50 | 10 | 100 | 0 | Thermal oil | simulation | our | N/A
Stearic acid | 0.2672263 | 0.6680658 | 2.5 | 169 | 52 | 0.29 | 906 | 2.21 | 7.904651 | 0.013504 | 0.009048 | 0.482021 | 0.8 | 0.037699 | 1 | 0 | 0 | 50 | 10 | 100 | 0 | Thermal oil | simulation | our | N/A
SAT/EG | 0.2707883 | 0.05415765 | 0.2 | 227.3 | 58 | 7.2 | 1000 | 3.22 | 8.724781 | 0.013504 | 0.009048 | 0.482021 | 0.8 | 0.037699 | 1 | 0 | 0 | 50 | 10 | 100 | 0 | Thermal oil | simulation | our | N/A
SAT/EG | 0.2589236 | 0.1035694 | 0.4 | 227.3 | 58 | 7.2 | 1000 | 3.22 | 8.724781 | 0.013504 | 0.009048 | 0.482021 | 0.8 | 0.037699 | 1 | 0 | 0 | 50 | 10 | 100 | 0 | Thermal oil | simulation | our | N/A
SAT/EG | 0.249382 | 0.1496292 | 0.6 | 227.3 | 58 | 7.2 | 1000 | 3.22 | 8.724781 | 0.013504 | 0.009048 | 0.482021 | 0.8 | 0.037699 | 1 | 0 | 0 | 50 | 10 | 100 | 0 | Thermal oil | simulation | our | N/A
SAT/EG | 0.2429595 | 0.1943676 | 0.8 | 227.3 | 58 | 7.2 | 1000 | 3.22 | 8.724781 | 0.013504 | 0.009048 | 0.482021 | 0.8 | 0.037699 | 1 | 0 | 0 | 50 | 10 | 100 | 0 | Thermal oil | simulation | our | N/A
SAT/EG | 0.2386063 | 0.2386063 | 1 | 227.3 | 58 | 7.2 | 1000 | 3.22 | 8.724781 | 0.013504 | 0.009048 | 0.482021 | 0.8 | 0.037699 | 1 | 0 | 0 | 50 | 10 | 100 | 0 | Thermal oil | simulation | our | N/A
SAT/EG | 0.2354256 | 0.2825107 | 1.2 | 227.3 | 58 | 7.2 | 1000 | 3.22 | 8.724781 | 0.013504 | 0.009048 | 0.482021 | 0.8 | 0.037699 | 1 | 0 | 0 | 50 | 10 | 100 | 0 | Thermal oil | simulation | our | N/A
SAT/EG | 0.233005 | 0.3262071 | 1.4 | 227.3 | 58 | 7.2 | 1000 | 3.22 | 8.724781 | 0.013504 | 0.009048 | 0.482021 | 0.8 | 0.037699 | 1 | 0 | 0 | 50 | 10 | 100 | 0 | Thermal oil | simulation | our | N/A
SAT/EG | 0.2310612 | 0.3696979 | 1.6 | 227.3 | 58 | 7.2 | 1000 | 3.22 | 8.724781 | 0.013504 | 0.009048 | 0.482021 | 0.8 | 0.037699 | 1 | 0 | 0 | 50 | 10 | 100 | 0 | Thermal oil | simulation | our | N/A
SAT/EG | 0.2294277 | 0.4129699 | 1.8 | 227.3 | 58 | 7.2 | 1000 | 3.22 | 8.724781 | 0.013504 | 0.009048 | 0.482021 | 0.8 | 0.037699 | 1 | 0 | 0 | 50 | 10 | 100 | 0 | Thermal oil | simulation | our | N/A
SAT/EG | 0.2280002 | 0.4560003 | 2 | 227.3 | 58 | 7.2 | 1000 | 3.22 | 8.724781 | 0.013504 | 0.009048 | 0.482021 | 0.8 | 0.037699 | 1 | 0 | 0 | 50 | 10 | 100 | 0 | Thermal oil | simulation | our | N/A
SAT/EG | 0.2267121 | 0.4987666 | 2.2 | 227.3 | 58 | 7.2 | 1000 | 3.22 | 8.724781 | 0.013504 | 0.009048 | 0.482021 | 0.8 | 0.037699 | 1 | 0 | 0 | 50 | 10 | 100 | 0 | Thermal oil | simulation | our | N/A
SAT/EG | 0.2255283 | 0.5412679 | 2.4 | 227.3 | 58 | 7.2 | 1000 | 3.22 | 8.724781 | 0.013504 | 0.009048 | 0.482021 | 0.8 | 0.037699 | 1 | 0 | 0 | 50 | 10 | 100 | 0 | Thermal oil | simulation | our | N/A
SAT/EG | 0.2243318 | 0.5832626 | 2.6 | 227.3 | 58 | 7.2 | 1000 | 3.22 | 8.724781 | 0.013504 | 0.009048 | 0.482021 | 0.8 | 0.037699 | 1 | 0 | 0 | 50 | 10 | 100 | 0 | Thermal oil | simulation | our | N/A
SAT/EG | 0.2230707 | 0.624598 | 2.8 | 227.3 | 58 | 7.2 | 1000 | 3.22 | 8.724781 | 0.013504 | 0.009048 | 0.482021 | 0.8 | 0.037699 | 1 | 0 | 0 | 50 | 10 | 100 | 0 | Thermal oil | simulation | our | N/A
SAT/EG | 0.2216988 | 0.6650963 | 3 | 227.3 | 58 | 7.2 | 1000 | 3.22 | 8.724781 | 0.013504 | 0.009048 | 0.482021 | 0.8 | 0.037699 | 1 | 0 | 0 | 50 | 10 | 100 | 0 | Thermal oil | simulation | our | N/A
SAT/EG | 0.2201409 | 0.7044509 | 3.2 | 227.3 | 58 | 7.2 | 1000 | 3.22 | 8.724781 | 0.013504 | 0.009048 | 0.482021 | 0.8 | 0.037699 | 1 | 0 | 0 | 50 | 10 | 100 | 0 | Thermal oil | simulation | our | N/A
SAT/EG | 0.2183635 | 0.7424481 | 3.4 | 227.3 | 58 | 7.2 | 1000 | 3.22 | 8.724781 | 0.013504 | 0.009048 | 0.482021 | 0.8 | 0.037699 | 1 | 0 | 0 | 50 | 10 | 100 | 0 | Thermal oil | simulation | our | N/A
SAT/EG | 0.2163501 | 0.7788605 | 3.6 | 227.3 | 58 | 7.2 | 1000 | 3.22 | 8.724781 | 0.013504 | 0.009048 | 0.482021 | 0.8 | 0.037699 | 1 | 0 | 0 | 50 | 10 | 100 | 0 | Thermal oil | simulation | our | N/A
SAT/EG | 0.2140838 | 0.8135186 | 3.8 | 227.3 | 58 | 7.2 | 1000 | 3.22 | 8.724781 | 0.013504 | 0.009048 | 0.482021 | 0.8 | 0.037699 | 1 | 0 | 0 | 50 | 10 | 100 | 0 | Thermal oil | simulation | our | N/A
SAT/EG | 0.2115483 | 0.8461931 | 4 | 227.3 | 58 | 7.2 | 1000 | 3.22 | 8.724781 | 0.013504 | 0.009048 | 0.482021 | 0.8 | 0.037699 | 1 | 0 | 0 | 50 | 10 | 100 | 0 | Thermal oil | simulation | our | N/A
SAT/EG | 0.2087029 | 0.8765522 | 4.2 | 227.3 | 58 | 7.2 | 1000 | 3.22 | 8.724781 | 0.013504 | 0.009048 | 0.482021 | 0.8 | 0.037699 | 1 | 0 | 0 | 50 | 10 | 100 | 0 | Thermal oil | simulation | our | N/A
SAT/EG | 0.2054687 | 0.9040623 | 4.4 | 227.3 | 58 | 7.2 | 1000 | 3.22 | 8.724781 | 0.013504 | 0.009048 | 0.482021 | 0.8 | 0.037699 | 1 | 0 | 0 | 50 | 10 | 100 | 0 | Thermal oil | simulation | our | N/A
SAT/EG | 0.201878 | 0.9286387 | 4.6 | 227.3 | 58 | 7.2 | 1000 | 3.22 | 8.724781 | 0.013504 | 0.009048 | 0.482021 | 0.8 | 0.037699 | 1 | 0 | 0 | 50 | 10 | 100 | 0 | Thermal oil | simulation | our | N/A
SAT/EG | 0.1980214 | 0.9505027 | 4.8 | 227.3 | 58 | 7.2 | 1000 | 3.22 | 8.724781 | 0.013504 | 0.009048 | 0.482021 | 0.8 | 0.037699 | 1 | 0 | 0 | 50 | 10 | 100 | 0 | Thermal oil | simulation | our | N/A
SAT/EG | 0.1939916 | 0.9699581 | 5 | 227.3 | 58 | 7.2 | 1000 | 3.22 | 8.724781 | 0.013504 | 0.009048 | 0.482021 | 0.8 | 0.037699 | 1 | 0 | 0 | 50 | 10 | 100 | 0 | Thermal oil | simulation | our | N/A
RT60 | 0.2177866 | 0.02177866 | 0.1 | 186.7 | 60 | 0.2 | 897 | 2.17 | 7.826128 | 0.013504 | 0.009048 | 0.482021 | 0.8 | 0.037699 | 1 | 0 | 0 | 50 | 10 | 100 | 0 | Thermal oil | simulation | our | N/A
RT60 | 0.2155606 | 0.04311212 | 0.2 | 186.7 | 60 | 0.2 | 897 | 2.17 | 7.826128 | 0.013504 | 0.009048 | 0.482021 | 0.8 | 0.037699 | 1 | 0 | 0 | 50 | 10 | 100 | 0 | Thermal oil | simulation | our | N/A
RT60 | 0.2093053 | 0.08372212 | 0.4 | 186.7 | 60 | 0.2 | 897 | 2.17 | 7.826128 | 0.013504 | 0.009048 | 0.482021 | 0.8 | 0.037699 | 1 | 0 | 0 | 50 | 10 | 100 | 0 | Thermal oil | simulation | our | N/A
RT60 | 0.206878 | 0.103439 | 0.5 | 186.7 | 60 | 0.2 | 897 | 2.17 | 7.826128 | 0.013504 | 0.009048 | 0.482021 | 0.8 | 0.037699 | 1 | 0 | 0 | 50 | 10 | 100 | 0 | Thermal oil | simulation | our | N/A
RT60 | 0.2047806 | 0.1228684 | 0.6 | 186.7 | 60 | 0.2 | 897 | 2.17 | 7.826128 | 0.013504 | 0.009048 | 0.482021 | 0.8 | 0.037699 | 1 | 0 | 0 | 50 | 10 | 100 | 0 | Thermal oil | simulation | our | N/A
RT60 | 0.2014561 | 0.1611649 | 0.8 | 186.7 | 60 | 0.2 | 897 | 2.17 | 7.826128 | 0.013504 | 0.009048 | 0.482021 | 0.8 | 0.037699 | 1 | 0 | 0 | 50 | 10 | 100 | 0 | Thermal oil | simulation | our | N/A
RT60 | 0.2001619 | 0.1801458 | 0.9 | 186.7 | 60 | 0.2 | 897 | 2.17 | 7.826128 | 0.013504 | 0.009048 | 0.482021 | 0.8 | 0.037699 | 1 | 0 | 0 | 50 | 10 | 100 | 0 | Thermal oil | simulation | our | N/A
RT60 | 0.1990598 | 0.1990598 | 1 | 186.7 | 60 | 0.2 | 897 | 2.17 | 7.826128 | 0.013504 | 0.009048 | 0.482021 | 0.8 | 0.037699 | 1 | 0 | 0 | 50 | 10 | 100 | 0 | Thermal oil | simulation | our | N/A
RT60 | 0.1973048 | 0.2367658 | 1.2 | 186.7 | 60 | 0.2 | 897 | 2.17 | 7.826128 | 0.013504 | 0.009048 | 0.482021 | 0.8 | 0.037699 | 1 | 0 | 0 | 50 | 10 | 100 | 0 | Thermal oil | simulation | our | N/A
RT60 | 0.1959278 | 0.2742989 | 1.4 | 186.7 | 60 | 0.2 | 897 | 2.17 | 7.826128 | 0.013504 | 0.009048 | 0.482021 | 0.8 | 0.037699 | 1 | 0 | 0 | 50 | 10 | 100 | 0 | Thermal oil | simulation | our | N/A
RT60 | 0.1953036 | 0.2929554 | 1.5 | 186.7 | 60 | 0.2 | 897 | 2.17 | 7.826128 | 0.013504 | 0.009048 | 0.482021 | 0.8 | 0.037699 | 1 | 0 | 0 | 50 | 10 | 100 | 0 | Thermal oil | simulation | our | N/A
RT60 | 0.1946817 | 0.3114907 | 1.6 | 186.7 | 60 | 0.2 | 897 | 2.17 | 7.826128 | 0.013504 | 0.009048 | 0.482021 | 0.8 | 0.037699 | 1 | 0 | 0 | 50 | 10 | 100 | 0 | Thermal oil | simulation | our | N/A
RT60 | 0.1933895 | 0.3480985 | 1.8 | 186.7 | 60 | 0.2 | 897 | 2.17 | 7.826128 | 0.013504 | 0.009048 | 0.482021 | 0.8 | 0.037699 | 1 | 0 | 0 | 50 | 10 | 100 | 0 | Thermal oil | simulation | our | N/A
PA/Cu | 0.2689893 | 0.01344947 | 0.05 | 174 | 61.4 | 5.112 | 1348 | 2.06 | 11.761 | 0.013504 | 0.009048 | 0.482021 | 0.8 | 0.037699 | 1 | 0 | 0 | 50 | 10 | 100 | 0 | Thermal oil | simulation | our | N/A
PA/Cu | 0.2644792 | 0.05289585 | 0.2 | 174 | 61.4 | 5.112 | 1348 | 2.06 | 11.761 | 0.013504 | 0.009048 | 0.482021 | 0.8 | 0.037699 | 1 | 0 | 0 | 50 | 10 | 100 | 0 | Thermal oil | simulation | our | N/A
PA/Cu | 0.2522568 | 0.1009027 | 0.4 | 174 | 61.4 | 5.112 | 1348 | 2.06 | 11.761 | 0.013504 | 0.009048 | 0.482021 | 0.8 | 0.037699 | 1 | 0 | 0 | 50 | 10 | 100 | 0 | Thermal oil | simulation | our | N/A
PA/Cu | 0.2431181 | 0.1458708 | 0.6 | 174 | 61.4 | 5.112 | 1348 | 2.06 | 11.761 | 0.013504 | 0.009048 | 0.482021 | 0.8 | 0.037699 | 1 | 0 | 0 | 50 | 10 | 100 | 0 | Thermal oil | simulation | our | N/A
PA/Cu | 0.2371646 | 0.1897316 | 0.8 | 174 | 61.4 | 5.112 | 1348 | 2.06 | 11.761 | 0.013504 | 0.009048 | 0.482021 | 0.8 | 0.037699 | 1 | 0 | 0 | 50 | 10 | 100 | 0 | Thermal oil | simulation | our | N/A
PA/Cu | 0.2331055 | 0.2331055 | 1 | 174 | 61.4 | 5.112 | 1348 | 2.06 | 11.761 | 0.013504 | 0.009048 | 0.482021 | 0.8 | 0.037699 | 1 | 0 | 0 | 50 | 10 | 100 | 0 | Thermal oil | simulation | our | N/A
PA/Cu | 0.2301337 | 0.2761605 | 1.2 | 174 | 61.4 | 5.112 | 1348 | 2.06 | 11.761 | 0.013504 | 0.009048 | 0.482021 | 0.8 | 0.037699 | 1 | 0 | 0 | 50 | 10 | 100 | 0 | Thermal oil | simulation | our | N/A
PA/Cu | 0.2278703 | 0.3190184 | 1.4 | 174 | 61.4 | 5.112 | 1348 | 2.06 | 11.761 | 0.013504 | 0.009048 | 0.482021 | 0.8 | 0.037699 | 1 | 0 | 0 | 50 | 10 | 100 | 0 | Thermal oil | simulation | our | N/A
PA/Cu | 0.2260439 | 0.3616703 | 1.6 | 174 | 61.4 | 5.112 | 1348 | 2.06 | 11.761 | 0.013504 | 0.009048 | 0.482021 | 0.8 | 0.037699 | 1 | 0 | 0 | 50 | 10 | 100 | 0 | Thermal oil | simulation | our | N/A
PA/Cu | 0.2245076 | 0.4041137 | 1.8 | 174 | 61.4 | 5.112 | 1348 | 2.06 | 11.761 | 0.013504 | 0.009048 | 0.482021 | 0.8 | 0.037699 | 1 | 0 | 0 | 50 | 10 | 100 | 0 | Thermal oil | simulation | our | N/A
PA/Cu | 0.2231624 | 0.4463247 | 2 | 174 | 61.4 | 5.112 | 1348 | 2.06 | 11.761 | 0.013504 | 0.009048 | 0.482021 | 0.8 | 0.037699 | 1 | 0 | 0 | 50 | 10 | 100 | 0 | Thermal oil | simulation | our | N/A
PA/Cu | 0.2219429 | 0.4882743 | 2.2 | 174 | 61.4 | 5.112 | 1348 | 2.06 | 11.761 | 0.013504 | 0.009048 | 0.482021 | 0.8 | 0.037699 | 1 | 0 | 0 | 50 | 10 | 100 | 0 | Thermal oil | simulation | our | N/A
PA/Cu | 0.2208037 | 0.5299289 | 2.4 | 174 | 61.4 | 5.112 | 1348 | 2.06 | 11.761 | 0.013504 | 0.009048 | 0.482021 | 0.8 | 0.037699 | 1 | 0 | 0 | 50 | 10 | 100 | 0 | Thermal oil | simulation | our | N/A
PA/Cu | 0.2197059 | 0.5712355 | 2.6 | 174 | 61.4 | 5.112 | 1348 | 2.06 | 11.761 | 0.013504 | 0.009048 | 0.482021 | 0.8 | 0.037699 | 1 | 0 | 0 | 50 | 10 | 100 | 0 | Thermal oil | simulation | our | N/A
PA/Cu | 0.2185303 | 0.6118849 | 2.8 | 174 | 61.4 | 5.112 | 1348 | 2.06 | 11.761 | 0.013504 | 0.009048 | 0.482021 | 0.8 | 0.037699 | 1 | 0 | 0 | 50 | 10 | 100 | 0 | Thermal oil | simulation | our | N/A
PA/Cu | 0.2172121 | 0.6516362 | 3 | 174 | 61.4 | 5.112 | 1348 | 2.06 | 11.761 | 0.013504 | 0.009048 | 0.482021 | 0.8 | 0.037699 | 1 | 0 | 0 | 50 | 10 | 100 | 0 | Thermal oil | simulation | our | N/A
PA/Cu | 0.215679 | 0.6901729 | 3.2 | 174 | 61.4 | 5.112 | 1348 | 2.06 | 11.761 | 0.013504 | 0.009048 | 0.482021 | 0.8 | 0.037699 | 1 | 0 | 0 | 50 | 10 | 100 | 0 | Thermal oil | simulation | our | N/A
PA/Cu | 0.21391 | 0.7272939 | 3.4 | 174 | 61.4 | 5.112 | 1348 | 2.06 | 11.761 | 0.013504 | 0.009048 | 0.482021 | 0.8 | 0.037699 | 1 | 0 | 0 | 50 | 10 | 100 | 0 | Thermal oil | simulation | our | N/A
PA/Cu | 0.2118838 | 0.7627818 | 3.6 | 174 | 61.4 | 5.112 | 1348 | 2.06 | 11.761 | 0.013504 | 0.009048 | 0.482021 | 0.8 | 0.037699 | 1 | 0 | 0 | 50 | 10 | 100 | 0 | Thermal oil | simulation | our | N/A
PA/Cu | 0.2095937 | 0.7964562 | 3.8 | 174 | 61.4 | 5.112 | 1348 | 2.06 | 11.761 | 0.013504 | 0.009048 | 0.482021 | 0.8 | 0.037699 | 1 | 0 | 0 | 50 | 10 | 100 | 0 | Thermal oil | simulation | our | N/A
PA/Cu | 0.2070289 | 0.8281155 | 4 | 174 | 61.4 | 5.112 | 1348 | 2.06 | 11.761 | 0.013504 | 0.009048 | 0.482021 | 0.8 | 0.037699 | 1 | 0 | 0 | 50 | 10 | 100 | 0 | Thermal oil | simulation | our | N/A
PA/Cu | 0.2041694 | 0.8575117 | 4.2 | 174 | 61.4 | 5.112 | 1348 | 2.06 | 11.761 | 0.013504 | 0.009048 | 0.482021 | 0.8 | 0.037699 | 1 | 0 | 0 | 50 | 10 | 100 | 0 | Thermal oil | simulation | our | N/A
PA/Cu | 0.2009576 | 0.8842134 | 4.4 | 174 | 61.4 | 5.112 | 1348 | 2.06 | 11.761 | 0.013504 | 0.009048 | 0.482021 | 0.8 | 0.037699 | 1 | 0 | 0 | 50 | 10 | 100 | 0 | Thermal oil | simulation | our | N/A
Ba(OH)2·8H2O | 0.2494651 | 0.04989302 | 0.2 | 244.4 | 80 | 0.6 | 1937 | 2.9 | 16.8999 | 0.013504 | 0.009048 | 0.482021 | 0.8 | 0.037699 | 1 | 0 | 0 | 50 | 10 | 100 | 0 | Thermal oil | simulation | our | N/A
Ba(OH)2·8H2O | 0.2447797 | 0.09791187 | 0.4 | 244.4 | 80 | 0.6 | 1937 | 2.9 | 16.8999 | 0.013504 | 0.009048 | 0.482021 | 0.8 | 0.037699 | 1 | 0 | 0 | 50 | 10 | 100 | 0 | Thermal oil | simulation | our | N/A
Ba(OH)2·8H2O | 0.2407546 | 0.1444528 | 0.6 | 244.4 | 80 | 0.6 | 1937 | 2.9 | 16.8999 | 0.013504 | 0.009048 | 0.482021 | 0.8 | 0.037699 | 1 | 0 | 0 | 50 | 10 | 100 | 0 | Thermal oil | simulation | our | N/A
Ba(OH)2·8H2O | 0.2375081 | 0.1900065 | 0.8 | 244.4 | 80 | 0.6 | 1937 | 2.9 | 16.8999 | 0.013504 | 0.009048 | 0.482021 | 0.8 | 0.037699 | 1 | 0 | 0 | 50 | 10 | 100 | 0 | Thermal oil | simulation | our | N/A
Ba(OH)2·8H2O | 0.2348085 | 0.2348085 | 1 | 244.4 | 80 | 0.6 | 1937 | 2.9 | 16.8999 | 0.013504 | 0.009048 | 0.482021 | 0.8 | 0.037699 | 1 | 0 | 0 | 50 | 10 | 100 | 0 | Thermal oil | simulation | our | N/A
Ba(OH)2·8H2O | 0.2325721 | 0.2790866 | 1.2 | 244.4 | 80 | 0.6 | 1937 | 2.9 | 16.8999 | 0.013504 | 0.009048 | 0.482021 | 0.8 | 0.037699 | 1 | 0 | 0 | 50 | 10 | 100 | 0 | Thermal oil | simulation | our | N/A
Ba(OH)2·8H2O | 0.2307414 | 0.323038 | 1.4 | 244.4 | 80 | 0.6 | 1937 | 2.9 | 16.8999 | 0.013504 | 0.009048 | 0.482021 | 0.8 | 0.037699 | 1 | 0 | 0 | 50 | 10 | 100 | 0 | Thermal oil | simulation | our | N/A
Ba(OH)2·8H2O | 0.2292616 | 0.3668186 | 1.6 | 244.4 | 80 | 0.6 | 1937 | 2.9 | 16.8999 | 0.013504 | 0.009048 | 0.482021 | 0.8 | 0.037699 | 1 | 0 | 0 | 50 | 10 | 100 | 0 | Thermal oil | simulation | our | N/A
Ba(OH)2·8H2O | 0.22807 | 0.410526 | 1.8 | 244.4 | 80 | 0.6 | 1937 | 2.9 | 16.8999 | 0.013504 | 0.009048 | 0.482021 | 0.8 | 0.037699 | 1 | 0 | 0 | 50 | 10 | 100 | 0 | Thermal oil | simulation | our | N/A
Ba(OH)2·8H2O | 0.2271077 | 0.4542155 | 2 | 244.4 | 80 | 0.6 | 1937 | 2.9 | 16.8999 | 0.013504 | 0.009048 | 0.482021 | 0.8 | 0.037699 | 1 | 0 | 0 | 50 | 10 | 100 | 0 | Thermal oil | simulation | our | N/A
Ba(OH)2·8H2O | 0.2263162 | 0.4978956 | 2.2 | 244.4 | 80 | 0.6 | 1937 | 2.9 | 16.8999 | 0.013504 | 0.009048 | 0.482021 | 0.8 | 0.037699 | 1 | 0 | 0 | 50 | 10 | 100 | 0 | Thermal oil | simulation | our | N/A
Ba(OH)2·8H2O | 0.2256545 | 0.5415708 | 2.4 | 244.4 | 80 | 0.6 | 1937 | 2.9 | 16.8999 | 0.013504 | 0.009048 | 0.482021 | 0.8 | 0.037699 | 1 | 0 | 0 | 50 | 10 | 100 | 0 | Thermal oil | simulation | our | N/A
Ba(OH)2·8H2O | 0.2250892 | 0.585232 | 2.6 | 244.4 | 80 | 0.6 | 1937 | 2.9 | 16.8999 | 0.013504 | 0.009048 | 0.482021 | 0.8 | 0.037699 | 1 | 0 | 0 | 50 | 10 | 100 | 0 | Thermal oil | simulation | our | N/A
Ba(OH)2·8H2O | 0.2245958 | 0.6288683 | 2.8 | 244.4 | 80 | 0.6 | 1937 | 2.9 | 16.8999 | 0.013504 | 0.009048 | 0.482021 | 0.8 | 0.037699 | 1 | 0 | 0 | 50 | 10 | 100 | 0 | Thermal oil | simulation | our | N/A
Ba(OH)2·8H2O | 0.2241529 | 0.6724587 | 3 | 244.4 | 80 | 0.6 | 1937 | 2.9 | 16.8999 | 0.013504 | 0.009048 | 0.482021 | 0.8 | 0.037699 | 1 | 0 | 0 | 50 | 10 | 100 | 0 | Thermal oil | simulation | our | N/A
Ba(OH)2·8H2O | 0.2237433 | 0.7159786 | 3.2 | 244.4 | 80 | 0.6 | 1937 | 2.9 | 16.8999 | 0.013504 | 0.009048 | 0.482021 | 0.8 | 0.037699 | 1 | 0 | 0 | 50 | 10 | 100 | 0 | Thermal oil | simulation | our | N/A
Ba(OH)2·8H2O | 0.2233518 | 0.759396 | 3.4 | 244.4 | 80 | 0.6 | 1937 | 2.9 | 16.8999 | 0.013504 | 0.009048 | 0.482021 | 0.8 | 0.037699 | 1 | 0 | 0 | 50 | 10 | 100 | 0 | Thermal oil | simulation | our | N/A
Ba(OH)2·8H2O | 0.2229673 | 0.8026822 | 3.6 | 244.4 | 80 | 0.6 | 1937 | 2.9 | 16.8999 | 0.013504 | 0.009048 | 0.482021 | 0.8 | 0.037699 | 1 | 0 | 0 | 50 | 10 | 100 | 0 | Thermal oil | simulation | our | N/A
Ba(OH)2·8H2O | 0.2225786 | 0.8457989 | 3.8 | 244.4 | 80 | 0.6 | 1937 | 2.9 | 16.8999 | 0.013504 | 0.009048 | 0.482021 | 0.8 | 0.037699 | 1 | 0 | 0 | 50 | 10 | 100 | 0 | Thermal oil | simulation | our | N/A
Ba(OH)2·8H2O | 0.2220993 | 0.8884034 | 4 | 244.4 | 80 | 0.6 | 1937 | 2.9 | 16.8999 | 0.013504 | 0.009048 | 0.482021 | 0.8 | 0.037699 | 1 | 0 | 0 | 50 | 10 | 100 | 0 | Thermal oil | simulation | our | N/A
Xylitol | 0.2316054 | 0.04632108 | 0.2 | 237.6 | 90 | 0.52 | 1345 | 1.27 | 11.73483 | 0.013504 | 0.009048 | 0.482021 | 0.8 | 0.037699 | 1 | 0 | 0 | 50 | 10 | 100 | 0 | Thermal oil | simulation | our | N/A
Xylitol | 0.2245339 | 0.08981355 | 0.4 | 237.6 | 90 | 0.52 | 1345 | 1.27 | 11.73483 | 0.013504 | 0.009048 | 0.482021 | 0.8 | 0.037699 | 1 | 0 | 0 | 50 | 10 | 100 | 0 | Thermal oil | simulation | our | N/A
Xylitol | 0.2201184 | 0.1320711 | 0.6 | 237.6 | 90 | 0.52 | 1345 | 1.27 | 11.73483 | 0.013504 | 0.009048 | 0.482021 | 0.8 | 0.037699 | 1 | 0 | 0 | 50 | 10 | 100 | 0 | Thermal oil | simulation | our | N/A
Xylitol | 0.2176541 | 0.1741233 | 0.8 | 237.6 | 90 | 0.52 | 1345 | 1.27 | 11.73483 | 0.013504 | 0.009048 | 0.482021 | 0.8 | 0.037699 | 1 | 0 | 0 | 50 | 10 | 100 | 0 | Thermal oil | simulation | our | N/A
Xylitol | 0.2161774 | 0.2161774 | 1 | 237.6 | 90 | 0.52 | 1345 | 1.27 | 11.73483 | 0.013504 | 0.009048 | 0.482021 | 0.8 | 0.037699 | 1 | 0 | 0 | 50 | 10 | 100 | 0 | Thermal oil | simulation | our | N/A
Xylitol | 0.215197 | 0.2582364 | 1.2 | 237.6 | 90 | 0.52 | 1345 | 1.27 | 11.73483 | 0.013504 | 0.009048 | 0.482021 | 0.8 | 0.037699 | 1 | 0 | 0 | 50 | 10 | 100 | 0 | Thermal oil | simulation | our | N/A
Xylitol | 0.2145025 | 0.3003036 | 1.4 | 237.6 | 90 | 0.52 | 1345 | 1.27 | 11.73483 | 0.013504 | 0.009048 | 0.482021 | 0.8 | 0.037699 | 1 | 0 | 0 | 50 | 10 | 100 | 0 | Thermal oil | simulation | our | N/A
Xylitol | 0.2139707 | 0.3423531 | 1.6 | 237.6 | 90 | 0.52 | 1345 | 1.27 | 11.73483 | 0.013504 | 0.009048 | 0.482021 | 0.8 | 0.037699 | 1 | 0 | 0 | 50 | 10 | 100 | 0 | Thermal oil | simulation | our | N/A
Xylitol | 0.2135235 | 0.3843423 | 1.8 | 237.6 | 90 | 0.52 | 1345 | 1.27 | 11.73483 | 0.013504 | 0.009048 | 0.482021 | 0.8 | 0.037699 | 1 | 0 | 0 | 50 | 10 | 100 | 0 | Thermal oil | simulation | our | N/A
Xylitol | 0.2131141 | 0.4262282 | 2 | 237.6 | 90 | 0.52 | 1345 | 1.27 | 11.73483 | 0.013504 | 0.009048 | 0.482021 | 0.8 | 0.037699 | 1 | 0 | 0 | 50 | 10 | 100 | 0 | Thermal oil | simulation | our | N/A
Xylitol | 0.2126854 | 0.4679079 | 2.2 | 237.6 | 90 | 0.52 | 1345 | 1.27 | 11.73483 | 0.013504 | 0.009048 | 0.482021 | 0.8 | 0.037699 | 1 | 0 | 0 | 50 | 10 | 100 | 0 | Thermal oil | simulation | our | N/A
Xylitol | 0.2121609 | 0.5091861 | 2.4 | 237.6 | 90 | 0.52 | 1345 | 1.27 | 11.73483 | 0.013504 | 0.009048 | 0.482021 | 0.8 | 0.037699 | 1 | 0 | 0 | 50 | 10 | 100 | 0 | Thermal oil | simulation | our | N/A
Xylitol | 0.2115914 | 0.5501376 | 2.6 | 237.6 | 90 | 0.52 | 1345 | 1.27 | 11.73483 | 0.013504 | 0.009048 | 0.482021 | 0.8 | 0.037699 | 1 | 0 | 0 | 50 | 10 | 100 | 0 | Thermal oil | simulation | our | N/A
Xylitol | 0.2109223 | 0.5905825 | 2.8 | 237.6 | 90 | 0.52 | 1345 | 1.27 | 11.73483 | 0.013504 | 0.009048 | 0.482021 | 0.8 | 0.037699 | 1 | 0 | 0 | 50 | 10 | 100 | 0 | Thermal oil | simulation | our | N/A
Xylitol | 0.2101324 | 0.6303973 | 3 | 237.6 | 90 | 0.52 | 1345 | 1.27 | 11.73483 | 0.013504 | 0.009048 | 0.482021 | 0.8 | 0.037699 | 1 | 0 | 0 | 50 | 10 | 100 | 0 | Thermal oil | simulation | our | N/A
Xylitol | 0.209198 | 0.6694336 | 3.2 | 237.6 | 90 | 0.52 | 1345 | 1.27 | 11.73483 | 0.013504 | 0.009048 | 0.482021 | 0.8 | 0.037699 | 1 | 0 | 0 | 50 | 10 | 100 | 0 | Thermal oil | simulation | our | N/A
Xylitol | 0.2081055 | 0.7075586 | 3.4 | 237.6 | 90 | 0.52 | 1345 | 1.27 | 11.73483 | 0.013504 | 0.009048 | 0.482021 | 0.8 | 0.037699 | 1 | 0 | 0 | 50 | 10 | 100 | 0 | Thermal oil | simulation | our | N/A
Xylitol | 0.2068484 | 0.7446542 | 3.6 | 237.6 | 90 | 0.52 | 1345 | 1.27 | 11.73483 | 0.013504 | 0.009048 | 0.482021 | 0.8 | 0.037699 | 1 | 0 | 0 | 50 | 10 | 100 | 0 | Thermal oil | simulation | our | N/A
Xylitol | 0.205424 | 0.7806112 | 3.8 | 237.6 | 90 | 0.52 | 1345 | 1.27 | 11.73483 | 0.013504 | 0.009048 | 0.482021 | 0.8 | 0.037699 | 1 | 0 | 0 | 50 | 10 | 100 | 0 | Thermal oil | simulation | our | N/A
MgCl2·6H2O | 0.3117741 | 0.01558871 | 0.05 | 169 | 116 | 0.7 | 1450 | 1.83 | 12.65093 | 0.013504 | 0.009048 | 0.482021 | 0.8 | 0.037699 | 1 | 0 | 0 | 50 | 10 | 100 | 0 | Thermal oil | simulation | our | N/A
MgCl2·6H2O | 0.2992576 | 0.05985153 | 0.2 | 169 | 116 | 0.7 | 1450 | 1.83 | 12.65093 | 0.013504 | 0.009048 | 0.482021 | 0.8 | 0.037699 | 1 | 0 | 0 | 50 | 10 | 100 | 0 | Thermal oil | simulation | our | N/A
MgCl2·6H2O | 0.2719964 | 0.1087986 | 0.4 | 169 | 116 | 0.7 | 1450 | 1.83 | 12.65093 | 0.013504 | 0.009048 | 0.482021 | 0.8 | 0.037699 | 1 | 0 | 0 | 50 | 10 | 100 | 0 | Thermal oil | simulation | our | N/A
MgCl2·6H2O | 0.2523909 | 0.1514346 | 0.6 | 169 | 116 | 0.7 | 1450 | 1.83 | 12.65093 | 0.013504 | 0.009048 | 0.482021 | 0.8 | 0.037699 | 1 | 0 | 0 | 50 | 10 | 100 | 0 | Thermal oil | simulation | our | N/A
MgCl2·6H2O | 0.2411464 | 0.1929171 | 0.8 | 169 | 116 | 0.7 | 1450 | 1.83 | 12.65093 | 0.013504 | 0.009048 | 0.482021 | 0.8 | 0.037699 | 1 | 0 | 0 | 50 | 10 | 100 | 0 | Thermal oil | simulation | our | N/A
MgCl2·6H2O | 0.2345202 | 0.2345202 | 1 | 169 | 116 | 0.7 | 1450 | 1.83 | 12.65093 | 0.013504 | 0.009048 | 0.482021 | 0.8 | 0.037699 | 1 | 0 | 0 | 50 | 10 | 100 | 0 | Thermal oil | simulation | our | N/A
MgCl2·6H2O | 0.2302493 | 0.2762992 | 1.2 | 169 | 116 | 0.7 | 1450 | 1.83 | 12.65093 | 0.013504 | 0.009048 | 0.482021 | 0.8 | 0.037699 | 1 | 0 | 0 | 50 | 10 | 100 | 0 | Thermal oil | simulation | our | N/A
MgCl2·6H2O | 0.2271136 | 0.3179591 | 1.4 | 169 | 116 | 0.7 | 1450 | 1.83 | 12.65093 | 0.013504 | 0.009048 | 0.482021 | 0.8 | 0.037699 | 1 | 0 | 0 | 50 | 10 | 100 | 0 | Thermal oil | simulation | our | N/A
MgCl2·6H2O | 0.2248143 | 0.3597029 | 1.6 | 169 | 116 | 0.7 | 1450 | 1.83 | 12.65093 | 0.013504 | 0.009048 | 0.482021 | 0.8 | 0.037699 | 1 | 0 | 0 | 50 | 10 | 100 | 0 | Thermal oil | simulation | our | N/A
MgCl2·6H2O | 0.2230336 | 0.4014604 | 1.8 | 169 | 116 | 0.7 | 1450 | 1.83 | 12.65093 | 0.013504 | 0.009048 | 0.482021 | 0.8 | 0.037699 | 1 | 0 | 0 | 50 | 10 | 100 | 0 | Thermal oil | simulation | our | N/A
MgCl2·6H2O | 0.2215541 | 0.4431083 | 2 | 169 | 116 | 0.7 | 1450 | 1.83 | 12.65093 | 0.013504 | 0.009048 | 0.482021 | 0.8 | 0.037699 | 1 | 0 | 0 | 50 | 10 | 100 | 0 | Thermal oil | simulation | our | N/A
MgCl2·6H2O | 0.2202495 | 0.4845489 | 2.2 | 169 | 116 | 0.7 | 1450 | 1.83 | 12.65093 | 0.013504 | 0.009048 | 0.482021 | 0.8 | 0.037699 | 1 | 0 | 0 | 50 | 10 | 100 | 0 | Thermal oil | simulation | our | N/A
MgCl2·6H2O | 0.2190446 | 0.5257071 | 2.4 | 169 | 116 | 0.7 | 1450 | 1.83 | 12.65093 | 0.013504 | 0.009048 | 0.482021 | 0.8 | 0.037699 | 1 | 0 | 0 | 50 | 10 | 100 | 0 | Thermal oil | simulation | our | N/A
MgCl2·6H2O | 0.2178408 | 0.566386 | 2.6 | 169 | 116 | 0.7 | 1450 | 1.83 | 12.65093 | 0.013504 | 0.009048 | 0.482021 | 0.8 | 0.037699 | 1 | 0 | 0 | 50 | 10 | 100 | 0 | Thermal oil | simulation | our | N/A
MgCl2·6H2O | 0.2165611 | 0.6063711 | 2.8 | 169 | 116 | 0.7 | 1450 | 1.83 | 12.65093 | 0.013504 | 0.009048 | 0.482021 | 0.8 | 0.037699 | 1 | 0 | 0 | 50 | 10 | 100 | 0 | Thermal oil | simulation | our | N/A
MgCl2·6H2O | 0.215208 | 0.645624 | 3 | 169 | 116 | 0.7 | 1450 | 1.83 | 12.65093 | 0.013504 | 0.009048 | 0.482021 | 0.8 | 0.037699 | 1 | 0 | 0 | 50 | 10 | 100 | 0 | Thermal oil | simulation | our | N/A
MgCl2·6H2O | 0.213744 | 0.6839808 | 3.2 | 169 | 116 | 0.7 | 1450 | 1.83 | 12.65093 | 0.013504 | 0.009048 | 0.482021 | 0.8 | 0.037699 | 1 | 0 | 0 | 50 | 10 | 100 | 0 | Thermal oil | simulation | our | N/A
MgCl2·6H2O | 0.2121351 | 0.7212592 | 3.4 | 169 | 116 | 0.7 | 1450 | 1.83 | 12.65093 | 0.013504 | 0.009048 | 0.482021 | 0.8 | 0.037699 | 1 | 0 | 0 | 50 | 10 | 100 | 0 | Thermal oil | simulation | our | N/A
MgCl2·6H2O | 0.2104467 | 0.7576081 | 3.6 | 169 | 116 | 0.7 | 1450 | 1.83 | 12.65093 | 0.013504 | 0.009048 | 0.482021 | 0.8 | 0.037699 | 1 | 0 | 0 | 50 | 10 | 100 | 0 | Thermal oil | simulation | our | N/A
MgCl2·6H2O | 0.2087869 | 0.7933902 | 3.8 | 169 | 116 | 0.7 | 1450 | 1.83 | 12.65093 | 0.013504 | 0.009048 | 0.482021 | 0.8 | 0.037699 | 1 | 0 | 0 | 50 | 10 | 100 | 0 | Thermal oil | simulation | our | N/A
Erythritol | 0.2433644 | 0.04867287 | 0.2 | 333.7 | 118.8 | 0.8 | 1346 | 1.98 | 11.743556 | 0.013504 | 0.009048 | 0.482021 | 0.8 | 0.037699 | 1 | 0 | 0 | 50 | 10 | 100 | 0 | Thermal oil | simulation | our | N/A
Erythritol | 0.2364075 | 0.09456301 | 0.4 | 333.7 | 118.8 | 0.8 | 1346 | 1.98 | 11.743556 | 0.013504 | 0.009048 | 0.482021 | 0.8 | 0.037699 | 1 | 0 | 0 | 50 | 10 | 100 | 0 | Thermal oil | simulation | our | N/A
Erythritol | 0.2307102 | 0.1384261 | 0.6 | 333.7 | 118.8 | 0.8 | 1346 | 1.98 | 11.743556 | 0.013504 | 0.009048 | 0.482021 | 0.8 | 0.037699 | 1 | 0 | 0 | 50 | 10 | 100 | 0 | Thermal oil | simulation | our | N/A
Erythritol | 0.2268118 | 0.1814494 | 0.8 | 333.7 | 118.8 | 0.8 | 1346 | 1.98 | 11.743556 | 0.013504 | 0.009048 | 0.482021 | 0.8 | 0.037699 | 1 | 0 | 0 | 50 | 10 | 100 | 0 | Thermal oil | simulation | our | N/A
Erythritol | 0.224305 | 0.224305 | 1 | 333.7 | 118.8 | 0.8 | 1346 | 1.98 | 11.743556 | 0.013504 | 0.009048 | 0.482021 | 0.8 | 0.037699 | 1 | 0 | 0 | 50 | 10 | 100 | 0 | Thermal oil | simulation | our | N/A
Erythritol | 0.2226364 | 0.2671637 | 1.2 | 333.7 | 118.8 | 0.8 | 1346 | 1.98 | 11.743556 | 0.013504 | 0.009048 | 0.482021 | 0.8 | 0.037699 | 1 | 0 | 0 | 50 | 10 | 100 | 0 | Thermal oil | simulation | our | N/A
Erythritol | 0.2214512 | 0.3100317 | 1.4 | 333.7 | 118.8 | 0.8 | 1346 | 1.98 | 11.743556 | 0.013504 | 0.009048 | 0.482021 | 0.8 | 0.037699 | 1 | 0 | 0 | 50 | 10 | 100 | 0 | Thermal oil | simulation | our | N/A
Erythritol | 0.2205752 | 0.3529204 | 1.6 | 333.7 | 118.8 | 0.8 | 1346 | 1.98 | 11.743556 | 0.013504 | 0.009048 | 0.482021 | 0.8 | 0.037699 | 1 | 0 | 0 | 50 | 10 | 100 | 0 | Thermal oil | simulation | our | N/A
Erythritol | 0.2199076 | 0.3958337 | 1.8 | 333.7 | 118.8 | 0.8 | 1346 | 1.98 | 11.743556 | 0.013504 | 0.009048 | 0.482021 | 0.8 | 0.037699 | 1 | 0 | 0 | 50 | 10 | 100 | 0 | Thermal oil | simulation | our | N/A
Erythritol | 0.2193747 | 0.4387494 | 2 | 333.7 | 118.8 | 0.8 | 1346 | 1.98 | 11.743556 | 0.013504 | 0.009048 | 0.482021 | 0.8 | 0.037699 | 1 | 0 | 0 | 50 | 10 | 100 | 0 | Thermal oil | simulation | our | N/A
Erythritol | 0.2189261 | 0.4816375 | 2.2 | 333.7 | 118.8 | 0.8 | 1346 | 1.98 | 11.743556 | 0.013504 | 0.009048 | 0.482021 | 0.8 | 0.037699 | 1 | 0 | 0 | 50 | 10 | 100 | 0 | Thermal oil | simulation | our | N/A
Erythritol | 0.2185293 | 0.5244702 | 2.4 | 333.7 | 118.8 | 0.8 | 1346 | 1.98 | 11.743556 | 0.013504 | 0.009048 | 0.482021 | 0.8 | 0.037699 | 1 | 0 | 0 | 50 | 10 | 100 | 0 | Thermal oil | simulation | our | N/A
Erythritol | 0.2181647 | 0.5672283 | 2.6 | 333.7 | 118.8 | 0.8 | 1346 | 1.98 | 11.743556 | 0.013504 | 0.009048 | 0.482021 | 0.8 | 0.037699 | 1 | 0 | 0 | 50 | 10 | 100 | 0 | Thermal oil | simulation | our | N/A
Erythritol | 0.2178145 | 0.6098805 | 2.8 | 333.7 | 118.8 | 0.8 | 1346 | 1.98 | 11.743556 | 0.013504 | 0.009048 | 0.482021 | 0.8 | 0.037699 | 1 | 0 | 0 | 50 | 10 | 100 | 0 | Thermal oil | simulation | our | N/A
Erythritol | 0.2174612 | 0.6523835 | 3 | 333.7 | 118.8 | 0.8 | 1346 | 1.98 | 11.743556 | 0.013504 | 0.009048 | 0.482021 | 0.8 | 0.037699 | 1 | 0 | 0 | 50 | 10 | 100 | 0 | Thermal oil | simulation | our | N/A
Erythritol | 0.2170867 | 0.6946774 | 3.2 | 333.7 | 118.8 | 0.8 | 1346 | 1.98 | 11.743556 | 0.013504 | 0.009048 | 0.482021 | 0.8 | 0.037699 | 1 | 0 | 0 | 50 | 10 | 100 | 0 | Thermal oil | simulation | our | N/A
Erythritol | 0.2167236 | 0.7368603 | 3.4 | 333.7 | 118.8 | 0.8 | 1346 | 1.98 | 11.743556 | 0.013504 | 0.009048 | 0.482021 | 0.8 | 0.037699 | 1 | 0 | 0 | 50 | 10 | 100 | 0 | Thermal oil | simulation | our | N/A
RT35/SiC | 0.04167755 | 0.002083877 | 0.05 | 145 | 35 | 0.82 | 917 | 1.9 | 21.71006 | 0.00617 | 0.024127 | 0.591776 | 1.2 | 0.056549 | 1 | 0 | 0 | 10 | 10 | 200 | 0 | Thermal oil | simulation | our | N/A
RT35/SiC | 0.03380856 | 0.03380856 | 1 | 145 | 35 | 0.82 | 917 | 1.9 | 21.71006 | 0.00617 | 0.024127 | 0.591776 | 1.2 | 0.056549 | 1 | 0 | 0 | 10 | 10 | 200 | 0 | Thermal oil | simulation | our | N/A
RT35/SiC | 0.02956327 | 0.05912654 | 2 | 145 | 35 | 0.82 | 917 | 1.9 | 21.71006 | 0.00617 | 0.024127 | 0.591776 | 1.2 | 0.056549 | 1 | 0 | 0 | 10 | 10 | 200 | 0 | Thermal oil | simulation | our | N/A
RT35/SiC | 0.02725116 | 0.08175349 | 3 | 145 | 35 | 0.82 | 917 | 1.9 | 21.71006 | 0.00617 | 0.024127 | 0.591776 | 1.2 | 0.056549 | 1 | 0 | 0 | 10 | 10 | 200 | 0 | Thermal oil | simulation | our | N/A
RT35/SiC | 0.02605314 | 0.1042126 | 4 | 145 | 35 | 0.82 | 917 | 1.9 | 21.71006 | 0.00617 | 0.024127 | 0.591776 | 1.2 | 0.056549 | 1 | 0 | 0 | 10 | 10 | 200 | 0 | Thermal oil | simulation | our | N/A
RT35/SiC | 0.02533708 | 0.1266854 | 5 | 145 | 35 | 0.82 | 917 | 1.9 | 21.71006 | 0.00617 | 0.024127 | 0.591776 | 1.2 | 0.056549 | 1 | 0 | 0 | 10 | 10 | 200 | 0 | Thermal oil | simulation | our | N/A
RT35/SiC | 0.02486317 | 0.149179 | 6 | 145 | 35 | 0.82 | 917 | 1.9 | 21.71006 | 0.00617 | 0.024127 | 0.591776 | 1.2 | 0.056549 | 1 | 0 | 0 | 10 | 10 | 200 | 0 | Thermal oil | simulation | our | N/A
RT35/SiC | 0.02452434 | 0.1716704 | 7 | 145 | 35 | 0.82 | 917 | 1.9 | 21.71006 | 0.00617 | 0.024127 | 0.591776 | 1.2 | 0.056549 | 1 | 0 | 0 | 10 | 10 | 200 | 0 | Thermal oil | simulation | our | N/A
RT35/SiC | 0.02426249 | 0.1940999 | 8 | 145 | 35 | 0.82 | 917 | 1.9 | 21.71006 | 0.00617 | 0.024127 | 0.591776 | 1.2 | 0.056549 | 1 | 0 | 0 | 10 | 10 | 200 | 0 | Thermal oil | simulation | our | N/A
RT35/SiC | 0.02403899 | 0.216351 | 9 | 145 | 35 | 0.82 | 917 | 1.9 | 21.71006 | 0.00617 | 0.024127 | 0.591776 | 1.2 | 0.056549 | 1 | 0 | 0 | 10 | 10 | 200 | 0 | Thermal oil | simulation | our | N/A
RT35/SiC | 0.02382815 | 0.2382815 | 10 | 145 | 35 | 0.82 | 917 | 1.9 | 21.71006 | 0.00617 | 0.024127 | 0.591776 | 1.2 | 0.056549 | 1 | 0 | 0 | 10 | 10 | 200 | 0 | Thermal oil | simulation | our | N/A
Eicosane | 0.03594634 | 0.001797317 | 0.05 | 248 | 36.7 | 0.28 | 816 | 2.16 | 19.31888 | 0.00617 | 0.024127 | 0.591776 | 1.2 | 0.056549 | 1 | 0 | 0 | 10 | 10 | 200 | 0 | Thermal oil | simulation | our | N/A
Eicosane | 0.02971413 | 0.02971413 | 1 | 248 | 36.7 | 0.28 | 816 | 2.16 | 19.31888 | 0.00617 | 0.024127 | 0.591776 | 1.2 | 0.056549 | 1 | 0 | 0 | 10 | 10 | 200 | 0 | Thermal oil | simulation | our | N/A
Eicosane | 0.02673602 | 0.05347204 | 2 | 248 | 36.7 | 0.28 | 816 | 2.16 | 19.31888 | 0.00617 | 0.024127 | 0.591776 | 1.2 | 0.056549 | 1 | 0 | 0 | 10 | 10 | 200 | 0 | Thermal oil | simulation | our | N/A
Eicosane | 0.02520962 | 0.07562887 | 3 | 248 | 36.7 | 0.28 | 816 | 2.16 | 19.31888 | 0.00617 | 0.024127 | 0.591776 | 1.2 | 0.056549 | 1 | 0 | 0 | 10 | 10 | 200 | 0 | Thermal oil | simulation | our | N/A
Eicosane | 0.02434477 | 0.09737906 | 4 | 248 | 36.7 | 0.28 | 816 | 2.16 | 19.31888 | 0.00617 | 0.024127 | 0.591776 | 1.2 | 0.056549 | 1 | 0 | 0 | 10 | 10 | 200 | 0 | Thermal oil | simulation | our | N/A
Eicosane | 0.02380439 | 0.1190219 | 5 | 248 | 36.7 | 0.28 | 816 | 2.16 | 19.31888 | 0.00617 | 0.024127 | 0.591776 | 1.2 | 0.056549 | 1 | 0 | 0 | 10 | 10 | 200 | 0 | Thermal oil | simulation | our | N/A
Eicosane | 0.02344593 | 0.1406756 | 6 | 248 | 36.7 | 0.28 | 816 | 2.16 | 19.31888 | 0.00617 | 0.024127 | 0.591776 | 1.2 | 0.056549 | 1 | 0 | 0 | 10 | 10 | 200 | 0 | Thermal oil | simulation | our | N/A
Lauric acid | 0.03338006 | 0.001669003 | 0.05 | 187.21 | 46 | 0.15 | 912 | 2.29 | 21.59168 | 0.00617 | 0.024127 | 0.591776 | 1.2 | 0.056549 | 1 | 0 | 0 | 10 | 10 | 200 | 0 | Thermal oil | simulation | our | N/A
Lauric acid | 0.02743443 | 0.02743443 | 1 | 187.21 | 46 | 0.15 | 912 | 2.29 | 21.59168 | 0.00617 | 0.024127 | 0.591776 | 1.2 | 0.056549 | 1 | 0 | 0 | 10 | 10 | 200 | 0 | Thermal oil | simulation | our | N/A
Lauric acid | 0.02473619 | 0.04947239 | 2 | 187.21 | 46 | 0.15 | 912 | 2.29 | 21.59168 | 0.00617 | 0.024127 | 0.591776 | 1.2 | 0.056549 | 1 | 0 | 0 | 10 | 10 | 200 | 0 | Thermal oil | simulation | our | N/A
Lauric acid | 0.02342294 | 0.07026882 | 3 | 187.21 | 46 | 0.15 | 912 | 2.29 | 21.59168 | 0.00617 | 0.024127 | 0.591776 | 1.2 | 0.056549 | 1 | 0 | 0 | 10 | 10 | 200 | 0 | Thermal oil | simulation | our | N/A
Lauric acid | 0.02265022 | 0.09060088 | 4 | 187.21 | 46 | 0.15 | 912 | 2.29 | 21.59168 | 0.00617 | 0.024127 | 0.591776 | 1.2 | 0.056549 | 1 | 0 | 0 | 10 | 10 | 200 | 0 | Thermal oil | simulation | our | N/A
Lauric acid | 0.02213241 | 0.1106621 | 5 | 187.21 | 46 | 0.15 | 912 | 2.29 | 21.59168 | 0.00617 | 0.024127 | 0.591776 | 1.2 | 0.056549 | 1 | 0 | 0 | 10 | 10 | 200 | 0 | Thermal oil | simulation | our | N/A
Lauric acid | 0.02176452 | 0.1305871 | 6 | 187.21 | 46 | 0.15 | 912 | 2.29 | 21.59168 | 0.00617 | 0.024127 | 0.591776 | 1.2 | 0.056549 | 1 | 0 | 0 | 10 | 10 | 200 | 0 | Thermal oil | simulation | our | N/A
Lauric acid | 0.02149432 | 0.1504603 | 7 | 187.21 | 46 | 0.15 | 912 | 2.29 | 21.59168 | 0.00617 | 0.024127 | 0.591776 | 1.2 | 0.056549 | 1 | 0 | 0 | 10 | 10 | 200 | 0 | Thermal oil | simulation | our | N/A
Paraffin/EG | 0.04221312 | 0.002110656 | 0.05 | 155 | 50.9 | 2.35 | 300 | 1.7 | 7.102528 | 0.00617 | 0.024127 | 0.591776 | 1.2 | 0.056549 | 1 | 0 | 0 | 10 | 10 | 200 | 0 | Thermal oil | simulation | our | N/A
Paraffin/EG | 0.0283842 | 0.0283842 | 1 | 155 | 50.9 | 2.35 | 300 | 1.7 | 7.102528 | 0.00617 | 0.024127 | 0.591776 | 1.2 | 0.056549 | 1 | 0 | 0 | 10 | 10 | 200 | 0 | Thermal oil | simulation | our | N/A
Paraffin/EG | 0.02512677 | 0.05025354 | 2 | 155 | 50.9 | 2.35 | 300 | 1.7 | 7.102528 | 0.00617 | 0.024127 | 0.591776 | 1.2 | 0.056549 | 1 | 0 | 0 | 10 | 10 | 200 | 0 | Thermal oil | simulation | our | N/A
Paraffin/EG | 0.02369715 | 0.07109145 | 3 | 155 | 50.9 | 2.35 | 300 | 1.7 | 7.102528 | 0.00617 | 0.024127 | 0.591776 | 1.2 | 0.056549 | 1 | 0 | 0 | 10 | 10 | 200 | 0 | Thermal oil | simulation | our | N/A
Paraffin/EG | 0.02281974 | 0.09127898 | 4 | 155 | 50.9 | 2.35 | 300 | 1.7 | 7.102528 | 0.00617 | 0.024127 | 0.591776 | 1.2 | 0.056549 | 1 | 0 | 0 | 10 | 10 | 200 | 0 | Thermal oil | simulation | our | N/A
Paraffin/EG | 0.02213377 | 0.1106688 | 5 | 155 | 50.9 | 2.35 | 300 | 1.7 | 7.102528 | 0.00617 | 0.024127 | 0.591776 | 1.2 | 0.056549 | 1 | 0 | 0 | 10 | 10 | 200 | 0 | Thermal oil | simulation | our | N/A
Paraffin/EG | 0.02138384 | 0.128303 | 6 | 155 | 50.9 | 2.35 | 300 | 1.7 | 7.102528 | 0.00617 | 0.024127 | 0.591776 | 1.2 | 0.056549 | 1 | 0 | 0 | 10 | 10 | 200 | 0 | Thermal oil | simulation | our | N/A
Paraffin/EG | 0.02034565 | 0.1424195 | 7 | 155 | 50.9 | 2.35 | 300 | 1.7 | 7.102528 | 0.00617 | 0.024127 | 0.591776 | 1.2 | 0.056549 | 1 | 0 | 0 | 10 | 10 | 200 | 0 | Thermal oil | simulation | our | N/A
Paraffin/EG | 0.01888567 | 0.1510853 | 8 | 155 | 50.9 | 2.35 | 300 | 1.7 | 7.102528 | 0.00617 | 0.024127 | 0.591776 | 1.2 | 0.056549 | 1 | 0 | 0 | 10 | 10 | 200 | 0 | Thermal oil | simulation | our | N/A
Paraffin/EG | 0.01800194 | 0.1530165 | 8.5 | 155 | 50.9 | 2.35 | 300 | 1.7 | 7.102528 | 0.00617 | 0.024127 | 0.591776 | 1.2 | 0.056549 | 1 | 0 | 0 | 10 | 10 | 200 | 0 | Thermal oil | simulation | our | N/A
Stearic acid | 0.03667291 | 0.001833645 | 0.05 | 169 | 52 | 0.29 | 906 | 2.21 | 21.44963 | 0.00617 | 0.024127 | 0.591776 | 1.2 | 0.056549 | 1 | 0 | 0 | 10 | 10 | 200 | 0 | Thermal oil | simulation | our | N/A
Stearic acid | 0.0301714 | 0.0301714 | 1 | 169 | 52 | 0.29 | 906 | 2.21 | 21.44963 | 0.00617 | 0.024127 | 0.591776 | 1.2 | 0.056549 | 1 | 0 | 0 | 10 | 10 | 200 | 0 | Thermal oil | simulation | our | N/A
Stearic acid | 0.02691036 | 0.05382072 | 2 | 169 | 52 | 0.29 | 906 | 2.21 | 21.44963 | 0.00617 | 0.024127 | 0.591776 | 1.2 | 0.056549 | 1 | 0 | 0 | 10 | 10 | 200 | 0 | Thermal oil | simulation | our | N/A
Stearic acid | 0.02504398 | 0.07513193 | 3 | 169 | 52 | 0.29 | 906 | 2.21 | 21.44963 | 0.00617 | 0.024127 | 0.591776 | 1.2 | 0.056549 | 1 | 0 | 0 | 10 | 10 | 200 | 0 | Thermal oil | simulation | our | N/A
Stearic acid | 0.02392408 | 0.09569633 | 4 | 169 | 52 | 0.29 | 906 | 2.21 | 21.44963 | 0.00617 | 0.024127 | 0.591776 | 1.2 | 0.056549 | 1 | 0 | 0 | 10 | 10 | 200 | 0 | Thermal oil | simulation | our | N/A
Stearic acid | 0.02320199 | 0.1160099 | 5 | 169 | 52 | 0.29 | 906 | 2.21 | 21.44963 | 0.00617 | 0.024127 | 0.591776 | 1.2 | 0.056549 | 1 | 0 | 0 | 10 | 10 | 200 | 0 | Thermal oil | simulation | our | N/A
Stearic acid | 0.02270907 | 0.1362544 | 6 | 169 | 52 | 0.29 | 906 | 2.21 | 21.44963 | 0.00617 | 0.024127 | 0.591776 | 1.2 | 0.056549 | 1 | 0 | 0 | 10 | 10 | 200 | 0 | Thermal oil | simulation | our | N/A
Stearic acid | 0.02235513 | 0.1564859 | 7 | 169 | 52 | 0.29 | 906 | 2.21 | 21.44963 | 0.00617 | 0.024127 | 0.591776 | 1.2 | 0.056549 | 1 | 0 | 0 | 10 | 10 | 200 | 0 | Thermal oil | simulation | our | N/A
Stearic acid | 0.02209105 | 0.1767284 | 8 | 169 | 52 | 0.29 | 906 | 2.21 | 21.44963 | 0.00617 | 0.024127 | 0.591776 | 1.2 | 0.056549 | 1 | 0 | 0 | 10 | 10 | 200 | 0 | Thermal oil | simulation | our | N/A
Stearic acid | 0.02188628 | 0.1969765 | 9 | 169 | 52 | 0.29 | 906 | 2.21 | 21.44963 | 0.00617 | 0.024127 | 0.591776 | 1.2 | 0.056549 | 1 | 0 | 0 | 10 | 10 | 200 | 0 | Thermal oil | simulation | our | N/A
Stearic acid | 0.02171908 | 0.2171908 | 10 | 169 | 52 | 0.29 | 906 | 2.21 | 21.44963 | 0.00617 | 0.024127 | 0.591776 | 1.2 | 0.056549 | 1 | 0 | 0 | 10 | 10 | 200 | 0 | Thermal oil | simulation | our | N/A
SAT/EG | 0.05583868 | 0.002791934 | 0.05 | 227.3 | 58 | 7.2 | 1000 | 3.22 | 23.67509 | 0.00617 | 0.024127 | 0.591776 | 1.2 | 0.056549 | 1 | 0 | 0 | 10 | 10 | 200 | 0 | Thermal oil | simulation | our | N/A
SAT/EG | 0.04856101 | 0.04856101 | 1 | 227.3 | 58 | 7.2 | 1000 | 3.22 | 23.67509 | 0.00617 | 0.024127 | 0.591776 | 1.2 | 0.056549 | 1 | 0 | 0 | 10 | 10 | 200 | 0 | Thermal oil | simulation | our | N/A
SAT/EG | 0.04216745 | 0.0843349 | 2 | 227.3 | 58 | 7.2 | 1000 | 3.22 | 23.67509 | 0.00617 | 0.024127 | 0.591776 | 1.2 | 0.056549 | 1 | 0 | 0 | 10 | 10 | 200 | 0 | Thermal oil | simulation | our | N/A
SAT/EG | 0.0376707 | 0.1130121 | 3 | 227.3 | 58 | 7.2 | 1000 | 3.22 | 23.67509 | 0.00617 | 0.024127 | 0.591776 | 1.2 | 0.056549 | 1 | 0 | 0 | 10 | 10 | 200 | 0 | Thermal oil | simulation | our | N/A
SAT/EG | 0.03492009 | 0.1396804 | 4 | 227.3 | 58 | 7.2 | 1000 | 3.22 | 23.67509 | 0.00617 | 0.024127 | 0.591776 | 1.2 | 0.056549 | 1 | 0 | 0 | 10 | 10 | 200 | 0 | Thermal oil | simulation | our | N/A
SAT/EG | 0.03316473 | 0.1658237 | 5 | 227.3 | 58 | 7.2 | 1000 | 3.22 | 23.67509 | 0.00617 | 0.024127 | 0.591776 | 1.2 | 0.056549 | 1 | 0 | 0 | 10 | 10 | 200 | 0 | Thermal oil | simulation | our | N/A
SAT/EG | 0.03194657 | 0.1916794 | 6 | 227.3 | 58 | 7.2 | 1000 | 3.22 | 23.67509 | 0.00617 | 0.024127 | 0.591776 | 1.2 | 0.056549 | 1 | 0 | 0 | 10 | 10 | 200 | 0 | Thermal oil | simulation | our | N/A
SAT/EG | 0.03105145 | 0.2173602 | 7 | 227.3 | 58 | 7.2 | 1000 | 3.22 | 23.67509 | 0.00617 | 0.024127 | 0.591776 | 1.2 | 0.056549 | 1 | 0 | 0 | 10 | 10 | 200 | 0 | Thermal oil | simulation | our | N/A
SAT/EG | 0.03036682 | 0.2429345 | 8 | 227.3 | 58 | 7.2 | 1000 | 3.22 | 23.67509 | 0.00617 | 0.024127 | 0.591776 | 1.2 | 0.056549 | 1 | 0 | 0 | 10 | 10 | 200 | 0 | Thermal oil | simulation | our | N/A
SAT/EG | 0.02982715 | 0.2684443 | 9 | 227.3 | 58 | 7.2 | 1000 | 3.22 | 23.67509 | 0.00617 | 0.024127 | 0.591776 | 1.2 | 0.056549 | 1 | 0 | 0 | 10 | 10 | 200 | 0 | Thermal oil | simulation | our | N/A
SAT/EG | 0.02939124 | 0.2939173 | 10 | 227.3 | 58 | 7.2 | 1000 | 3.22 | 23.67509 | 0.00617 | 0.024127 | 0.591776 | 1.2 | 0.056549 | 1 | 0 | 0 | 10 | 10 | 200 | 0 | Thermal oil | simulation | our | N/A
RT60 | 0.03458575 | 0.001729287 | 0.05 | 186.7 | 60 | 0.2 | 897 | 2.17 | 21.23656 | 0.00617 | 0.024127 | 0.591776 | 1.2 | 0.056549 | 1 | 0 | 0 | 10 | 10 | 200 | 0 | Thermal oil | simulation | our | N/A
RT60 | 0.02839296 | 0.02839296 | 1 | 186.7 | 60 | 0.2 | 897 | 2.17 | 21.23656 | 0.00617 | 0.024127 | 0.591776 | 1.2 | 0.056549 | 1 | 0 | 0 | 10 | 10 | 200 | 0 | Thermal oil | simulation | our | N/A
RT60 | 0.02534602 | 0.05069205 | 2 | 186.7 | 60 | 0.2 | 897 | 2.17 | 21.23656 | 0.00617 | 0.024127 | 0.591776 | 1.2 | 0.056549 | 1 | 0 | 0 | 10 | 10 | 200 | 0 | Thermal oil | simulation | our | N/A
RT60 | 0.02370389 | 0.07111167 | 3 | 186.7 | 60 | 0.2 | 897 | 2.17 | 21.23656 | 0.00617 | 0.024127 | 0.591776 | 1.2 | 0.056549 | 1 | 0 | 0 | 10 | 10 | 200 | 0 | Thermal oil | simulation | our | N/A
RT60 | 0.02270837 | 0.09083347 | 4 | 186.7 | 60 | 0.2 | 897 | 2.17 | 21.23656 | 0.00617 | 0.024127 | 0.591776 | 1.2 | 0.056549 | 1 | 0 | 0 | 10 | 10 | 200 | 0 | Thermal oil | simulation | our | N/A
RT60 | 0.02204455 | 0.1102227 | 5 | 186.7 | 60 | 0.2 | 897 | 2.17 | 21.23656 | 0.00617 | 0.024127 | 0.591776 | 1.2 | 0.056549 | 1 | 0 | 0 | 10 | 10 | 200 | 0 | Thermal oil | simulation | our | N/A
RT60 | 0.02157728 | 0.1294637 | 6 | 186.7 | 60 | 0.2 | 897 | 2.17 | 21.23656 | 0.00617 | 0.024127 | 0.591776 | 1.2 | 0.056549 | 1 | 0 | 0 | 10 | 10 | 200 | 0 | Thermal oil | simulation | our | N/A
RT60 | 0.0212356 | 0.1486492 | 7 | 186.7 | 60 | 0.2 | 897 | 2.17 | 21.23656 | 0.00617 | 0.024127 | 0.591776 | 1.2 | 0.056549 | 1 | 0 | 0 | 10 | 10 | 200 | 0 | Thermal oil | simulation | our | N/A
RT60 | 0.02097819 | 0.1678255 | 8 | 186.7 | 60 | 0.2 | 897 | 2.17 | 21.23656 | 0.00617 | 0.024127 | 0.591776 | 1.2 | 0.056549 | 1 | 0 | 0 | 10 | 10 | 200 | 0 | Thermal oil | simulation | our | N/A
RT60 | 0.02077726 | 0.1869954 | 9 | 186.7 | 60 | 0.2 | 897 | 2.17 | 21.23656 | 0.00617 | 0.024127 | 0.591776 | 1.2 | 0.056549 | 1 | 0 | 0 | 10 | 10 | 200 | 0 | Thermal oil | simulation | our | N/A
RT60 | 0.02061539 | 0.2061539 | 10 | 186.7 | 60 | 0.2 | 897 | 2.17 | 21.23656 | 0.00617 | 0.024127 | 0.591776 | 1.2 | 0.056549 | 1 | 0 | 0 | 10 | 10 | 200 | 0 | Thermal oil | simulation | our | N/A
RT60 | 0.02048041 | 0.2252846 | 11 | 186.7 | 60 | 0.2 | 897 | 2.17 | 21.23656 | 0.00617 | 0.024127 | 0.591776 | 1.2 | 0.056549 | 1 | 0 | 0 | 10 | 10 | 200 | 0 | Thermal oil | simulation | our | N/A
RT60 | 0.02036269 | 0.2443522 | 12 | 186.7 | 60 | 0.2 | 897 | 2.17 | 21.23656 | 0.00617 | 0.024127 | 0.591776 | 1.2 | 0.056549 | 1 | 0 | 0 | 10 | 10 | 200 | 0 | Thermal oil | simulation | our | N/A
RT60 | 0.02025255 | 0.2632832 | 13 | 186.7 | 60 | 0.2 | 897 | 2.17 | 21.23656 | 0.00617 | 0.024127 | 0.591776 | 1.2 | 0.056549 | 1 | 0 | 0 | 10 | 10 | 200 | 0 | Thermal oil | simulation | our | N/A
RT60 | 0.02014227 | 0.2819918 | 14 | 186.7 | 60 | 0.2 | 897 | 2.17 | 21.23656 | 0.00617 | 0.024127 | 0.591776 | 1.2 | 0.056549 | 1 | 0 | 0 | 10 | 10 | 200 | 0 | Thermal oil | simulation | our | N/A
RT60 | 0.02002576 | 0.3003865 | 15 | 186.7 | 60 | 0.2 | 897 | 2.17 | 21.23656 | 0.00617 | 0.024127 | 0.591776 | 1.2 | 0.056549 | 1 | 0 | 0 | 10 | 10 | 200 | 0 | Thermal oil | simulation | our | N/A
RT60 | 0.01989876 | 0.3183802 | 16 | 186.7 | 60 | 0.2 | 897 | 2.17 | 21.23656 | 0.00617 | 0.024127 | 0.591776 | 1.2 | 0.056549 | 1 | 0 | 0 | 10 | 10 | 200 | 0 | Thermal oil | simulation | our | N/A
PA/Cu | 0.05369454 | 0.002684727 | 0.05 | 174 | 61.4 | 5.112 | 1348 | 2.06 | 31.91402 | 0.00617 | 0.024127 | 0.591776 | 1.2 | 0.056549 | 1 | 0 | 0 | 10 | 10 | 200 | 0 | Thermal oil | simulation | our | N/A
PA/Cu | 0.04576398 | 0.04576398 | 1 | 174 | 61.4 | 5.112 | 1348 | 2.06 | 31.91402 | 0.00617 | 0.024127 | 0.591776 | 1.2 | 0.056549 | 1 | 0 | 0 | 10 | 10 | 200 | 0 | Thermal oil | simulation | our | N/A
PA/Cu | 0.03940757 | 0.07881514 | 2 | 174 | 61.4 | 5.112 | 1348 | 2.06 | 31.91402 | 0.00617 | 0.024127 | 0.591776 | 1.2 | 0.056549 | 1 | 0 | 0 | 10 | 10 | 200 | 0 | Thermal oil | simulation | our | N/A
PA/Cu | 0.03538211 | 0.1061463 | 3 | 174 | 61.4 | 5.112 | 1348 | 2.06 | 31.91402 | 0.00617 | 0.024127 | 0.591776 | 1.2 | 0.056549 | 1 | 0 | 0 | 10 | 10 | 200 | 0 | Thermal oil | simulation | our | N/A
PA/Cu | 0.03299973 | 0.1319989 | 4 | 174 | 61.4 | 5.112 | 1348 | 2.06 | 31.91402 | 0.00617 | 0.024127 | 0.591776 | 1.2 | 0.056549 | 1 | 0 | 0 | 10 | 10 | 200 | 0 | Thermal oil | simulation | our | N/A
PA/Cu | 0.03147647 | 0.1573824 | 5 | 174 | 61.4 | 5.112 | 1348 | 2.06 | 31.91402 | 0.00617 | 0.024127 | 0.591776 | 1.2 | 0.056549 | 1 | 0 | 0 | 10 | 10 | 200 | 0 | Thermal oil | simulation | our | N/A
PA/Cu | 0.03042358 | 0.1825415 | 6 | 174 | 61.4 | 5.112 | 1348 | 2.06 | 31.91402 | 0.00617 | 0.024127 | 0.591776 | 1.2 | 0.056549 | 1 | 0 | 0 | 10 | 10 | 200 | 0 | Thermal oil | simulation | our | N/A
PA/Cu | 0.02965887 | 0.2076121 | 7 | 174 | 61.4 | 5.112 | 1348 | 2.06 | 31.91402 | 0.00617 | 0.024127 | 0.591776 | 1.2 | 0.056549 | 1 | 0 | 0 | 10 | 10 | 200 | 0 | Thermal oil | simulation | our | N/A
PA/Cu | 0.0290837 | 0.2326696 | 8 | 174 | 61.4 | 5.112 | 1348 | 2.06 | 31.91402 | 0.00617 | 0.024127 | 0.591776 | 1.2 | 0.056549 | 1 | 0 | 0 | 10 | 10 | 200 | 0 | Thermal oil | simulation | our | N/A
PA/Cu | 0.02863707 | 0.2577336 | 9 | 174 | 61.4 | 5.112 | 1348 | 2.06 | 31.91402 | 0.00617 | 0.024127 | 0.591776 | 1.2 | 0.056549 | 1 | 0 | 0 | 10 | 10 | 200 | 0 | Thermal oil | simulation | our | N/A
PA/Cu | 0.0282797 | 0.282797 | 10 | 174 | 61.4 | 5.112 | 1348 | 2.06 | 31.91402 | 0.00617 | 0.024127 | 0.591776 | 1.2 | 0.056549 | 1 | 0 | 0 | 10 | 10 | 200 | 0 | Thermal oil | simulation | our | N/A
PA/Cu | 0.02798543 | 0.3078397 | 11 | 174 | 61.4 | 5.112 | 1348 | 2.06 | 31.91402 | 0.00617 | 0.024127 | 0.591776 | 1.2 | 0.056549 | 1 | 0 | 0 | 10 | 10 | 200 | 0 | Thermal oil | simulation | our | N/A
PA/Cu | 0.02773689 | 0.3328427 | 12 | 174 | 61.4 | 5.112 | 1348 | 2.06 | 31.91402 | 0.00617 | 0.024127 | 0.591776 | 1.2 | 0.056549 | 1 | 0 | 0 | 10 | 10 | 200 | 0 | Thermal oil | simulation | our | N/A
PA/Cu | 0.02752168 | 0.3577819 | 13 | 174 | 61.4 | 5.112 | 1348 | 2.06 | 31.91402 | 0.00617 | 0.024127 | 0.591776 | 1.2 | 0.056549 | 1 | 0 | 0 | 10 | 10 | 200 | 0 | Thermal oil | simulation | our | N/A
PA/Cu | 0.02733006 | 0.3826209 | 14 | 174 | 61.4 | 5.112 | 1348 | 2.06 | 31.91402 | 0.00617 | 0.024127 | 0.591776 | 1.2 | 0.056549 | 1 | 0 | 0 | 10 | 10 | 200 | 0 | Thermal oil | simulation | our | N/A
PA/Cu | 0.02715571 | 0.4073357 | 15 | 174 | 61.4 | 5.112 | 1348 | 2.06 | 31.91402 | 0.00617 | 0.024127 | 0.591776 | 1.2 | 0.056549 | 1 | 0 | 0 | 10 | 10 | 200 | 0 | Thermal oil | simulation | our | N/A
PA/Cu | 0.02699322 | 0.4318915 | 16 | 174 | 61.4 | 5.112 | 1348 | 2.06 | 31.91402 | 0.00617 | 0.024127 | 0.591776 | 1.2 | 0.056549 | 1 | 0 | 0 | 10 | 10 | 200 | 0 | Thermal oil | simulation | our | N/A
PA/Cu | 0.02683842 | 0.4562532 | 17 | 174 | 61.4 | 5.112 | 1348 | 2.06 | 31.91402 | 0.00617 | 0.024127 | 0.591776 | 1.2 | 0.056549 | 1 | 0 | 0 | 10 | 10 | 200 | 0 | Thermal oil | simulation | our | N/A
PA/Cu | 0.02668857 | 0.4803942 | 18 | 174 | 61.4 | 5.112 | 1348 | 2.06 | 31.91402 | 0.00617 | 0.024127 | 0.591776 | 1.2 | 0.056549 | 1 | 0 | 0 | 10 | 10 | 200 | 0 | Thermal oil | simulation | our | N/A
PA/Cu | 0.02654067 | 0.5042727 | 19 | 174 | 61.4 | 5.112 | 1348 | 2.06 | 31.91402 | 0.00617 | 0.024127 | 0.591776 | 1.2 | 0.056549 | 1 | 0 | 0 | 10 | 10 | 200 | 0 | Thermal oil | simulation | our | N/A
PA/Cu | 0.02639285 | 0.527857 | 20 | 174 | 61.4 | 5.112 | 1348 | 2.06 | 31.91402 | 0.00617 | 0.024127 | 0.591776 | 1.2 | 0.056549 | 1 | 0 | 0 | 10 | 10 | 200 | 0 | Thermal oil | simulation | our | N/A
Ba(OH)2·8H2O | 0.04507039 | 0.00225352 | 0.05 | 244.4 | 80 | 0.6 | 1937 | 2.9 | 45.85865 | 0.00617 | 0.024127 | 0.591776 | 1.2 | 0.056549 | 1 | 0 | 0 | 10 | 10 | 200 | 0 | Thermal oil | simulation | our | N/A
Ba(OH)2·8H2O | 0.03842661 | 0.03842661 | 1 | 244.4 | 80 | 0.6 | 1937 | 2.9 | 45.85865 | 0.00617 | 0.024127 | 0.591776 | 1.2 | 0.056549 | 1 | 0 | 0 | 10 | 10 | 200 | 0 | Thermal oil | simulation | our | N/A
Ba(OH)2·8H2O | 0.03557761 | 0.07115522 | 2 | 244.4 | 80 | 0.6 | 1937 | 2.9 | 45.85865 | 0.00617 | 0.024127 | 0.591776 | 1.2 | 0.056549 | 1 | 0 | 0 | 10 | 10 | 200 | 0 | Thermal oil | simulation | our | N/A
Ba(OH)2·8H2O | 0.03367073 | 0.1010122 | 3 | 244.4 | 80 | 0.6 | 1937 | 2.9 | 45.85865 | 0.00617 | 0.024127 | 0.591776 | 1.2 | 0.056549 | 1 | 0 | 0 | 10 | 10 | 200 | 0 | Thermal oil | simulation | our | N/A
Ba(OH)2·8H2O | 0.03224688 | 0.1289875 | 4 | 244.4 | 80 | 0.6 | 1937 | 2.9 | 45.85865 | 0.00617 | 0.024127 | 0.591776 | 1.2 | 0.056549 | 1 | 0 | 0 | 10 | 10 | 200 | 0 | Thermal oil | simulation | our | N/A
Ba(OH)2·8H2O | 0.03115142 | 0.1557571 | 5 | 244.4 | 80 | 0.6 | 1937 | 2.9 | 45.85865 | 0.00617 | 0.024127 | 0.591776 | 1.2 | 0.056549 | 1 | 0 | 0 | 10 | 10 | 200 | 0 | Thermal oil | simulation | our | N/A
Ba(OH)2·8H2O | 0.03029882 | 0.1817929 | 6 | 244.4 | 80 | 0.6 | 1937 | 2.9 | 45.85865 | 0.00617 | 0.024127 | 0.591776 | 1.2 | 0.056549 | 1 | 0 | 0 | 10 | 10 | 200 | 0 | Thermal oil | simulation | our | N/A
Ba(OH)2·8H2O | 0.02961708 | 0.2073195 | 7 | 244.4 | 80 | 0.6 | 1937 | 2.9 | 45.85865 | 0.00617 | 0.024127 | 0.591776 | 1.2 | 0.056549 | 1 | 0 | 0 | 10 | 10 | 200 | 0 | Thermal oil | simulation | our | N/A
Ba(OH)2·8H2O | 0.02906164 | 0.2324931 | 8 | 244.4 | 80 | 0.6 | 1937 | 2.9 | 45.85865 | 0.00617 | 0.024127 | 0.591776 | 1.2 | 0.056549 | 1 | 0 | 0 | 10 | 10 | 200 | 0 | Thermal oil | simulation | our | N/A
Ba(OH)2·8H2O | 0.02860591 | 0.2574532 | 9 | 244.4 | 80 | 0.6 | 1937 | 2.9 | 45.85865 | 0.00617 | 0.024127 | 0.591776 | 1.2 | 0.056549 | 1 | 0 | 0 | 10 | 10 | 200 | 0 | Thermal oil | simulation | our | N/A
Ba(OH)2·8H2O | 0.02823167 | 0.2823167 | 10 | 244.4 | 80 | 0.6 | 1937 | 2.9 | 45.85865 | 0.00617 | 0.024127 | 0.591776 | 1.2 | 0.056549 | 1 | 0 | 0 | 10 | 10 | 200 | 0 | Thermal oil | simulation | our | N/A
Ba(OH)2·8H2O | 0.02792201 | 0.3071421 | 11 | 244.4 | 80 | 0.6 | 1937 | 2.9 | 45.85865 | 0.00617 | 0.024127 | 0.591776 | 1.2 | 0.056549 | 1 | 0 | 0 | 10 | 10 | 200 | 0 | Thermal oil | simulation | our | N/A
Ba(OH)2·8H2O | 0.02766325 | 0.331959 | 12 | 244.4 | 80 | 0.6 | 1937 | 2.9 | 45.85865 | 0.00617 | 0.024127 | 0.591776 | 1.2 | 0.056549 | 1 | 0 | 0 | 10 | 10 | 200 | 0 | Thermal oil | simulation | our | N/A
Ba(OH)2·8H2O | 0.02744433 | 0.3567763 | 13 | 244.4 | 80 | 0.6 | 1937 | 2.9 | 45.85865 | 0.00617 | 0.024127 | 0.591776 | 1.2 | 0.056549 | 1 | 0 | 0 | 10 | 10 | 200 | 0 | Thermal oil | simulation | our | N/A
Ba(OH)2·8H2O | 0.0272569 | 0.3815966 | 14 | 244.4 | 80 | 0.6 | 1937 | 2.9 | 45.85865 | 0.00617 | 0.024127 | 0.591776 | 1.2 | 0.056549 | 1 | 0 | 0 | 10 | 10 | 200 | 0 | Thermal oil | simulation | our | N/A
Ba(OH)2·8H2O | 0.02709464 | 0.4064196 | 15 | 244.4 | 80 | 0.6 | 1937 | 2.9 | 45.85865 | 0.00617 | 0.024127 | 0.591776 | 1.2 | 0.056549 | 1 | 0 | 0 | 10 | 10 | 200 | 0 | Thermal oil | simulation | our | N/A
Ba(OH)2·8H2O | 0.02695286 | 0.4312457 | 16 | 244.4 | 80 | 0.6 | 1937 | 2.9 | 45.85865 | 0.00617 | 0.024127 | 0.591776 | 1.2 | 0.056549 | 1 | 0 | 0 | 10 | 10 | 200 | 0 | Thermal oil | simulation | our | N/A
Ba(OH)2·8H2O | 0.02682783 | 0.4560731 | 17 | 244.4 | 80 | 0.6 | 1937 | 2.9 | 45.85865 | 0.00617 | 0.024127 | 0.591776 | 1.2 | 0.056549 | 1 | 0 | 0 | 10 | 10 | 200 | 0 | Thermal oil | simulation | our | N/A
Ba(OH)2·8H2O | 0.02671649 | 0.4808968 | 18 | 244.4 | 80 | 0.6 | 1937 | 2.9 | 45.85865 | 0.00617 | 0.024127 | 0.591776 | 1.2 | 0.056549 | 1 | 0 | 0 | 10 | 10 | 200 | 0 | Thermal oil | simulation | our | N/A
Ba(OH)2·8H2O | 0.02661637 | 0.5057111 | 19 | 244.4 | 80 | 0.6 | 1937 | 2.9 | 45.85865 | 0.00617 | 0.024127 | 0.591776 | 1.2 | 0.056549 | 1 | 0 | 0 | 10 | 10 | 200 | 0 | Thermal oil | simulation | our | N/A
Ba(OH)2·8H2O | 0.0265251 | 0.5305019 | 20 | 244.4 | 80 | 0.6 | 1937 | 2.9 | 45.85865 | 0.00617 | 0.024127 | 0.591776 | 1.2 | 0.056549 | 1 | 0 | 0 | 10 | 10 | 200 | 0 | Thermal oil | simulation | our | N/A
Ba(OH)2·8H2O | 0.02642449 | 0.5549143 | 21 | 244.4 | 80 | 0.6 | 1937 | 2.9 | 45.85865 | 0.00617 | 0.024127 | 0.591776 | 1.2 | 0.056549 | 1 | 0 | 0 | 10 | 10 | 200 | 0 | Thermal oil | simulation | our | N/A
Ba(OH)2·8H2O | 0.02631396 | 0.5789071 | 22 | 244.4 | 80 | 0.6 | 1937 | 2.9 | 45.85865 | 0.00617 | 0.024127 | 0.591776 | 1.2 | 0.056549 | 1 | 0 | 0 | 10 | 10 | 200 | 0 | Thermal oil | simulation | our | N/A
Ba(OH)2·8H2O | 0.02620068 | 0.6026157 | 23 | 244.4 | 80 | 0.6 | 1937 | 2.9 | 45.85865 | 0.00617 | 0.024127 | 0.591776 | 1.2 | 0.056549 | 1 | 0 | 0 | 10 | 10 | 200 | 0 | Thermal oil | simulation | our | N/A
Ba(OH)2·8H2O | 0.02607644 | 0.6258346 | 24 | 244.4 | 80 | 0.6 | 1937 | 2.9 | 45.85865 | 0.00617 | 0.024127 | 0.591776 | 1.2 | 0.056549 | 1 | 0 | 0 | 10 | 10 | 200 | 0 | Thermal oil | simulation | our | N/A
Ba(OH)2·8H2O | 0.02594727 | 0.6486819 | 25 | 244.4 | 80 | 0.6 | 1937 | 2.9 | 45.85865 | 0.00617 | 0.024127 | 0.591776 | 1.2 | 0.056549 | 1 | 0 | 0 | 10 | 10 | 200 | 0 | Thermal oil | simulation | our | N/A
Ba(OH)2·8H2O | 0.02581763 | 0.6712584 | 26 | 244.4 | 80 | 0.6 | 1937 | 2.9 | 45.85865 | 0.00617 | 0.024127 | 0.591776 | 1.2 | 0.056549 | 1 | 0 | 0 | 10 | 10 | 200 | 0 | Thermal oil | simulation | our | N/A
Xylitol | 0.02650552 | 0.001325276 | 0.05 | 237.6 | 90 | 0.52 | 1345 | 1.27 | 31.843 | 0.00617 | 0.024127 | 0.591776 | 1.2 | 0.056549 | 1 | 0 | 0 | 10 | 0 | 200 | 0 | Thermal oil | simulation | our | N/A
Xylitol | 0.02390023 | 0.02390023 | 1 | 237.6 | 90 | 0.52 | 1345 | 1.27 | 31.843 | 0.00617 | 0.024127 | 0.591776 | 1.2 | 0.056549 | 1 | 0 | 0 | 10 | 0 | 200 | 0 | Thermal oil | simulation | our | N/A
Xylitol | 0.02362237 | 0.04724473 | 2 | 237.6 | 90 | 0.52 | 1345 | 1.27 | 31.843 | 0.00617 | 0.024127 | 0.591776 | 1.2 | 0.056549 | 1 | 0 | 0 | 10 | 0 | 200 | 0 | Thermal oil | simulation | our | N/A
Xylitol | 0.02355832 | 0.07067496 | 3 | 237.6 | 90 | 0.52 | 1345 | 1.27 | 31.843 | 0.00617 | 0.024127 | 0.591776 | 1.2 | 0.056549 | 1 | 0 | 0 | 10 | 0 | 200 | 0 | Thermal oil | simulation | our | N/A
Xylitol | 0.02353936 | 0.09415743 | 4 | 237.6 | 90 | 0.52 | 1345 | 1.27 | 31.843 | 0.00617 | 0.024127 | 0.591776 | 1.2 | 0.056549 | 1 | 0 | 0 | 10 | 0 | 200 | 0 | Thermal oil | simulation | our | N/A
Xylitol | 0.0235356 | 0.117678 | 5 | 237.6 | 90 | 0.52 | 1345 | 1.27 | 31.843 | 0.00617 | 0.024127 | 0.591776 | 1.2 | 0.056549 | 1 | 0 | 0 | 10 | 0 | 200 | 0 | Thermal oil | simulation | our | N/A
Xylitol | 0.02353749 | 0.141225 | 6 | 237.6 | 90 | 0.52 | 1345 | 1.27 | 31.843 | 0.00617 | 0.024127 | 0.591776 | 1.2 | 0.056549 | 1 | 0 | 0 | 10 | 0 | 200 | 0 | Thermal oil | simulation | our | N/A
Xylitol | 0.02354169 | 0.1647918 | 7 | 237.6 | 90 | 0.52 | 1345 | 1.27 | 31.843 | 0.00617 | 0.024127 | 0.591776 | 1.2 | 0.056549 | 1 | 0 | 0 | 10 | 0 | 200 | 0 | Thermal oil | simulation | our | N/A
Xylitol | 0.02354748 | 0.1883798 | 8 | 237.6 | 90 | 0.52 | 1345 | 1.27 | 31.843 | 0.00617 | 0.024127 | 0.591776 | 1.2 | 0.056549 | 1 | 0 | 0 | 10 | 0 | 200 | 0 | Thermal oil | simulation | our | N/A
Xylitol | 0.02355322 | 0.211979 | 9 | 237.6 | 90 | 0.52 | 1345 | 1.27 | 31.843 | 0.00617 | 0.024127 | 0.591776 | 1.2 | 0.056549 | 1 | 0 | 0 | 10 | 0 | 200 | 0 | Thermal oil | simulation | our | N/A
Xylitol | 0.02355805 | 0.2355805 | 10 | 237.6 | 90 | 0.52 | 1345 | 1.27 | 31.843 | 0.00617 | 0.024127 | 0.591776 | 1.2 | 0.056549 | 1 | 0 | 0 | 10 | 0 | 200 | 0 | Thermal oil | simulation | our | N/A
Xylitol | 0.02356143 | 0.2591757 | 11 | 237.6 | 90 | 0.52 | 1345 | 1.27 | 31.843 | 0.00617 | 0.024127 | 0.591776 | 1.2 | 0.056549 | 1 | 0 | 0 | 10 | 0 | 200 | 0 | Thermal oil | simulation | our | N/A
Xylitol | 0.02356279 | 0.2827521 | 12 | 237.6 | 90 | 0.52 | 1345 | 1.27 | 31.843 | 0.00617 | 0.024127 | 0.591776 | 1.2 | 0.056549 | 1 | 0 | 0 | 10 | 0 | 200 | 0 | Thermal oil | simulation | our | N/A
Xylitol | 0.02355712 | 0.3062413 | 13 | 237.6 | 90 | 0.52 | 1345 | 1.27 | 31.843 | 0.00617 | 0.024127 | 0.591776 | 1.2 | 0.056549 | 1 | 0 | 0 | 10 | 0 | 200 | 0 | Thermal oil | simulation | our | N/A
Xylitol | 0.02351287 | 0.3291788 | 14 | 237.6 | 90 | 0.52 | 1345 | 1.27 | 31.843 | 0.00617 | 0.024127 | 0.591776 | 1.2 | 0.056549 | 1 | 0 | 0 | 10 | 0 | 200 | 0 | Thermal oil | simulation | our | N/A
Xylitol | 0.02342711 | 0.3514054 | 15 | 237.6 | 90 | 0.52 | 1345 | 1.27 | 31.843 | 0.00617 | 0.024127 | 0.591776 | 1.2 | 0.056549 | 1 | 0 | 0 | 10 | 0 | 200 | 0 | Thermal oil | simulation | our | N/A
Xylitol | 0.0233287 | 0.3732579 | 16 | 237.6 | 90 | 0.52 | 1345 | 1.27 | 31.843 | 0.00617 | 0.024127 | 0.591776 | 1.2 | 0.056549 | 1 | 0 | 0 | 10 | 0 | 200 | 0 | Thermal oil | simulation | our | N/A
Xylitol | 0.02321012 | 0.3945708 | 17 | 237.6 | 90 | 0.52 | 1345 | 1.27 | 31.843 | 0.00617 | 0.024127 | 0.591776 | 1.2 | 0.056549 | 1 | 0 | 0 | 10 | 0 | 200 | 0 | Thermal oil | simulation | our | N/A
Xylitol | 0.02309173 | 0.4156498 | 18 | 237.6 | 90 | 0.52 | 1345 | 1.27 | 31.843 | 0.00617 | 0.024127 | 0.591776 | 1.2 | 0.056549 | 1 | 0 | 0 | 10 | 0 | 200 | 0 | Thermal oil | simulation | our | N/A
Xylitol | 0.0230834 | 0.4385846 | 19 | 237.6 | 90 | 0.52 | 1345 | 1.27 | 31.843 | 0.00617 | 0.024127 | 0.591776 | 1.2 | 0.056549 | 1 | 0 | 0 | 10 | 0 | 200 | 0 | Thermal oil | simulation | our | N/A
Xylitol | 0.02305624 | 0.4611248 | 20 | 237.6 | 90 | 0.52 | 1345 | 1.27 | 31.843 | 0.00617 | 0.024127 | 0.591776 | 1.2 | 0.056549 | 1 | 0 | 0 | 10 | 0 | 200 | 0 | Thermal oil | simulation | our | N/A
Xylitol | 0.02301588 | 0.4833336 | 21 | 237.6 | 90 | 0.52 | 1345 | 1.27 | 31.843 | 0.00617 | 0.024127 | 0.591776 | 1.2 | 0.056549 | 1 | 0 | 0 | 10 | 0 | 200 | 0 | Thermal oil | simulation | our | N/A
MgCl2·6H2O | 0.04266456 | 0.002133228 | 0.05 | 169 | 116 | 0.7 | 1450 | 1.83 | 34.32888 | 0.00617 | 0.024127 | 0.591776 | 1.2 | 0.056549 | 1 | 0 | 0 | 10 | 10 | 200 | 0 | Thermal oil | simulation | our | N/A
MgCl2·6H2O | 0.03568513 | 0.03568513 | 1 | 169 | 116 | 0.7 | 1450 | 1.83 | 34.32888 | 0.00617 | 0.024127 | 0.591776 | 1.2 | 0.056549 | 1 | 0 | 0 | 10 | 10 | 200 | 0 | Thermal oil | simulation | our | N/A
MgCl2·6H2O | 0.03218788 | 0.06437576 | 2 | 169 | 116 | 0.7 | 1450 | 1.83 | 34.32888 | 0.00617 | 0.024127 | 0.591776 | 1.2 | 0.056549 | 1 | 0 | 0 | 10 | 10 | 200 | 0 | Thermal oil | simulation | our | N/A
MgCl2·6H2O | 0.03006118 | 0.09018354 | 3 | 169 | 116 | 0.7 | 1450 | 1.83 | 34.32888 | 0.00617 | 0.024127 | 0.591776 | 1.2 | 0.056549 | 1 | 0 | 0 | 10 | 10 | 200 | 0 | Thermal oil | simulation | our | N/A
MgCl2·6H2O | 0.02874006 | 0.1149603 | 4 | 169 | 116 | 0.7 | 1450 | 1.83 | 34.32888 | 0.00617 | 0.024127 | 0.591776 | 1.2 | 0.056549 | 1 | 0 | 0 | 10 | 10 | 200 | 0 | Thermal oil | simulation | our | N/A
MgCl2·6H2O | 0.02788759 | 0.139438 | 5 | 169 | 116 | 0.7 | 1450 | 1.83 | 34.32888 | 0.00617 | 0.024127 | 0.591776 | 1.2 | 0.056549 | 1 | 0 | 0 | 10 | 10 | 200 | 0 | Thermal oil | simulation | our | N/A
MgCl2·6H2O | 0.0273167 | 0.1639002 | 6 | 169 | 116 | 0.7 | 1450 | 1.83 | 34.32888 | 0.00617 | 0.024127 | 0.591776 | 1.2 | 0.056549 | 1 | 0 | 0 | 10 | 10 | 200 | 0 | Thermal oil | simulation | our | N/A
MgCl2·6H2O | 0.02691116 | 0.1883781 | 7 | 169 | 116 | 0.7 | 1450 | 1.83 | 34.32888 | 0.00617 | 0.024127 | 0.591776 | 1.2 | 0.056549 | 1 | 0 | 0 | 10 | 10 | 200 | 0 | Thermal oil | simulation | our | N/A
MgCl2·6H2O | 0.0266086 | 0.2128688 | 8 | 169 | 116 | 0.7 | 1450 | 1.83 | 34.32888 | 0.00617 | 0.024127 | 0.591776 | 1.2 | 0.056549 | 1 | 0 | 0 | 10 | 10 | 200 | 0 | Thermal oil | simulation | our | N/A
MgCl2·6H2O | 0.02637393 | 0.2373653 | 9 | 169 | 116 | 0.7 | 1450 | 1.83 | 34.32888 | 0.00617 | 0.024127 | 0.591776 | 1.2 | 0.056549 | 1 | 0 | 0 | 10 | 10 | 200 | 0 | Thermal oil | simulation | our | N/A
MgCl2·6H2O | 0.02614307 | 0.2614307 | 10 | 169 | 116 | 0.7 | 1450 | 1.83 | 34.32888 | 0.00617 | 0.024127 | 0.591776 | 1.2 | 0.056549 | 1 | 0 | 0 | 10 | 10 | 200 | 0 | Thermal oil | simulation | our | N/A
MgCl2·6H2O | 0.02592159 | 0.2851375 | 11 | 169 | 116 | 0.7 | 1450 | 1.83 | 34.32888 | 0.00617 | 0.024127 | 0.591776 | 1.2 | 0.056549 | 1 | 0 | 0 | 10 | 10 | 200 | 0 | Thermal oil | simulation | our | N/A
MgCl2·6H2O | 0.02566866 | 0.3080239 | 12 | 169 | 116 | 0.7 | 1450 | 1.83 | 34.32888 | 0.00617 | 0.024127 | 0.591776 | 1.2 | 0.056549 | 1 | 0 | 0 | 10 | 10 | 200 | 0 | Thermal oil | simulation | our | N/A
MgCl2·6H2O | 0.02547336 | 0.3311537 | 13 | 169 | 116 | 0.7 | 1450 | 1.83 | 34.32888 | 0.00617 | 0.024127 | 0.591776 | 1.2 | 0.056549 | 1 | 0 | 0 | 10 | 10 | 200 | 0 | Thermal oil | simulation | our | N/A
MgCl2·6H2O | 0.0252571 | 0.3535994 | 14 | 169 | 116 | 0.7 | 1450 | 1.83 | 34.32888 | 0.00617 | 0.024127 | 0.591776 | 1.2 | 0.056549 | 1 | 0 | 0 | 10 | 10 | 200 | 0 | Thermal oil | simulation | our | N/A
MgCl2·6H2O | 0.02503821 | 0.3755732 | 15 | 169 | 116 | 0.7 | 1450 | 1.83 | 34.32888 | 0.00617 | 0.024127 | 0.591776 | 1.2 | 0.056549 | 1 | 0 | 0 | 10 | 10 | 200 | 0 | Thermal oil | simulation | our | N/A
MgCl2·6H2O | 0.02481941 | 0.3971106 | 16 | 169 | 116 | 0.7 | 1450 | 1.83 | 34.32888 | 0.00617 | 0.024127 | 0.591776 | 1.2 | 0.056549 | 1 | 0 | 0 | 10 | 10 | 200 | 0 | Thermal oil | simulation | our | N/A
Erythritol | 0.04345277 | 0.002172639 | 0.05 | 333.7 | 118.8 | 0.8 | 1346 | 1.98 | 31.86667 | 0.00617 | 0.024127 | 0.591776 | 1.2 | 0.056549 | 1 | 0 | 0 | 10 | 10 | 200 | 0 | Thermal oil | simulation | our | N/A
Erythritol | 0.03639071 | 0.03639071 | 1 | 333.7 | 118.8 | 0.8 | 1346 | 1.98 | 31.86667 | 0.00617 | 0.024127 | 0.591776 | 1.2 | 0.056549 | 1 | 0 | 0 | 10 | 10 | 200 | 0 | Thermal oil | simulation | our | N/A
Erythritol | 0.0328219 | 0.06564381 | 2 | 333.7 | 118.8 | 0.8 | 1346 | 1.98 | 31.86667 | 0.00617 | 0.024127 | 0.591776 | 1.2 | 0.056549 | 1 | 0 | 0 | 10 | 10 | 200 | 0 | Thermal oil | simulation | our | N/A
Erythritol | 0.03057238 | 0.09171714 | 3 | 333.7 | 118.8 | 0.8 | 1346 | 1.98 | 31.86667 | 0.00617 | 0.024127 | 0.591776 | 1.2 | 0.056549 | 1 | 0 | 0 | 10 | 10 | 200 | 0 | Thermal oil | simulation | our | N/A
Erythritol | 0.02911519 | 0.1164608 | 4 | 333.7 | 118.8 | 0.8 | 1346 | 1.98 | 31.86667 | 0.00617 | 0.024127 | 0.591776 | 1.2 | 0.056549 | 1 | 0 | 0 | 10 | 10 | 200 | 0 | Thermal oil | simulation | our | N/A
Erythritol | 0.02817124 | 0.1408562 | 5 | 333.7 | 118.8 | 0.8 | 1346 | 1.98 | 31.86667 | 0.00617 | 0.024127 | 0.591776 | 1.2 | 0.056549 | 1 | 0 | 0 | 10 | 10 | 200 | 0 | Thermal oil | simulation | our | N/A
Erythritol | 0.02753759 | 0.1652255 | 6 | 333.7 | 118.8 | 0.8 | 1346 | 1.98 | 31.86667 | 0.00617 | 0.024127 | 0.591776 | 1.2 | 0.056549 | 1 | 0 | 0 | 10 | 10 | 200 | 0 | Thermal oil | simulation | our | N/A
Erythritol | 0.02708782 | 0.1896148 | 7 | 333.7 | 118.8 | 0.8 | 1346 | 1.98 | 31.86667 | 0.00617 | 0.024127 | 0.591776 | 1.2 | 0.056549 | 1 | 0 | 0 | 10 | 10 | 200 | 0 | Thermal oil | simulation | our | N/A
Erythritol | 0.02675359 | 0.2140287 | 8 | 333.7 | 118.8 | 0.8 | 1346 | 1.98 | 31.86667 | 0.00617 | 0.024127 | 0.591776 | 1.2 | 0.056549 | 1 | 0 | 0 | 10 | 10 | 200 | 0 | Thermal oil | simulation | our | N/A
Erythritol | 0.0264957 | 0.2384613 | 9 | 333.7 | 118.8 | 0.8 | 1346 | 1.98 | 31.86667 | 0.00617 | 0.024127 | 0.591776 | 1.2 | 0.056549 | 1 | 0 | 0 | 10 | 10 | 200 | 0 | Thermal oil | simulation | our | N/A
Erythritol | 0.02629056 | 0.2629056 | 10 | 333.7 | 118.8 | 0.8 | 1346 | 1.98 | 31.86667 | 0.00617 | 0.024127 | 0.591776 | 1.2 | 0.056549 | 1 | 0 | 0 | 10 | 10 | 200 | 0 | Thermal oil | simulation | our | N/A
Erythritol | 0.0261236 | 0.2873596 | 11 | 333.7 | 118.8 | 0.8 | 1346 | 1.98 | 31.86667 | 0.00617 | 0.024127 | 0.591776 | 1.2 | 0.056549 | 1 | 0 | 0 | 10 | 10 | 200 | 0 | Thermal oil | simulation | our | N/A
Erythritol | 0.02598517 | 0.3118221 | 12 | 333.7 | 118.8 | 0.8 | 1346 | 1.98 | 31.86667 | 0.00617 | 0.024127 | 0.591776 | 1.2 | 0.056549 | 1 | 0 | 0 | 10 | 10 | 200 | 0 | Thermal oil | simulation | our | N/A
Erythritol | 0.02586852 | 0.3362907 | 13 | 333.7 | 118.8 | 0.8 | 1346 | 1.98 | 31.86667 | 0.00617 | 0.024127 | 0.591776 | 1.2 | 0.056549 | 1 | 0 | 0 | 10 | 10 | 200 | 0 | Thermal oil | simulation | our | N/A
Erythritol | 0.0257689 | 0.3607646 | 14 | 333.7 | 118.8 | 0.8 | 1346 | 1.98 | 31.86667 | 0.00617 | 0.024127 | 0.591776 | 1.2 | 0.056549 | 1 | 0 | 0 | 10 | 10 | 200 | 0 | Thermal oil | simulation | our | N/A
RT35/SiC | 0.03626437 | 0.001813219 | 0.05 | 145 | 35 | 0.82 | 917 | 1.9 | 45.69322 | 0.0005878 | 0.050265 | 0.117829 | 1.6 | 0.075398 | 1 | 0 | 0 | 20 | 10 | 300 | 0 | Thermal oil | simulation | our | N/A
RT35/SiC | 0.03557955 | 0.003557955 | 0.1 | 145 | 35 | 0.82 | 917 | 1.9 | 45.69322 | 0.0005878 | 0.050265 | 0.117829 | 1.6 | 0.075398 | 1 | 0 | 0 | 20 | 10 | 300 | 0 | Thermal oil | simulation | our | N/A
RT35/SiC | 0.03434017 | 0.005151026 | 0.15 | 145 | 35 | 0.82 | 917 | 1.9 | 45.69322 | 0.0005878 | 0.050265 | 0.117829 | 1.6 | 0.075398 | 1 | 0 | 0 | 20 | 10 | 300 | 0 | Thermal oil | simulation | our | N/A
RT35/SiC | 0.03338257 | 0.006676515 | 0.2 | 145 | 35 | 0.82 | 917 | 1.9 | 45.69322 | 0.0005878 | 0.050265 | 0.117829 | 1.6 | 0.075398 | 1 | 0 | 0 | 20 | 10 | 300 | 0 | Thermal oil | simulation | our | N/A
RT35/SiC | 0.02820996 | 0.08462987 | 3 | 145 | 35 | 0.82 | 917 | 1.9 | 45.69322 | 0.0005878 | 0.050265 | 0.117829 | 1.6 | 0.075398 | 1 | 0 | 0 | 20 | 10 | 300 | 0 | Thermal oil | simulation | our | N/A
RT35/SiC | 0.02779546 | 0.1667728 | 6 | 145 | 35 | 0.82 | 917 | 1.9 | 45.69322 | 0.0005878 | 0.050265 | 0.117829 | 1.6 | 0.075398 | 1 | 0 | 0 | 20 | 10 | 300 | 0 | Thermal oil | simulation | our | N/A
RT35/SiC | 0.02746406 | 0.2471765 | 9 | 145 | 35 | 0.82 | 917 | 1.9 | 45.69322 | 0.0005878 | 0.050265 | 0.117829 | 1.6 | 0.075398 | 1 | 0 | 0 | 20 | 10 | 300 | 0 | Thermal oil | simulation | our | N/A
RT35/SiC | 0.0263722 | 0.3164664 | 12 | 145 | 35 | 0.82 | 917 | 1.9 | 45.69322 | 0.0005878 | 0.050265 | 0.117829 | 1.6 | 0.075398 | 1 | 0 | 0 | 20 | 10 | 300 | 0 | Thermal oil | simulation | our | N/A
Eicosane | 0.02812498 | 0.001406249 | 0.05 | 248 | 36.7 | 0.28 | 816 | 2.16 | 40.66049 | 0.0005878 | 0.050265 | 0.117829 | 1.6 | 0.075398 | 1 | 0 | 0 | 20 | 10 | 300 | 0 | Thermal oil | simulation | our | N/A
Eicosane | 0.02440153 | 0.004880307 | 0.2 | 248 | 36.7 | 0.28 | 816 | 2.16 | 40.66049 | 0.0005878 | 0.050265 | 0.117829 | 1.6 | 0.075398 | 1 | 0 | 0 | 20 | 10 | 300 | 0 | Thermal oil | simulation | our | N/A
Eicosane | 0.0231735 | 0.0092694 | 0.4 | 248 | 36.7 | 0.28 | 816 | 2.16 | 40.66049 | 0.0005878 | 0.050265 | 0.117829 | 1.6 | 0.075398 | 1 | 0 | 0 | 20 | 10 | 300 | 0 | Thermal oil | simulation | our | N/A
Eicosane | 0.02295329 | 0.01377197 | 0.6 | 248 | 36.7 | 0.28 | 816 | 2.16 | 40.66049 | 0.0005878 | 0.050265 | 0.117829 | 1.6 | 0.075398 | 1 | 0 | 0 | 20 | 10 | 300 | 0 | Thermal oil | simulation | our | N/A
Eicosane | 0.02295296 | 0.01836237 | 0.8 | 248 | 36.7 | 0.28 | 816 | 2.16 | 40.66049 | 0.0005878 | 0.050265 | 0.117829 | 1.6 | 0.075398 | 1 | 0 | 0 | 20 | 10 | 300 | 0 | Thermal oil | simulation | our | N/A
Eicosane | 0.02301054 | 0.02301054 | 1 | 248 | 36.7 | 0.28 | 816 | 2.16 | 40.66049 | 0.0005878 | 0.050265 | 0.117829 | 1.6 | 0.075398 | 1 | 0 | 0 | 20 | 10 | 300 | 0 | Thermal oil | simulation | our | N/A
Eicosane | 0.02308111 | 0.02769734 | 1.2 | 248 | 36.7 | 0.28 | 816 | 2.16 | 40.66049 | 0.0005878 | 0.050265 | 0.117829 | 1.6 | 0.075398 | 1 | 0 | 0 | 20 | 10 | 300 | 0 | Thermal oil | simulation | our | N/A
Eicosane | 0.02314638 | 0.03240493 | 1.4 | 248 | 36.7 | 0.28 | 816 | 2.16 | 40.66049 | 0.0005878 | 0.050265 | 0.117829 | 1.6 | 0.075398 | 1 | 0 | 0 | 20 | 10 | 300 | 0 | Thermal oil | simulation | our | N/A
Eicosane | 0.02320232 | 0.03712371 | 1.6 | 248 | 36.7 | 0.28 | 816 | 2.16 | 40.66049 | 0.0005878 | 0.050265 | 0.117829 | 1.6 | 0.075398 | 1 | 0 | 0 | 20 | 10 | 300 | 0 | Thermal oil | simulation | our | N/A
Eicosane | 0.02324871 | 0.04184768 | 1.8 | 248 | 36.7 | 0.28 | 816 | 2.16 | 40.66049 | 0.0005878 | 0.050265 | 0.117829 | 1.6 | 0.075398 | 1 | 0 | 0 | 20 | 10 | 300 | 0 | Thermal oil | simulation | our | N/A
Eicosane | 0.02328718 | 0.04657435 | 2 | 248 | 36.7 | 0.28 | 816 | 2.16 | 40.66049 | 0.0005878 | 0.050265 | 0.117829 | 1.6 | 0.075398 | 1 | 0 | 0 | 20 | 10 | 300 | 0 | Thermal oil | simulation | our | N/A
Eicosane | 0.02334344 | 0.05135557 | 2.2 | 248 | 36.7 | 0.28 | 816 | 2.16 | 40.66049 | 0.0005878 | 0.050265 | 0.117829 | 1.6 | 0.075398 | 1 | 0 | 0 | 20 | 10 | 300 | 0 | Thermal oil | simulation | our | N/A
Eicosane | 0.0234144 | 0.05619455 | 2.4 | 248 | 36.7 | 0.28 | 816 | 2.16 | 40.66049 | 0.0005878 | 0.050265 | 0.117829 | 1.6 | 0.075398 | 1 | 0 | 0 | 20 | 10 | 300 | 0 | Thermal oil | simulation | our | N/A
Eicosane | 0.02348222 | 0.06105377 | 2.6 | 248 | 36.7 | 0.28 | 816 | 2.16 | 40.66049 | 0.0005878 | 0.050265 | 0.117829 | 1.6 | 0.075398 | 1 | 0 | 0 | 20 | 10 | 300 | 0 | Thermal oil | simulation | our | N/A
Eicosane | 0.02354999 | 0.06593996 | 2.8 | 248 | 36.7 | 0.28 | 816 | 2.16 | 40.66049 | 0.0005878 | 0.050265 | 0.117829 | 1.6 | 0.075398 | 1 | 0 | 0 | 20 | 10 | 300 | 0 | Thermal oil | simulation | our | N/A
Eicosane | 0.02361315 | 0.07083944 | 3 | 248 | 36.7 | 0.28 | 816 | 2.16 | 40.66049 | 0.0005878 | 0.050265 | 0.117829 | 1.6 | 0.075398 | 1 | 0 | 0 | 20 | 10 | 300 | 0 | Thermal oil | simulation | our | N/A
Eicosane | 0.02366953 | 0.07574251 | 3.2 | 248 | 36.7 | 0.28 | 816 | 2.16 | 40.66049 | 0.0005878 | 0.050265 | 0.117829 | 1.6 | 0.075398 | 1 | 0 | 0 | 20 | 10 | 300 | 0 | Thermal oil | simulation | our | N/A
Eicosane | 0.02371735 | 0.08063898 | 3.4 | 248 | 36.7 | 0.28 | 816 | 2.16 | 40.66049 | 0.0005878 | 0.050265 | 0.117829 | 1.6 | 0.075398 | 1 | 0 | 0 | 20 | 10 | 300 | 0 | Thermal oil | simulation | our | N/A
Eicosane | 0.02375918 | 0.08553306 | 3.6 | 248 | 36.7 | 0.28 | 816 | 2.16 | 40.66049 | 0.0005878 | 0.050265 | 0.117829 | 1.6 | 0.075398 | 1 | 0 | 0 | 20 | 10 | 300 | 0 | Thermal oil | simulation | our | N/A
Eicosane | 0.02379454 | 0.09041925 | 3.8 | 248 | 36.7 | 0.28 | 816 | 2.16 | 40.66049 | 0.0005878 | 0.050265 | 0.117829 | 1.6 | 0.075398 | 1 | 0 | 0 | 20 | 10 | 300 | 0 | Thermal oil | simulation | our | N/A
Eicosane | 0.02382821 | 0.09531285 | 4 | 248 | 36.7 | 0.28 | 816 | 2.16 | 40.66049 | 0.0005878 | 0.050265 | 0.117829 | 1.6 | 0.075398 | 1 | 0 | 0 | 20 | 10 | 300 | 0 | Thermal oil | simulation | our | N/A
Eicosane | 0.02385882 | 0.100207 | 4.2 | 248 | 36.7 | 0.28 | 816 | 2.16 | 40.66049 | 0.0005878 | 0.050265 | 0.117829 | 1.6 | 0.075398 | 1 | 0 | 0 | 20 | 10 | 300 | 0 | Thermal oil | simulation | our | N/A
Eicosane | 0.02388908 | 0.105112 | 4.4 | 248 | 36.7 | 0.28 | 816 | 2.16 | 40.66049 | 0.0005878 | 0.050265 | 0.117829 | 1.6 | 0.075398 | 1 | 0 | 0 | 20 | 10 | 300 | 0 | Thermal oil | simulation | our | N/A
Lauric acid | 0.02612897 | 0.001306449 | 0.05 | 187.21 | 46 | 0.15 | 912 | 2.29 | 45.44407 | 0.0005878 | 0.050265 | 0.117829 | 1.6 | 0.075398 | 1 | 0 | 0 | 20 | 10 | 300 | 0 | Thermal oil | simulation | our | N/A
Lauric acid | 0.02206215 | 0.004412431 | 0.2 | 187.21 | 46 | 0.15 | 912 | 2.29 | 45.44407 | 0.0005878 | 0.050265 | 0.117829 | 1.6 | 0.075398 | 1 | 0 | 0 | 20 | 10 | 300 | 0 | Thermal oil | simulation | our | N/A
Lauric acid | 0.02087559 | 0.008350524 | 0.4 | 187.21 | 46 | 0.15 | 912 | 2.29 | 45.44407 | 0.0005878 | 0.050265 | 0.117829 | 1.6 | 0.075398 | 1 | 0 | 0 | 20 | 10 | 300 | 0 | Thermal oil | simulation | our | N/A
Lauric acid | 0.02065881 | 0.01239557 | 0.6 | 187.21 | 46 | 0.15 | 912 | 2.29 | 45.44407 | 0.0005878 | 0.050265 | 0.117829 | 1.6 | 0.075398 | 1 | 0 | 0 | 20 | 10 | 300 | 0 | Thermal oil | simulation | our | N/A
Lauric acid | 0.02065555 | 0.01652473 | 0.8 | 187.21 | 46 | 0.15 | 912 | 2.29 | 45.44407 | 0.0005878 | 0.050265 | 0.117829 | 1.6 | 0.075398 | 1 | 0 | 0 | 20 | 10 | 300 | 0 | Thermal oil | simulation | our | N/A
Lauric acid | 0.02071373 | 0.02071402 | 1 | 187.21 | 46 | 0.15 | 912 | 2.29 | 45.44407 | 0.0005878 | 0.050265 | 0.117829 | 1.6 | 0.075398 | 1 | 0 | 0 | 20 | 10 | 300 | 0 | Thermal oil | simulation | our | N/A
Lauric acid | 0.0207843 | 0.02494145 | 1.2 | 187.21 | 46 | 0.15 | 912 | 2.29 | 45.44407 | 0.0005878 | 0.050265 | 0.117829 | 1.6 | 0.075398 | 1 | 0 | 0 | 20 | 10 | 300 | 0 | Thermal oil | simulation | our | N/A
Lauric acid | 0.0208515 | 0.02919239 | 1.4 | 187.21 | 46 | 0.15 | 912 | 2.29 | 45.44407 | 0.0005878 | 0.050265 | 0.117829 | 1.6 | 0.075398 | 1 | 0 | 0 | 20 | 10 | 300 | 0 | Thermal oil | simulation | our | N/A
Lauric acid | 0.02090648 | 0.03345066 | 1.6 | 187.21 | 46 | 0.15 | 912 | 2.29 | 45.44407 | 0.0005878 | 0.050265 | 0.117829 | 1.6 | 0.075398 | 1 | 0 | 0 | 20 | 10 | 300 | 0 | Thermal oil | simulation | our | N/A
Lauric acid | 0.02096679 | 0.03774051 | 1.8 | 187.21 | 46 | 0.15 | 912 | 2.29 | 45.44407 | 0.0005878 | 0.050265 | 0.117829 | 1.6 | 0.075398 | 1 | 0 | 0 | 20 | 10 | 300 | 0 | Thermal oil | simulation | our | N/A
Lauric acid | 0.02104033 | 0.04208096 | 2 | 187.21 | 46 | 0.15 | 912 | 2.29 | 45.44407 | 0.0005878 | 0.050265 | 0.117829 | 1.6 | 0.075398 | 1 | 0 | 0 | 20 | 10 | 300 | 0 | Thermal oil | simulation | our | N/A
Lauric acid | 0.0211124 | 0.04644758 | 2.2 | 187.21 | 46 | 0.15 | 912 | 2.29 | 45.44407 | 0.0005878 | 0.050265 | 0.117829 | 1.6 | 0.075398 | 1 | 0 | 0 | 20 | 10 | 300 | 0 | Thermal oil | simulation | our | N/A
Lauric acid | 0.0211601 | 0.05078453 | 2.4 | 187.21 | 46 | 0.15 | 912 | 2.29 | 45.44407 | 0.0005878 | 0.050265 | 0.117829 | 1.6 | 0.075398 | 1 | 0 | 0 | 20 | 10 | 300 | 0 | Thermal oil | simulation | our | N/A
Lauric acid | 0.02121367 | 0.05515585 | 2.6 | 187.21 | 46 | 0.15 | 912 | 2.29 | 45.44407 | 0.0005878 | 0.050265 | 0.117829 | 1.6 | 0.075398 | 1 | 0 | 0 | 20 | 10 | 300 | 0 | Thermal oil | simulation | our | N/A
Lauric acid | 0.02126943 | 0.05955471 | 2.8 | 187.21 | 46 | 0.15 | 912 | 2.29 | 45.44407 | 0.0005878 | 0.050265 | 0.117829 | 1.6 | 0.075398 | 1 | 0 | 0 | 20 | 10 | 300 | 0 | Thermal oil | simulation | our | N/A
Lauric acid | 0.02132334 | 0.06397031 | 3 | 187.21 | 46 | 0.15 | 912 | 2.29 | 45.44407 | 0.0005878 | 0.050265 | 0.117829 | 1.6 | 0.075398 | 1 | 0 | 0 | 20 | 10 | 300 | 0 | Thermal oil | simulation | our | N/A
Lauric acid | 0.02136477 | 0.06836757 | 3.2 | 187.21 | 46 | 0.15 | 912 | 2.29 | 45.44407 | 0.0005878 | 0.050265 | 0.117829 | 1.6 | 0.075398 | 1 | 0 | 0 | 20 | 10 | 300 | 0 | Thermal oil | simulation | our | N/A
Lauric acid | 0.02140633 | 0.0727818 | 3.4 | 187.21 | 46 | 0.15 | 912 | 2.29 | 45.44407 | 0.0005878 | 0.050265 | 0.117829 | 1.6 | 0.075398 | 1 | 0 | 0 | 20 | 10 | 300 | 0 | Thermal oil | simulation | our | N/A
Lauric acid | 0.02144683 | 0.0772089 | 3.6 | 187.21 | 46 | 0.15 | 912 | 2.29 | 45.44407 | 0.0005878 | 0.050265 | 0.117829 | 1.6 | 0.075398 | 1 | 0 | 0 | 20 | 10 | 300 | 0 | Thermal oil | simulation | our | N/A
Lauric acid | 0.0214842 | 0.08164028 | 3.8 | 187.21 | 46 | 0.15 | 912 | 2.29 | 45.44407 | 0.0005878 | 0.050265 | 0.117829 | 1.6 | 0.075398 | 1 | 0 | 0 | 20 | 10 | 300 | 0 | Thermal oil | simulation | our | N/A
Lauric acid | 0.02152062 | 0.08608276 | 4 | 187.21 | 46 | 0.15 | 912 | 2.29 | 45.44407 | 0.0005878 | 0.050265 | 0.117829 | 1.6 | 0.075398 | 1 | 0 | 0 | 20 | 10 | 300 | 0 | Thermal oil | simulation | our | N/A
Lauric acid | 0.02155539 | 0.09053296 | 4.2 | 187.21 | 46 | 0.15 | 912 | 2.29 | 45.44407 | 0.0005878 | 0.050265 | 0.117829 | 1.6 | 0.075398 | 1 | 0 | 0 | 20 | 10 | 300 | 0 | Thermal oil | simulation | our | N/A
Lauric acid | 0.02157978 | 0.09495135 | 4.4 | 187.21 | 46 | 0.15 | 912 | 2.29 | 45.44407 | 0.0005878 | 0.050265 | 0.117829 | 1.6 | 0.075398 | 1 | 0 | 0 | 20 | 10 | 300 | 0 | Thermal oil | simulation | our | N/A
Lauric acid | 0.02159546 | 0.09933942 | 4.6 | 187.21 | 46 | 0.15 | 912 | 2.29 | 45.44407 | 0.0005878 | 0.050265 | 0.117829 | 1.6 | 0.075398 | 1 | 0 | 0 | 20 | 10 | 300 | 0 | Thermal oil | simulation | our | N/A
Lauric acid | 0.02161155 | 0.1037358 | 4.8 | 187.21 | 46 | 0.15 | 912 | 2.29 | 45.44407 | 0.0005878 | 0.050265 | 0.117829 | 1.6 | 0.075398 | 1 | 0 | 0 | 20 | 10 | 300 | 0 | Thermal oil | simulation | our | N/A
Paraffin/EG | 0.03834781 | 0.001917391 | 0.05 | 155 | 50.9 | 2.35 | 300 | 1.7 | 14.94871 | 0.0005878 | 0.050265 | 0.117829 | 1.6 | 0.075398 | 1 | 0 | 0 | 20 | 10 | 300 | 0 | Thermal oil | simulation | our | N/A
Paraffin/EG | 0.03327934 | 0.01663967 | 0.5 | 155 | 50.9 | 2.35 | 300 | 1.7 | 14.94871 | 0.0005878 | 0.050265 | 0.117829 | 1.6 | 0.075398 | 1 | 0 | 0 | 20 | 10 | 300 | 0 | Thermal oil | simulation | our | N/A
Paraffin/EG | 0.02970048 | 0.02970048 | 1 | 155 | 50.9 | 2.35 | 300 | 1.7 | 14.94871 | 0.0005878 | 0.050265 | 0.117829 | 1.6 | 0.075398 | 1 | 0 | 0 | 20 | 10 | 300 | 0 | Thermal oil | simulation | our | N/A
Paraffin/EG | 0.02762072 | 0.04143108 | 1.5 | 155 | 50.9 | 2.35 | 300 | 1.7 | 14.94871 | 0.0005878 | 0.050265 | 0.117829 | 1.6 | 0.075398 | 1 | 0 | 0 | 20 | 10 | 300 | 0 | Thermal oil | simulation | our | N/A
Paraffin/EG | 0.0263219 | 0.0526438 | 2 | 155 | 50.9 | 2.35 | 300 | 1.7 | 14.94871 | 0.0005878 | 0.050265 | 0.117829 | 1.6 | 0.075398 | 1 | 0 | 0 | 20 | 10 | 300 | 0 | Thermal oil | simulation | our | N/A
Paraffin/EG | 0.02543942 | 0.06359854 | 2.5 | 155 | 50.9 | 2.35 | 300 | 1.7 | 14.94871 | 0.0005878 | 0.050265 | 0.117829 | 1.6 | 0.075398 | 1 | 0 | 0 | 20 | 10 | 300 | 0 | Thermal oil | simulation | our | N/A
Paraffin/EG | 0.02481503 | 0.07444508 | 3 | 155 | 50.9 | 2.35 | 300 | 1.7 | 14.94871 | 0.0005878 | 0.050265 | 0.117829 | 1.6 | 0.075398 | 1 | 0 | 0 | 20 | 10 | 300 | 0 | Thermal oil | simulation | our | N/A
Stearic acid | 0.03011107 | 0.001505554 | 0.05 | 169 | 52 | 0.29 | 906 | 2.21 | 45.1451 | 0.0005878 | 0.050265 | 0.117829 | 1.6 | 0.075398 | 1 | 0 | 0 | 20 | 10 | 300 | 0 | Thermal oil | simulation | our | N/A
Stearic acid | 0.02397197 | 0.01198599 | 0.5 | 169 | 52 | 0.29 | 906 | 2.21 | 45.1451 | 0.0005878 | 0.050265 | 0.117829 | 1.6 | 0.075398 | 1 | 0 | 0 | 20 | 10 | 300 | 0 | Thermal oil | simulation | our | N/A
Stearic acid | 0.02322175 | 0.02322175 | 1 | 169 | 52 | 0.29 | 906 | 2.21 | 45.1451 | 0.0005878 | 0.050265 | 0.117829 | 1.6 | 0.075398 | 1 | 0 | 0 | 20 | 10 | 300 | 0 | Thermal oil | simulation | our | N/A
Stearic acid | 0.02296476 | 0.03444714 | 1.5 | 169 | 52 | 0.29 | 906 | 2.21 | 45.1451 | 0.0005878 | 0.050265 | 0.117829 | 1.6 | 0.075398 | 1 | 0 | 0 | 20 | 10 | 300 | 0 | Thermal oil | simulation | our | N/A
Stearic acid | 0.02279696 | 0.04559392 | 2 | 169 | 52 | 0.29 | 906 | 2.21 | 45.1451 | 0.0005878 | 0.050265 | 0.117829 | 1.6 | 0.075398 | 1 | 0 | 0 | 20 | 10 | 300 | 0 | Thermal oil | simulation | our | N/A
Stearic acid | 0.02267396 | 0.05668489 | 2.5 | 169 | 52 | 0.29 | 906 | 2.21 | 45.1451 | 0.0005878 | 0.050265 | 0.117829 | 1.6 | 0.075398 | 1 | 0 | 0 | 20 | 10 | 300 | 0 | Thermal oil | simulation | our | N/A
Stearic acid | 0.0225753 | 0.06772591 | 3 | 169 | 52 | 0.29 | 906 | 2.21 | 45.1451 | 0.0005878 | 0.050265 | 0.117829 | 1.6 | 0.075398 | 1 | 0 | 0 | 20 | 10 | 300 | 0 | Thermal oil | simulation | our | N/A
Stearic acid | 0.02249203 | 0.07872211 | 3.5 | 169 | 52 | 0.29 | 906 | 2.21 | 45.1451 | 0.0005878 | 0.050265 | 0.117829 | 1.6 | 0.075398 | 1 | 0 | 0 | 20 | 10 | 300 | 0 | Thermal oil | simulation | our | N/A
Stearic acid | 0.02242147 | 0.08968587 | 4 | 169 | 52 | 0.29 | 906 | 2.21 | 45.1451 | 0.0005878 | 0.050265 | 0.117829 | 1.6 | 0.075398 | 1 | 0 | 0 | 20 | 10 | 300 | 0 | Thermal oil | simulation | our | N/A
Stearic acid | 0.02236548 | 0.1006446 | 4.5 | 169 | 52 | 0.29 | 906 | 2.21 | 45.1451 | 0.0005878 | 0.050265 | 0.117829 | 1.6 | 0.075398 | 1 | 0 | 0 | 20 | 10 | 300 | 0 | Thermal oil | simulation | our | N/A
Stearic acid | 0.02231642 | 0.1115821 | 5 | 169 | 52 | 0.29 | 906 | 2.21 | 45.1451 | 0.0005878 | 0.050265 | 0.117829 | 1.6 | 0.075398 | 1 | 0 | 0 | 20 | 10 | 300 | 0 | Thermal oil | simulation | our | N/A
Stearic acid | 0.02227685 | 0.1225227 | 5.5 | 169 | 52 | 0.29 | 906 | 2.21 | 45.1451 | 0.0005878 | 0.050265 | 0.117829 | 1.6 | 0.075398 | 1 | 0 | 0 | 20 | 10 | 300 | 0 | Thermal oil | simulation | our | N/A
Stearic acid | 0.02224528 | 0.1334717 | 6 | 169 | 52 | 0.29 | 906 | 2.21 | 45.1451 | 0.0005878 | 0.050265 | 0.117829 | 1.6 | 0.075398 | 1 | 0 | 0 | 20 | 10 | 300 | 0 | Thermal oil | simulation | our | N/A
Stearic acid | 0.02221965 | 0.1444277 | 6.5 | 169 | 52 | 0.29 | 906 | 2.21 | 45.1451 | 0.0005878 | 0.050265 | 0.117829 | 1.6 | 0.075398 | 1 | 0 | 0 | 20 | 10 | 300 | 0 | Thermal oil | simulation | our | N/A
Stearic acid | 0.02220271 | 0.155419 | 7 | 169 | 52 | 0.29 | 906 | 2.21 | 45.1451 | 0.0005878 | 0.050265 | 0.117829 | 1.6 | 0.075398 | 1 | 0 | 0 | 20 | 10 | 300 | 0 | Thermal oil | simulation | our | N/A
Stearic acid | 0.02219255 | 0.1775404 | 8 | 169 | 52 | 0.29 | 906 | 2.21 | 45.1451 | 0.0005878 | 0.050265 | 0.117829 | 1.6 | 0.075398 | 1 | 0 | 0 | 20 | 10 | 300 | 0 | Thermal oil | simulation | our | N/A
Stearic acid | 0.02219679 | 0.1886727 | 8.5 | 169 | 52 | 0.29 | 906 | 2.21 | 45.1451 | 0.0005878 | 0.050265 | 0.117829 | 1.6 | 0.075398 | 1 | 0 | 0 | 20 | 10 | 300 | 0 | Thermal oil | simulation | our | N/A
Stearic acid | 0.02220342 | 0.1998308 | 9 | 169 | 52 | 0.29 | 906 | 2.21 | 45.1451 | 0.0005878 | 0.050265 | 0.117829 | 1.6 | 0.075398 | 1 | 0 | 0 | 20 | 10 | 300 | 0 | Thermal oil | simulation | our | N/A
Stearic acid | 0.02221131 | 0.2110074 | 9.5 | 169 | 52 | 0.29 | 906 | 2.21 | 45.1451 | 0.0005878 | 0.050265 | 0.117829 | 1.6 | 0.075398 | 1 | 0 | 0 | 20 | 10 | 300 | 0 | Thermal oil | simulation | our | N/A
Stearic acid | 0.0222179 | 0.222179 | 10 | 169 | 52 | 0.29 | 906 | 2.21 | 45.1451 | 0.0005878 | 0.050265 | 0.117829 | 1.6 | 0.075398 | 1 | 0 | 0 | 20 | 10 | 300 | 0 | Thermal oil | simulation | our | N/A
Stearic acid | 0.02222085 | 0.233319 | 10.5 | 169 | 52 | 0.29 | 906 | 2.21 | 45.1451 | 0.0005878 | 0.050265 | 0.117829 | 1.6 | 0.075398 | 1 | 0 | 0 | 20 | 10 | 300 | 0 | Thermal oil | simulation | our | N/A
Stearic acid | 0.02221823 | 0.2444005 | 11 | 169 | 52 | 0.29 | 906 | 2.21 | 45.1451 | 0.0005878 | 0.050265 | 0.117829 | 1.6 | 0.075398 | 1 | 0 | 0 | 20 | 10 | 300 | 0 | Thermal oil | simulation | our | N/A
SAT/EG | 0.05299236 | 0.002649618 | 0.05 | 227.3 | 58 | 7.2 | 1000 | 3.22 | 49.829 | 0.0005878 | 0.050265 | 0.117829 | 1.6 | 0.075398 | 1 | 0 | 0 | 20 | 10 | 300 | 0 | Thermal oil | simulation | our | N/A
SAT/EG | 0.04740097 | 0.04740097 | 1 | 227.3 | 58 | 7.2 | 1000 | 3.22 | 49.829 | 0.0005878 | 0.050265 | 0.117829 | 1.6 | 0.075398 | 1 | 0 | 0 | 20 | 10 | 300 | 0 | Thermal oil | simulation | our | N/A
SAT/EG | 0.04363711 | 0.08727422 | 2 | 227.3 | 58 | 7.2 | 1000 | 3.22 | 49.829 | 0.0005878 | 0.050265 | 0.117829 | 1.6 | 0.075398 | 1 | 0 | 0 | 20 | 10 | 300 | 0 | Thermal oil | simulation | our | N/A
SAT/EG | 0.04091573 | 0.1227472 | 3 | 227.3 | 58 | 7.2 | 1000 | 3.22 | 49.829 | 0.0005878 | 0.050265 | 0.117829 | 1.6 | 0.075398 | 1 | 0 | 0 | 20 | 10 | 300 | 0 | Thermal oil | simulation | our | N/A
SAT/EG | 0.03901691 | 0.1560676 | 4 | 227.3 | 58 | 7.2 | 1000 | 3.22 | 49.829 | 0.0005878 | 0.050265 | 0.117829 | 1.6 | 0.075398 | 1 | 0 | 0 | 20 | 10 | 300 | 0 | Thermal oil | simulation | our | N/A
SAT/EG | 0.03776221 | 0.1888111 | 5 | 227.3 | 58 | 7.2 | 1000 | 3.22 | 49.829 | 0.0005878 | 0.050265 | 0.117829 | 1.6 | 0.075398 | 1 | 0 | 0 | 20 | 10 | 300 | 0 | Thermal oil | simulation | our | N/A
SAT/EG | 0.03692481 | 0.2215488 | 6 | 227.3 | 58 | 7.2 | 1000 | 3.22 | 49.829 | 0.0005878 | 0.050265 | 0.117829 | 1.6 | 0.075398 | 1 | 0 | 0 | 20 | 10 | 300 | 0 | Thermal oil | simulation | our | N/A
SAT/EG | 0.03634718 | 0.2544303 | 7 | 227.3 | 58 | 7.2 | 1000 | 3.22 | 49.829 | 0.0005878 | 0.050265 | 0.117829 | 1.6 | 0.075398 | 1 | 0 | 0 | 20 | 10 | 300 | 0 | Thermal oil | simulation | our | N/A
SAT/EG | 0.03593058 | 0.2874446 | 8 | 227.3 | 58 | 7.2 | 1000 | 3.22 | 49.829 | 0.0005878 | 0.050265 | 0.117829 | 1.6 | 0.075398 | 1 | 0 | 0 | 20 | 10 | 300 | 0 | Thermal oil | simulation | our | N/A
SAT/EG | 0.03561148 | 0.3205033 | 9 | 227.3 | 58 | 7.2 | 1000 | 3.22 | 49.829 | 0.0005878 | 0.050265 | 0.117829 | 1.6 | 0.075398 | 1 | 0 | 0 | 20 | 10 | 300 | 0 | Thermal oil | simulation | our | N/A
SAT/EG | 0.03535198 | 0.3535198 | 10 | 227.3 | 58 | 7.2 | 1000 | 3.22 | 49.829 | 0.0005878 | 0.050265 | 0.117829 | 1.6 | 0.075398 | 1 | 0 | 0 | 20 | 10 | 300 | 0 | Thermal oil | simulation | our | N/A
SAT/EG | 0.03512903 | 0.3864193 | 11 | 227.3 | 58 | 7.2 | 1000 | 3.22 | 49.829 | 0.0005878 | 0.050265 | 0.117829 | 1.6 | 0.075398 | 1 | 0 | 0 | 20 | 10 | 300 | 0 | Thermal oil | simulation | our | N/A
SAT/EG | 0.03492724 | 0.4191269 | 12 | 227.3 | 58 | 7.2 | 1000 | 3.22 | 49.829 | 0.0005878 | 0.050265 | 0.117829 | 1.6 | 0.075398 | 1 | 0 | 0 | 20 | 10 | 300 | 0 | Thermal oil | simulation | our | N/A
SAT/EG | 0.03473513 | 0.4515566 | 13 | 227.3 | 58 | 7.2 | 1000 | 3.22 | 49.829 | 0.0005878 | 0.050265 | 0.117829 | 1.6 | 0.075398 | 1 | 0 | 0 | 20 | 10 | 300 | 0 | Thermal oil | simulation | our | N/A
SAT/EG | 0.03454637 | 0.4836491 | 14 | 227.3 | 58 | 7.2 | 1000 | 3.22 | 49.829 | 0.0005878 | 0.050265 | 0.117829 | 1.6 | 0.075398 | 1 | 0 | 0 | 20 | 10 | 300 | 0 | Thermal oil | simulation | our | N/A
SAT/EG | 0.03435751 | 0.5153626 | 15 | 227.3 | 58 | 7.2 | 1000 | 3.22 | 49.829 | 0.0005878 | 0.050265 | 0.117829 | 1.6 | 0.075398 | 1 | 0 | 0 | 20 | 10 | 300 | 0 | Thermal oil | simulation | our | N/A
SAT/EG | 0.03416597 | 0.5466556 | 16 | 227.3 | 58 | 7.2 | 1000 | 3.22 | 49.829 | 0.0005878 | 0.050265 | 0.117829 | 1.6 | 0.075398 | 1 | 0 | 0 | 20 | 10 | 300 | 0 | Thermal oil | simulation | our | N/A
SAT/EG | 0.03396829 | 0.5774609 | 17 | 227.3 | 58 | 7.2 | 1000 | 3.22 | 49.829 | 0.0005878 | 0.050265 | 0.117829 | 1.6 | 0.075398 | 1 | 0 | 0 | 20 | 10 | 300 | 0 | Thermal oil | simulation | our | N/A
SAT/EG | 0.03376038 | 0.6076868 | 18 | 227.3 | 58 | 7.2 | 1000 | 3.22 | 49.829 | 0.0005878 | 0.050265 | 0.117829 | 1.6 | 0.075398 | 1 | 0 | 0 | 20 | 10 | 300 | 0 | Thermal oil | simulation | our | N/A
RT60 | 0.02831999 | 0.001416 | 0.05 | 186.7 | 60 | 0.2 | 897 | 2.17 | 44.69664 | 0.0005878 | 0.050265 | 0.117829 | 1.6 | 0.075398 | 1 | 0 | 0 | 20 | 10 | 300 | 0 | Thermal oil | simulation | our | N/A
RT60 | 0.0206131 | 0.0206131 | 1 | 186.7 | 60 | 0.2 | 897 | 2.17 | 44.69664 | 0.0005878 | 0.050265 | 0.117829 | 1.6 | 0.075398 | 1 | 0 | 0 | 20 | 10 | 300 | 0 | Thermal oil | simulation | our | N/A
RT60 | 0.02027945 | 0.0405589 | 2 | 186.7 | 60 | 0.2 | 897 | 2.17 | 44.69664 | 0.0005878 | 0.050265 | 0.117829 | 1.6 | 0.075398 | 1 | 0 | 0 | 20 | 10 | 300 | 0 | Thermal oil | simulation | our | N/A
RT60 | 0.02011264 | 0.06033791 | 3 | 186.7 | 60 | 0.2 | 897 | 2.17 | 44.69664 | 0.0005878 | 0.050265 | 0.117829 | 1.6 | 0.075398 | 1 | 0 | 0 | 20 | 10 | 300 | 0 | Thermal oil | simulation | our | N/A
RT60 | 0.01999652 | 0.07998609 | 4 | 186.7 | 60 | 0.2 | 897 | 2.17 | 44.69664 | 0.0005878 | 0.050265 | 0.117829 | 1.6 | 0.075398 | 1 | 0 | 0 | 20 | 10 | 300 | 0 | Thermal oil | simulation | our | N/A
RT60 | 0.01990402 | 0.0995201 | 5 | 186.7 | 60 | 0.2 | 897 | 2.17 | 44.69664 | 0.0005878 | 0.050265 | 0.117829 | 1.6 | 0.075398 | 1 | 0 | 0 | 20 | 10 | 300 | 0 | Thermal oil | simulation | our | N/A
RT60 | 0.01983407 | 0.1190044 | 6 | 186.7 | 60 | 0.2 | 897 | 2.17 | 44.69664 | 0.0005878 | 0.050265 | 0.117829 | 1.6 | 0.075398 | 1 | 0 | 0 | 20 | 10 | 300 | 0 | Thermal oil | simulation | our | N/A
RT60 | 0.01978208 | 0.1384746 | 7 | 186.7 | 60 | 0.2 | 897 | 2.17 | 44.69664 | 0.0005878 | 0.050265 | 0.117829 | 1.6 | 0.075398 | 1 | 0 | 0 | 20 | 10 | 300 | 0 | Thermal oil | simulation | our | N/A
RT60 | 0.019749 | 0.157992 | 8 | 186.7 | 60 | 0.2 | 897 | 2.17 | 44.69664 | 0.0005878 | 0.050265 | 0.117829 | 1.6 | 0.075398 | 1 | 0 | 0 | 20 | 10 | 300 | 0 | Thermal oil | simulation | our | N/A
RT60 | 0.01973211 | 0.177589 | 9 | 186.7 | 60 | 0.2 | 897 | 2.17 | 44.69664 | 0.0005878 | 0.050265 | 0.117829 | 1.6 | 0.075398 | 1 | 0 | 0 | 20 | 10 | 300 | 0 | Thermal oil | simulation | our | N/A
RT60 | 0.01973171 | 0.1973171 | 10 | 186.7 | 60 | 0.2 | 897 | 2.17 | 44.69664 | 0.0005878 | 0.050265 | 0.117829 | 1.6 | 0.075398 | 1 | 0 | 0 | 20 | 10 | 300 | 0 | Thermal oil | simulation | our | N/A
RT60 | 0.01973938 | 0.2171332 | 11 | 186.7 | 60 | 0.2 | 897 | 2.17 | 44.69664 | 0.0005878 | 0.050265 | 0.117829 | 1.6 | 0.075398 | 1 | 0 | 0 | 20 | 10 | 300 | 0 | Thermal oil | simulation | our | N/A
RT60 | 0.01975136 | 0.2370163 | 12 | 186.7 | 60 | 0.2 | 897 | 2.17 | 44.69664 | 0.0005878 | 0.050265 | 0.117829 | 1.6 | 0.075398 | 1 | 0 | 0 | 20 | 10 | 300 | 0 | Thermal oil | simulation | our | N/A
RT60 | 0.0197554 | 0.2568201 | 13 | 186.7 | 60 | 0.2 | 897 | 2.17 | 44.69664 | 0.0005878 | 0.050265 | 0.117829 | 1.6 | 0.075398 | 1 | 0 | 0 | 20 | 10 | 300 | 0 | Thermal oil | simulation | our | N/A
RT60 | 0.01974128 | 0.2763779 | 14 | 186.7 | 60 | 0.2 | 897 | 2.17 | 44.69664 | 0.0005878 | 0.050265 | 0.117829 | 1.6 | 0.075398 | 1 | 0 | 0 | 20 | 10 | 300 | 0 | Thermal oil | simulation | our | N/A
PA/Cu | 0.05041501 | 0.002520751 | 0.05 | 174 | 61.4 | 5.112 | 1348 | 2.06 | 67.16953 | 0.0005878 | 0.050265 | 0.117829 | 1.6 | 0.075398 | 1 | 0 | 0 | 20 | 10 | 300 | 0 | Thermal oil | simulation | our | N/A
PA/Cu | 0.04405253 | 0.04405253 | 1 | 174 | 61.4 | 5.112 | 1348 | 2.06 | 67.16953 | 0.0005878 | 0.050265 | 0.117829 | 1.6 | 0.075398 | 1 | 0 | 0 | 20 | 10 | 300 | 0 | Thermal oil | simulation | our | N/A
PA/Cu | 0.04071196 | 0.08142392 | 2 | 174 | 61.4 | 5.112 | 1348 | 2.06 | 67.16953 | 0.0005878 | 0.050265 | 0.117829 | 1.6 | 0.075398 | 1 | 0 | 0 | 20 | 10 | 300 | 0 | Thermal oil | simulation | our | N/A
PA/Cu | 0.03834432 | 0.115033 | 3 | 174 | 61.4 | 5.112 | 1348 | 2.06 | 67.16953 | 0.0005878 | 0.050265 | 0.117829 | 1.6 | 0.075398 | 1 | 0 | 0 | 20 | 10 | 300 | 0 | Thermal oil | simulation | our | N/A
PA/Cu | 0.03673322 | 0.1469329 | 4 | 174 | 61.4 | 5.112 | 1348 | 2.06 | 67.16953 | 0.0005878 | 0.050265 | 0.117829 | 1.6 | 0.075398 | 1 | 0 | 0 | 20 | 10 | 300 | 0 | Thermal oil | simulation | our | N/A
PA/Cu | 0.03572208 | 0.1786104 | 5 | 174 | 61.4 | 5.112 | 1348 | 2.06 | 67.16953 | 0.0005878 | 0.050265 | 0.117829 | 1.6 | 0.075398 | 1 | 0 | 0 | 20 | 10 | 300 | 0 | Thermal oil | simulation | our | N/A
PA/Cu | 0.03509636 | 0.2105781 | 6 | 174 | 61.4 | 5.112 | 1348 | 2.06 | 67.16953 | 0.0005878 | 0.050265 | 0.117829 | 1.6 | 0.075398 | 1 | 0 | 0 | 20 | 10 | 300 | 0 | Thermal oil | simulation | our | N/A
PA/Cu | 0.03468403 | 0.2427882 | 7 | 174 | 61.4 | 5.112 | 1348 | 2.06 | 67.16953 | 0.0005878 | 0.050265 | 0.117829 | 1.6 | 0.075398 | 1 | 0 | 0 | 20 | 10 | 300 | 0 | Thermal oil | simulation | our | N/A
PA/Cu | 0.03438822 | 0.2751057 | 8 | 174 | 61.4 | 5.112 | 1348 | 2.06 | 67.16953 | 0.0005878 | 0.050265 | 0.117829 | 1.6 | 0.075398 | 1 | 0 | 0 | 20 | 10 | 300 | 0 | Thermal oil | simulation | our | N/A
PA/Cu | 0.03415871 | 0.3074283 | 9 | 174 | 61.4 | 5.112 | 1348 | 2.06 | 67.16953 | 0.0005878 | 0.050265 | 0.117829 | 1.6 | 0.075398 | 1 | 0 | 0 | 20 | 10 | 300 | 0 | Thermal oil | simulation | our | N/A
PA/Cu | 0.03396809 | 0.3396809 | 10 | 174 | 61.4 | 5.112 | 1348 | 2.06 | 67.16953 | 0.0005878 | 0.050265 | 0.117829 | 1.6 | 0.075398 | 1 | 0 | 0 | 20 | 10 | 300 | 0 | Thermal oil | simulation | our | N/A
PA/Cu | 0.03379978 | 0.3717976 | 11 | 174 | 61.4 | 5.112 | 1348 | 2.06 | 67.16953 | 0.0005878 | 0.050265 | 0.117829 | 1.6 | 0.075398 | 1 | 0 | 0 | 20 | 10 | 300 | 0 | Thermal oil | simulation | our | N/A
PA/Cu | 0.03364046 | 0.4036855 | 12 | 174 | 61.4 | 5.112 | 1348 | 2.06 | 67.16953 | 0.0005878 | 0.050265 | 0.117829 | 1.6 | 0.075398 | 1 | 0 | 0 | 20 | 10 | 300 | 0 | Thermal oil | simulation | our | N/A
PA/Cu | 0.03348048 | 0.4352462 | 13 | 174 | 61.4 | 5.112 | 1348 | 2.06 | 67.16953 | 0.0005878 | 0.050265 | 0.117829 | 1.6 | 0.075398 | 1 | 0 | 0 | 20 | 10 | 300 | 0 | Thermal oil | simulation | our | N/A
PA/Cu | 0.03331456 | 0.4664039 | 14 | 174 | 61.4 | 5.112 | 1348 | 2.06 | 67.16953 | 0.0005878 | 0.050265 | 0.117829 | 1.6 | 0.075398 | 1 | 0 | 0 | 20 | 10 | 300 | 0 | Thermal oil | simulation | our | N/A
PA/Cu | 0.03314128 | 0.4971192 | 15 | 174 | 61.4 | 5.112 | 1348 | 2.06 | 67.16953 | 0.0005878 | 0.050265 | 0.117829 | 1.6 | 0.075398 | 1 | 0 | 0 | 20 | 10 | 300 | 0 | Thermal oil | simulation | our | N/A
PA/Cu | 0.03295988 | 0.5273581 | 16 | 174 | 61.4 | 5.112 | 1348 | 2.06 | 67.16953 | 0.0005878 | 0.050265 | 0.117829 | 1.6 | 0.075398 | 1 | 0 | 0 | 20 | 10 | 300 | 0 | Thermal oil | simulation | our | N/A
PA/Cu | 0.03276786 | 0.5570536 | 17 | 174 | 61.4 | 5.112 | 1348 | 2.06 | 67.16953 | 0.0005878 | 0.050265 | 0.117829 | 1.6 | 0.075398 | 1 | 0 | 0 | 20 | 10 | 300 | 0 | Thermal oil | simulation | our | N/A
PA/Cu | 0.03256208 | 0.5861175 | 18 | 174 | 61.4 | 5.112 | 1348 | 2.06 | 67.16953 | 0.0005878 | 0.050265 | 0.117829 | 1.6 | 0.075398 | 1 | 0 | 0 | 20 | 10 | 300 | 0 | Thermal oil | simulation | our | N/A
PA/Cu | 0.03233778 | 0.6144178 | 19 | 174 | 61.4 | 5.112 | 1348 | 2.06 | 67.16953 | 0.0005878 | 0.050265 | 0.117829 | 1.6 | 0.075398 | 1 | 0 | 0 | 20 | 10 | 300 | 0 | Thermal oil | simulation | our | N/A
Ba(OH)2·8H2O | 0.03864285 | 0.001932142 | 0.05 | 244.4 | 80 | 0.6 | 1937 | 2.9 | 96.51883 | 0.0005878 | 0.050265 | 0.117829 | 1.6 | 0.075398 | 1 | 0 | 0 | 20 | 10 | 300 | 0 | Thermal oil | simulation | our | N/A
Ba(OH)2·8H2O | 0.03350118 | 0.03350118 | 1 | 244.4 | 80 | 0.6 | 1937 | 2.9 | 96.51883 | 0.0005878 | 0.050265 | 0.117829 | 1.6 | 0.075398 | 1 | 0 | 0 | 20 | 10 | 300 | 0 | Thermal oil | simulation | our | N/A
Ba(OH)2·8H2O | 0.03334904 | 0.06669808 | 2 | 244.4 | 80 | 0.6 | 1937 | 2.9 | 96.51883 | 0.0005878 | 0.050265 | 0.117829 | 1.6 | 0.075398 | 1 | 0 | 0 | 20 | 10 | 300 | 0 | Thermal oil | simulation | our | N/A
Ba(OH)2·8H2O | 0.03329767 | 0.09989301 | 3 | 244.4 | 80 | 0.6 | 1937 | 2.9 | 96.51883 | 0.0005878 | 0.050265 | 0.117829 | 1.6 | 0.075398 | 1 | 0 | 0 | 20 | 10 | 300 | 0 | Thermal oil | simulation | our | N/A
Ba(OH)2·8H2O | 0.03323487 | 0.1329395 | 4 | 244.4 | 80 | 0.6 | 1937 | 2.9 | 96.51883 | 0.0005878 | 0.050265 | 0.117829 | 1.6 | 0.075398 | 1 | 0 | 0 | 20 | 10 | 300 | 0 | Thermal oil | simulation | our | N/A
Ba(OH)2·8H2O | 0.03315621 | 0.165781 | 5 | 244.4 | 80 | 0.6 | 1937 | 2.9 | 96.51883 | 0.0005878 | 0.050265 | 0.117829 | 1.6 | 0.075398 | 1 | 0 | 0 | 20 | 10 | 300 | 0 | Thermal oil | simulation | our | N/A
Ba(OH)2·8H2O | 0.03307792 | 0.1984638 | 6 | 244.4 | 80 | 0.6 | 1937 | 2.9 | 96.51883 | 0.0005878 | 0.050265 | 0.117829 | 1.6 | 0.075398 | 1 | 0 | 0 | 20 | 10 | 300 | 0 | Thermal oil | simulation | our | N/A
Ba(OH)2·8H2O | 0.03293498 | 0.2305458 | 7 | 244.4 | 80 | 0.6 | 1937 | 2.9 | 96.51883 | 0.0005878 | 0.050265 | 0.117829 | 1.6 | 0.075398 | 1 | 0 | 0 | 20 | 10 | 300 | 0 | Thermal oil | simulation | our | N/A
Ba(OH)2·8H2O | 0.03281635 | 0.2625317 | 8 | 244.4 | 80 | 0.6 | 1937 | 2.9 | 96.51883 | 0.0005878 | 0.050265 | 0.117829 | 1.6 | 0.075398 | 1 | 0 | 0 | 20 | 10 | 300 | 0 | Thermal oil | simulation | our | N/A
Ba(OH)2·8H2O | 0.03271556 | 0.2944409 | 9 | 244.4 | 80 | 0.6 | 1937 | 2.9 | 96.51883 | 0.0005878 | 0.050265 | 0.117829 | 1.6 | 0.075398 | 1 | 0 | 0 | 20 | 10 | 300 | 0 | Thermal oil | simulation | our | N/A
Ba(OH)2·8H2O | 0.0326636 | 0.3266369 | 10 | 244.4 | 80 | 0.6 | 1937 | 2.9 | 96.51883 | 0.0005878 | 0.050265 | 0.117829 | 1.6 | 0.075398 | 1 | 0 | 0 | 20 | 10 | 300 | 0 | Thermal oil | simulation | our | N/A
Ba(OH)2·8H2O | 0.03258848 | 0.3584742 | 11 | 244.4 | 80 | 0.6 | 1937 | 2.9 | 96.51883 | 0.0005878 | 0.050265 | 0.117829 | 1.6 | 0.075398 | 1 | 0 | 0 | 20 | 10 | 300 | 0 | Thermal oil | simulation | our | N/A
Ba(OH)2·8H2O | 0.03254002 | 0.3904811 | 12 | 244.4 | 80 | 0.6 | 1937 | 2.9 | 96.51883 | 0.0005878 | 0.050265 | 0.117829 | 1.6 | 0.075398 | 1 | 0 | 0 | 20 | 10 | 300 | 0 | Thermal oil | simulation | our | N/A
Xylitol | 0.03421257 | 0.001710628 | 0.05 | 237.6 | 90 | 0.52 | 1345 | 1.27 | 67.02 | 0.0005878 | 0.050265 | 0.117829 | 1.6 | 0.075398 | 1 | 0 | 0 | 20 | 10 | 300 | 0 | Thermal oil | simulation | our | N/A
Xylitol | 0.03027932 | 0.01513966 | 0.5 | 237.6 | 90 | 0.52 | 1345 | 1.27 | 67.02 | 0.0005878 | 0.050265 | 0.117829 | 1.6 | 0.075398 | 1 | 0 | 0 | 20 | 10 | 300 | 0 | Thermal oil | simulation | our | N/A
Xylitol | 0.02972361 | 0.02972361 | 1 | 237.6 | 90 | 0.52 | 1345 | 1.27 | 67.02 | 0.0005878 | 0.050265 | 0.117829 | 1.6 | 0.075398 | 1 | 0 | 0 | 20 | 10 | 300 | 0 | Thermal oil | simulation | our | N/A
Xylitol | 0.0296581 | 0.04448715 | 1.5 | 237.6 | 90 | 0.52 | 1345 | 1.27 | 67.02 | 0.0005878 | 0.050265 | 0.117829 | 1.6 | 0.075398 | 1 | 0 | 0 | 20 | 10 | 300 | 0 | Thermal oil | simulation | our | N/A
Xylitol | 0.02965454 | 0.05930908 | 2 | 237.6 | 90 | 0.52 | 1345 | 1.27 | 67.02 | 0.0005878 | 0.050265 | 0.117829 | 1.6 | 0.075398 | 1 | 0 | 0 | 20 | 10 | 300 | 0 | Thermal oil | simulation | our | N/A
Xylitol | 0.02963985 | 0.07409964 | 2.5 | 237.6 | 90 | 0.52 | 1345 | 1.27 | 67.02 | 0.0005878 | 0.050265 | 0.117829 | 1.6 | 0.075398 | 1 | 0 | 0 | 20 | 10 | 300 | 0 | Thermal oil | simulation | our | N/A
Xylitol | 0.02966369 | 0.08899106 | 3 | 237.6 | 90 | 0.52 | 1345 | 1.27 | 67.02 | 0.0005878 | 0.050265 | 0.117829 | 1.6 | 0.075398 | 1 | 0 | 0 | 20 | 10 | 300 | 0 | Thermal oil | simulation | our | N/A
Xylitol | 0.02970404 | 0.1039642 | 3.5 | 237.6 | 90 | 0.52 | 1345 | 1.27 | 67.02 | 0.0005878 | 0.050265 | 0.117829 | 1.6 | 0.075398 | 1 | 0 | 0 | 20 | 10 | 300 | 0 | Thermal oil | simulation | our | N/A
Xylitol | 0.02974477 | 0.1189807 | 4 | 237.6 | 90 | 0.52 | 1345 | 1.27 | 67.02 | 0.0005878 | 0.050265 | 0.117829 | 1.6 | 0.075398 | 1 | 0 | 0 | 20 | 10 | 300 | 0 | Thermal oil | simulation | our | N/A
Xylitol | 0.02976192 | 0.1339278 | 4.5 | 237.6 | 90 | 0.52 | 1345 | 1.27 | 67.02 | 0.0005878 | 0.050265 | 0.117829 | 1.6 | 0.075398 | 1 | 0 | 0 | 20 | 10 | 300 | 0 | Thermal oil | simulation | our | N/A
Xylitol | 0.02975992 | 0.1487988 | 5 | 237.6 | 90 | 0.52 | 1345 | 1.27 | 67.02 | 0.0005878 | 0.050265 | 0.117829 | 1.6 | 0.075398 | 1 | 0 | 0 | 20 | 10 | 300 | 0 | Thermal oil | simulation | our | N/A
Xylitol | 0.02975954 | 0.1636767 | 5.5 | 237.6 | 90 | 0.52 | 1345 | 1.27 | 67.02 | 0.0005878 | 0.050265 | 0.117829 | 1.6 | 0.075398 | 1 | 0 | 0 | 20 | 10 | 300 | 0 | Thermal oil | simulation | our | N/A
Xylitol | 0.02976713 | 0.1786019 | 6 | 237.6 | 90 | 0.52 | 1345 | 1.27 | 67.02 | 0.0005878 | 0.050265 | 0.117829 | 1.6 | 0.075398 | 1 | 0 | 0 | 20 | 10 | 300 | 0 | Thermal oil | simulation | our | N/A
Xylitol | 0.02975344 | 0.1933965 | 6.5 | 237.6 | 90 | 0.52 | 1345 | 1.27 | 67.02 | 0.0005878 | 0.050265 | 0.117829 | 1.6 | 0.075398 | 1 | 0 | 0 | 20 | 10 | 300 | 0 | Thermal oil | simulation | our | N/A
MgCl2·6H2O | 0.03652594 | 0.001826297 | 0.05 | 169 | 116 | 0.7 | 1450 | 1.83 | 72.25209 | 0.0005878 | 0.050265 | 0.117829 | 1.6 | 0.075398 | 1 | 0 | 0 | 20 | 10 | 300 | 0 | Thermal oil | simulation | our | N/A
MgCl2·6H2O | 0.0328361 | 0.01641805 | 0.5 | 169 | 116 | 0.7 | 1450 | 1.83 | 72.25209 | 0.0005878 | 0.050265 | 0.117829 | 1.6 | 0.075398 | 1 | 0 | 0 | 20 | 10 | 300 | 0 | Thermal oil | simulation | our | N/A
MgCl2·6H2O | 0.03240199 | 0.03240199 | 1 | 169 | 116 | 0.7 | 1450 | 1.83 | 72.25209 | 0.0005878 | 0.050265 | 0.117829 | 1.6 | 0.075398 | 1 | 0 | 0 | 20 | 10 | 300 | 0 | Thermal oil | simulation | our | N/A
MgCl2·6H2O | 0.03231576 | 0.04847364 | 1.5 | 169 | 116 | 0.7 | 1450 | 1.83 | 72.25209 | 0.0005878 | 0.050265 | 0.117829 | 1.6 | 0.075398 | 1 | 0 | 0 | 20 | 10 | 300 | 0 | Thermal oil | simulation | our | N/A
MgCl2·6H2O | 0.03242676 | 0.06485351 | 2 | 169 | 116 | 0.7 | 1450 | 1.83 | 72.25209 | 0.0005878 | 0.050265 | 0.117829 | 1.6 | 0.075398 | 1 | 0 | 0 | 20 | 10 | 300 | 0 | Thermal oil | simulation | our | N/A
MgCl2·6H2O | 0.0325221 | 0.08130526 | 2.5 | 169 | 116 | 0.7 | 1450 | 1.83 | 72.25209 | 0.0005878 | 0.050265 | 0.117829 | 1.6 | 0.075398 | 1 | 0 | 0 | 20 | 10 | 300 | 0 | Thermal oil | simulation | our | N/A
MgCl2·6H2O | 0.03256303 | 0.09768909 | 3 | 169 | 116 | 0.7 | 1450 | 1.83 | 72.25209 | 0.0005878 | 0.050265 | 0.117829 | 1.6 | 0.075398 | 1 | 0 | 0 | 20 | 10 | 300 | 0 | Thermal oil | simulation | our | N/A
MgCl2·6H2O | 0.03256657 | 0.113983 | 3.5 | 169 | 116 | 0.7 | 1450 | 1.83 | 72.25209 | 0.0005878 | 0.050265 | 0.117829 | 1.6 | 0.075398 | 1 | 0 | 0 | 20 | 10 | 300 | 0 | Thermal oil | simulation | our | N/A
MgCl2·6H2O | 0.03256116 | 0.1302446 | 4 | 169 | 116 | 0.7 | 1450 | 1.83 | 72.25209 | 0.0005878 | 0.050265 | 0.117829 | 1.6 | 0.075398 | 1 | 0 | 0 | 20 | 10 | 300 | 0 | Thermal oil | simulation | our | N/A
Erythritol | 0.03767302 | 0.001883651 | 0.05 | 333.7 | 118.8 | 0.8 | 1346 | 1.98 | 67.06987 | 0.0005878 | 0.050265 | 0.117829 | 1.6 | 0.075398 | 1 | 0 | 0 | 20 | 10 | 300 | 0 | Thermal oil | simulation | our | N/A
Erythritol | 0.03772646 | 0.002263588 | 0.06 | 333.7 | 118.8 | 0.8 | 1346 | 1.98 | 67.06987 | 0.0005878 | 0.050265 | 0.117829 | 1.6 | 0.075398 | 1 | 0 | 0 | 20 | 10 | 300 | 0 | Thermal oil | simulation | our | N/A
Erythritol | 0.03764062 | 0.00301125 | 0.08 | 333.7 | 118.8 | 0.8 | 1346 | 1.98 | 67.06987 | 0.0005878 | 0.050265 | 0.117829 | 1.6 | 0.075398 | 1 | 0 | 0 | 20 | 10 | 300 | 0 | Thermal oil | simulation | our | N/A
Erythritol | 0.03754595 | 0.003379135 | 0.09 | 333.7 | 118.8 | 0.8 | 1346 | 1.98 | 67.06987 | 0.0005878 | 0.050265 | 0.117829 | 1.6 | 0.075398 | 1 | 0 | 0 | 20 | 10 | 300 | 0 | Thermal oil | simulation | our | N/A
RT35/SiC | 1.599065 | 0.07995323 | 0.05 | 145 | 35 | 0.82 | 917 | 1.9 | 1.785245 | 0.02869 | 0.002513 | 0.239414 | 2 | 0.094248 | 1 | 0 | 0 | 30 | 10 | 400 | 0 | Thermal oil | simulation | our | N/A
RT35/SiC | 1.530764 | 0.1530764 | 0.1 | 145 | 35 | 0.82 | 917 | 1.9 | 1.785245 | 0.02869 | 0.002513 | 0.239414 | 2 | 0.094248 | 1 | 0 | 0 | 30 | 10 | 400 | 0 | Thermal oil | simulation | our | N/A
RT35/SiC | 1.478054 | 0.221708 | 0.15 | 145 | 35 | 0.82 | 917 | 1.9 | 1.785245 | 0.02869 | 0.002513 | 0.239414 | 2 | 0.094248 | 1 | 0 | 0 | 30 | 10 | 400 | 0 | Thermal oil | simulation | our | N/A
RT35/SiC | 1.425272 | 0.2850545 | 0.2 | 145 | 35 | 0.82 | 917 | 1.9 | 1.785245 | 0.02869 | 0.002513 | 0.239414 | 2 | 0.094248 | 1 | 0 | 0 | 30 | 10 | 400 | 0 | Thermal oil | simulation | our | N/A
RT35/SiC | 1.361796 | 0.3404491 | 0.25 | 145 | 35 | 0.82 | 917 | 1.9 | 1.785245 | 0.02869 | 0.002513 | 0.239414 | 2 | 0.094248 | 1 | 0 | 0 | 30 | 10 | 400 | 0 | Thermal oil | simulation | our | N/A
RT35/SiC | 1.274116 | 0.3822348 | 0.3 | 145 | 35 | 0.82 | 917 | 1.9 | 1.785245 | 0.02869 | 0.002513 | 0.239414 | 2 | 0.094248 | 1 | 0 | 0 | 30 | 10 | 400 | 0 | Thermal oil | simulation | our | N/A
RT35/SiC | 1.165777 | 0.4080219 | 0.35 | 145 | 35 | 0.82 | 917 | 1.9 | 1.785245 | 0.02869 | 0.002513 | 0.239414 | 2 | 0.094248 | 1 | 0 | 0 | 30 | 10 | 400 | 0 | Thermal oil | simulation | our | N/A
RT35/SiC | 1.054356 | 0.4217423 | 0.4 | 145 | 35 | 0.82 | 917 | 1.9 | 1.785245 | 0.02869 | 0.002513 | 0.239414 | 2 | 0.094248 | 1 | 0 | 0 | 30 | 10 | 400 | 0 | Thermal oil | simulation | our | N/A
RT35/SiC | 0.952922 | 0.4288149 | 0.45 | 145 | 35 | 0.82 | 917 | 1.9 | 1.785245 | 0.02869 | 0.002513 | 0.239414 | 2 | 0.094248 | 1 | 0 | 0 | 30 | 10 | 400 | 0 | Thermal oil | simulation | our | N/A
Eicosane | 1.544545 | 0.07722724 | 0.05 | 248 | 36.7 | 0.28 | 816 | 2.16 | 1.588615 | 0.02869 | 0.002513 | 0.239414 | 2 | 0.094248 | 1 | 0 | 0 | 30 | 10 | 400 | 0 | Thermal oil | simulation | our | N/A
Eicosane | 1.479184 | 0.1479184 | 0.1 | 248 | 36.7 | 0.28 | 816 | 2.16 | 1.588615 | 0.02869 | 0.002513 | 0.239414 | 2 | 0.094248 | 1 | 0 | 0 | 30 | 10 | 400 | 0 | Thermal oil | simulation | our | N/A
Eicosane | 1.429185 | 0.2143778 | 0.15 | 248 | 36.7 | 0.28 | 816 | 2.16 | 1.588615 | 0.02869 | 0.002513 | 0.239414 | 2 | 0.094248 | 1 | 0 | 0 | 30 | 10 | 400 | 0 | Thermal oil | simulation | our | N/A
Eicosane | 1.392916 | 0.2785832 | 0.2 | 248 | 36.7 | 0.28 | 816 | 2.16 | 1.588615 | 0.02869 | 0.002513 | 0.239414 | 2 | 0.094248 | 1 | 0 | 0 | 30 | 10 | 400 | 0 | Thermal oil | simulation | our | N/A
Eicosane | 1.366732 | 0.3416829 | 0.25 | 248 | 36.7 | 0.28 | 816 | 2.16 | 1.588615 | 0.02869 | 0.002513 | 0.239414 | 2 | 0.094248 | 1 | 0 | 0 | 30 | 10 | 400 | 0 | Thermal oil | simulation | our | N/A
Eicosane | 1.337849 | 0.4013546 | 0.3 | 248 | 36.7 | 0.28 | 816 | 2.16 | 1.588615 | 0.02869 | 0.002513 | 0.239414 | 2 | 0.094248 | 1 | 0 | 0 | 30 | 10 | 400 | 0 | Thermal oil | simulation | our | N/A
Eicosane | 1.29544 | 0.453404 | 0.35 | 248 | 36.7 | 0.28 | 816 | 2.16 | 1.588615 | 0.02869 | 0.002513 | 0.239414 | 2 | 0.094248 | 1 | 0 | 0 | 30 | 10 | 400 | 0 | Thermal oil | simulation | our | N/A
Eicosane | 1.240033 | 0.4960131 | 0.4 | 248 | 36.7 | 0.28 | 816 | 2.16 | 1.588615 | 0.02869 | 0.002513 | 0.239414 | 2 | 0.094248 | 1 | 0 | 0 | 30 | 10 | 400 | 0 | Thermal oil | simulation | our | N/A
Eicosane | 1.174477 | 0.5285144 | 0.45 | 248 | 36.7 | 0.28 | 816 | 2.16 | 1.588615 | 0.02869 | 0.002513 | 0.239414 | 2 | 0.094248 | 1 | 0 | 0 | 30 | 10 | 400 | 0 | Thermal oil | simulation | our | N/A
Eicosane | 1.102902 | 0.5514508 | 0.5 | 248 | 36.7 | 0.28 | 816 | 2.16 | 1.588615 | 0.02869 | 0.002513 | 0.239414 | 2 | 0.094248 | 1 | 0 | 0 | 30 | 10 | 400 | 0 | Thermal oil | simulation | our | N/A
Eicosane | 1.030205 | 0.5666127 | 0.55 | 248 | 36.7 | 0.28 | 816 | 2.16 | 1.588615 | 0.02869 | 0.002513 | 0.239414 | 2 | 0.094248 | 1 | 0 | 0 | 30 | 10 | 400 | 0 | Thermal oil | simulation | our | N/A
Eicosane | 0.9598324 | 0.5758994 | 0.6 | 248 | 36.7 | 0.28 | 816 | 2.16 | 1.588615 | 0.02869 | 0.002513 | 0.239414 | 2 | 0.094248 | 1 | 0 | 0 | 30 | 10 | 400 | 0 | Thermal oil | simulation | our | N/A
Lauric acid | 1.447997 | 0.07239983 | 0.05 | 187.21 | 46 | 0.15 | 912 | 2.29 | 1.775511 | 0.02869 | 0.002513 | 0.239414 | 2 | 0.094248 | 1 | 0 | 0 | 30 | 10 | 400 | 0 | Thermal oil | simulation | our | N/A
Lauric acid | 1.373308 | 0.1373308 | 0.1 | 187.21 | 46 | 0.15 | 912 | 2.29 | 1.775511 | 0.02869 | 0.002513 | 0.239414 | 2 | 0.094248 | 1 | 0 | 0 | 30 | 10 | 400 | 0 | Thermal oil | simulation | our | N/A
Lauric acid | 1.275063 | 0.2550126 | 0.2 | 187.21 | 46 | 0.15 | 912 | 2.29 | 1.775511 | 0.02869 | 0.002513 | 0.239414 | 2 | 0.094248 | 1 | 0 | 0 | 30 | 10 | 400 | 0 | Thermal oil | simulation | our | N/A
Lauric acid | 1.202755 | 0.3608266 | 0.3 | 187.21 | 46 | 0.15 | 912 | 2.29 | 1.775511 | 0.02869 | 0.002513 | 0.239414 | 2 | 0.094248 | 1 | 0 | 0 | 30 | 10 | 400 | 0 | Thermal oil | simulation | our | N/A
Lauric acid | 1.10645 | 0.4425801 | 0.4 | 187.21 | 46 | 0.15 | 912 | 2.29 | 1.775511 | 0.02869 | 0.002513 | 0.239414 | 2 | 0.094248 | 1 | 0 | 0 | 30 | 10 | 400 | 0 | Thermal oil | simulation | our | N/A
Lauric acid | 0.9892027 | 0.4946014 | 0.5 | 187.21 | 46 | 0.15 | 912 | 2.29 | 1.775511 | 0.02869 | 0.002513 | 0.239414 | 2 | 0.094248 | 1 | 0 | 0 | 30 | 10 | 400 | 0 | Thermal oil | simulation | our | N/A
Lauric acid | 0.8719525 | 0.5231715 | 0.6 | 187.21 | 46 | 0.15 | 912 | 2.29 | 1.775511 | 0.02869 | 0.002513 | 0.239414 | 2 | 0.094248 | 1 | 0 | 0 | 30 | 10 | 400 | 0 | Thermal oil | simulation | our | N/A
Lauric acid | 0.7675239 | 0.5372667 | 0.7 | 187.21 | 46 | 0.15 | 912 | 2.29 | 1.775511 | 0.02869 | 0.002513 | 0.239414 | 2 | 0.094248 | 1 | 0 | 0 | 30 | 10 | 400 | 0 | Thermal oil | simulation | our | N/A
Lauric acid | 0.678882 | 0.5431056 | 0.8 | 187.21 | 46 | 0.15 | 912 | 2.29 | 1.775511 | 0.02869 | 0.002513 | 0.239414 | 2 | 0.094248 | 1 | 0 | 0 | 30 | 10 | 400 | 0 | Thermal oil | simulation | our | N/A
Paraffin/EG | 1.451076 | 0.07255382 | 0.05 | 155 | 50.9 | 2.35 | 300 | 1.7 | 0.58405 | 0.02869 | 0.002513 | 0.239414 | 2 | 0.094248 | 1 | 0 | 0 | 30 | 10 | 400 | 0 | Thermal oil | simulation | our | N/A
Paraffin/EG | 1.27583 | 0.127583 | 0.1 | 155 | 50.9 | 2.35 | 300 | 1.7 | 0.58405 | 0.02869 | 0.002513 | 0.239414 | 2 | 0.094248 | 1 | 0 | 0 | 30 | 10 | 400 | 0 | Thermal oil | simulation | our | N/A
Paraffin/EG | 0.939647 | 0.140947 | 0.15 | 155 | 50.9 | 2.35 | 300 | 1.7 | 0.58405 | 0.02869 | 0.002513 | 0.239414 | 2 | 0.094248 | 1 | 0 | 0 | 30 | 10 | 400 | 0 | Thermal oil | simulation | our | N/A
Paraffin/EG | 0.7172197 | 0.1434439 | 0.2 | 155 | 50.9 | 2.35 | 300 | 1.7 | 0.58405 | 0.02869 | 0.002513 | 0.239414 | 2 | 0.094248 | 1 | 0 | 0 | 30 | 10 | 400 | 0 | Thermal oil | simulation | our | N/A
Paraffin/EG | 0.5755254 | 0.1438813 | 0.25 | 155 | 50.9 | 2.35 | 300 | 1.7 | 0.58405 | 0.02869 | 0.002513 | 0.239414 | 2 | 0.094248 | 1 | 0 | 0 | 30 | 10 | 400 | 0 | Thermal oil | simulation | our | N/A
Stearic acid | 1.536927 | 0.07684635 | 0.05 | 169 | 52 | 0.29 | 906 | 2.21 | 1.76383 | 0.02869 | 0.002513 | 0.239414 | 2 | 0.094248 | 1 | 0 | 0 | 30 | 10 | 400 | 0 | Thermal oil | simulation | our | N/A
Stearic acid | 1.451788 | 0.1451788 | 0.1 | 169 | 52 | 0.29 | 906 | 2.21 | 1.76383 | 0.02869 | 0.002513 | 0.239414 | 2 | 0.094248 | 1 | 0 | 0 | 30 | 10 | 400 | 0 | Thermal oil | simulation | our | N/A
Stearic acid | 1.382377 | 0.2073565 | 0.15 | 169 | 52 | 0.29 | 906 | 2.21 | 1.76383 | 0.02869 | 0.002513 | 0.239414 | 2 | 0.094248 | 1 | 0 | 0 | 30 | 10 | 400 | 0 | Thermal oil | simulation | our | N/A
Stearic acid | 1.328813 | 0.2657626 | 0.2 | 169 | 52 | 0.29 | 906 | 2.21 | 1.76383 | 0.02869 | 0.002513 | 0.239414 | 2 | 0.094248 | 1 | 0 | 0 | 30 | 10 | 400 | 0 | Thermal oil | simulation | our | N/A
Stearic acid | 1.282842 | 0.3207104 | 0.25 | 169 | 52 | 0.29 | 906 | 2.21 | 1.76383 | 0.02869 | 0.002513 | 0.239414 | 2 | 0.094248 | 1 | 0 | 0 | 30 | 10 | 400 | 0 | Thermal oil | simulation | our | N/A
Stearic acid | 1.233275 | 0.3699826 | 0.3 | 169 | 52 | 0.29 | 906 | 2.21 | 1.76383 | 0.02869 | 0.002513 | 0.239414 | 2 | 0.094248 | 1 | 0 | 0 | 30 | 10 | 400 | 0 | Thermal oil | simulation | our | N/A
Stearic acid | 1.173225 | 0.4106286 | 0.35 | 169 | 52 | 0.29 | 906 | 2.21 | 1.76383 | 0.02869 | 0.002513 | 0.239414 | 2 | 0.094248 | 1 | 0 | 0 | 30 | 10 | 400 | 0 | Thermal oil | simulation | our | N/A
Stearic acid | 1.104332 | 0.4417329 | 0.4 | 169 | 52 | 0.29 | 906 | 2.21 | 1.76383 | 0.02869 | 0.002513 | 0.239414 | 2 | 0.094248 | 1 | 0 | 0 | 30 | 10 | 400 | 0 | Thermal oil | simulation | our | N/A
Stearic acid | 1.031073 | 0.463983 | 0.45 | 169 | 52 | 0.29 | 906 | 2.21 | 1.76383 | 0.02869 | 0.002513 | 0.239414 | 2 | 0.094248 | 1 | 0 | 0 | 30 | 10 | 400 | 0 | Thermal oil | simulation | our | N/A
Stearic acid | 0.9578548 | 0.4789274 | 0.5 | 169 | 52 | 0.29 | 906 | 2.21 | 1.76383 | 0.02869 | 0.002513 | 0.239414 | 2 | 0.094248 | 1 | 0 | 0 | 30 | 10 | 400 | 0 | Thermal oil | simulation | our | N/A
SAT/EG | 1.790848 | 0.08954238 | 0.05 | 227.3 | 58 | 7.2 | 1000 | 3.22 | 1.94683 | 0.02869 | 0.002513 | 0.239414 | 2 | 0.094248 | 1 | 0 | 0 | 30 | 10 | 400 | 0 | Thermal oil | simulation | our | N/A
SAT/EG | 1.697738 | 0.1697738 | 0.1 | 227.3 | 58 | 7.2 | 1000 | 3.22 | 1.94683 | 0.02869 | 0.002513 | 0.239414 | 2 | 0.094248 | 1 | 0 | 0 | 30 | 10 | 400 | 0 | Thermal oil | simulation | our | N/A
SAT/EG | 1.659804 | 0.2489706 | 0.15 | 227.3 | 58 | 7.2 | 1000 | 3.22 | 1.94683 | 0.02869 | 0.002513 | 0.239414 | 2 | 0.094248 | 1 | 0 | 0 | 30 | 10 | 400 | 0 | Thermal oil | simulation | our | N/A
SAT/EG | 1.633176 | 0.3266352 | 0.2 | 227.3 | 58 | 7.2 | 1000 | 3.22 | 1.94683 | 0.02869 | 0.002513 | 0.239414 | 2 | 0.094248 | 1 | 0 | 0 | 30 | 10 | 400 | 0 | Thermal oil | simulation | our | N/A
SAT/EG | 1.609053 | 0.4022632 | 0.25 | 227.3 | 58 | 7.2 | 1000 | 3.22 | 1.94683 | 0.02869 | 0.002513 | 0.239414 | 2 | 0.094248 | 1 | 0 | 0 | 30 | 10 | 400 | 0 | Thermal oil | simulation | our | N/A
SAT/EG | 1.583713 | 0.4751139 | 0.3 | 227.3 | 58 | 7.2 | 1000 | 3.22 | 1.94683 | 0.02869 | 0.002513 | 0.239414 | 2 | 0.094248 | 1 | 0 | 0 | 30 | 10 | 400 | 0 | Thermal oil | simulation | our | N/A
SAT/EG | 1.553803 | 0.5438311 | 0.35 | 227.3 | 58 | 7.2 | 1000 | 3.22 | 1.94683 | 0.02869 | 0.002513 | 0.239414 | 2 | 0.094248 | 1 | 0 | 0 | 30 | 10 | 400 | 0 | Thermal oil | simulation | our | N/A
SAT/EG | 1.514827 | 0.6059309 | 0.4 | 227.3 | 58 | 7.2 | 1000 | 3.22 | 1.94683 | 0.02869 | 0.002513 | 0.239414 | 2 | 0.094248 | 1 | 0 | 0 | 30 | 10 | 400 | 0 | Thermal oil | simulation | our | N/A
SAT/EG | 1.461045 | 0.6574704 | 0.45 | 227.3 | 58 | 7.2 | 1000 | 3.22 | 1.94683 | 0.02869 | 0.002513 | 0.239414 | 2 | 0.094248 | 1 | 0 | 0 | 30 | 10 | 400 | 0 | Thermal oil | simulation | our | N/A
SAT/EG | 1.389486 | 0.6947429 | 0.5 | 227.3 | 58 | 7.2 | 1000 | 3.22 | 1.94683 | 0.02869 | 0.002513 | 0.239414 | 2 | 0.094248 | 1 | 0 | 0 | 30 | 10 | 400 | 0 | Thermal oil | simulation | our | N/A
SAT/EG | 1.308161 | 0.7194886 | 0.55 | 227.3 | 58 | 7.2 | 1000 | 3.22 | 1.94683 | 0.02869 | 0.002513 | 0.239414 | 2 | 0.094248 | 1 | 0 | 0 | 30 | 10 | 400 | 0 | Thermal oil | simulation | our | N/A
RT60 | 1.482559 | 0.07412793 | 0.05 | 186.7 | 60 | 0.2 | 897 | 2.17 | 1.74631 | 0.02869 | 0.002513 | 0.239414 | 2 | 0.094248 | 1 | 0 | 0 | 30 | 10 | 400 | 0 | Thermal oil | simulation | our | N/A
RT60 | 1.394403 | 0.1394403 | 0.1 | 186.7 | 60 | 0.2 | 897 | 2.17 | 1.74631 | 0.02869 | 0.002513 | 0.239414 | 2 | 0.094248 | 1 | 0 | 0 | 30 | 10 | 400 | 0 | Thermal oil | simulation | our | N/A
RT60 | 1.321787 | 0.198268 | 0.15 | 186.7 | 60 | 0.2 | 897 | 2.17 | 1.74631 | 0.02869 | 0.002513 | 0.239414 | 2 | 0.094248 | 1 | 0 | 0 | 30 | 10 | 400 | 0 | Thermal oil | simulation | our | N/A
RT60 | 1.267707 | 0.2535413 | 0.2 | 186.7 | 60 | 0.2 | 897 | 2.17 | 1.74631 | 0.02869 | 0.002513 | 0.239414 | 2 | 0.094248 | 1 | 0 | 0 | 30 | 10 | 400 | 0 | Thermal oil | simulation | our | N/A
RT60 | 1.223871 | 0.3059677 | 0.25 | 186.7 | 60 | 0.2 | 897 | 2.17 | 1.74631 | 0.02869 | 0.002513 | 0.239414 | 2 | 0.094248 | 1 | 0 | 0 | 30 | 10 | 400 | 0 | Thermal oil | simulation | our | N/A
RT60 | 1.184248 | 0.3552743 | 0.3 | 186.7 | 60 | 0.2 | 897 | 2.17 | 1.74631 | 0.02869 | 0.002513 | 0.239414 | 2 | 0.094248 | 1 | 0 | 0 | 30 | 10 | 400 | 0 | Thermal oil | simulation | our | N/A
RT60 | 1.138718 | 0.3985512 | 0.35 | 186.7 | 60 | 0.2 | 897 | 2.17 | 1.74631 | 0.02869 | 0.002513 | 0.239414 | 2 | 0.094248 | 1 | 0 | 0 | 30 | 10 | 400 | 0 | Thermal oil | simulation | our | N/A
RT60 | 1.086465 | 0.4345861 | 0.4 | 186.7 | 60 | 0.2 | 897 | 2.17 | 1.74631 | 0.02869 | 0.002513 | 0.239414 | 2 | 0.094248 | 1 | 0 | 0 | 30 | 10 | 400 | 0 | Thermal oil | simulation | our | N/A
RT60 | 1.028622 | 0.4628801 | 0.45 | 186.7 | 60 | 0.2 | 897 | 2.17 | 1.74631 | 0.02869 | 0.002513 | 0.239414 | 2 | 0.094248 | 1 | 0 | 0 | 30 | 10 | 400 | 0 | Thermal oil | simulation | our | N/A
RT60 | 0.9681006 | 0.4840503 | 0.5 | 186.7 | 60 | 0.2 | 897 | 2.17 | 1.74631 | 0.02869 | 0.002513 | 0.239414 | 2 | 0.094248 | 1 | 0 | 0 | 30 | 10 | 400 | 0 | Thermal oil | simulation | our | N/A
RT60 | 0.9079284 | 0.4993606 | 0.55 | 186.7 | 60 | 0.2 | 897 | 2.17 | 1.74631 | 0.02869 | 0.002513 | 0.239414 | 2 | 0.094248 | 1 | 0 | 0 | 30 | 10 | 400 | 0 | Thermal oil | simulation | our | N/A
RT60 | 0.8499906 | 0.5099944 | 0.6 | 186.7 | 60 | 0.2 | 897 | 2.17 | 1.74631 | 0.02869 | 0.002513 | 0.239414 | 2 | 0.094248 | 1 | 0 | 0 | 30 | 10 | 400 | 0 | Thermal oil | simulation | our | N/A
RT60 | 0.7952025 | 0.5168816 | 0.65 | 186.7 | 60 | 0.2 | 897 | 2.17 | 1.74631 | 0.02869 | 0.002513 | 0.239414 | 2 | 0.094248 | 1 | 0 | 0 | 30 | 10 | 400 | 0 | Thermal oil | simulation | our | N/A
RT60 | 0.7444643 | 0.521125 | 0.7 | 186.7 | 60 | 0.2 | 897 | 2.17 | 1.74631 | 0.02869 | 0.002513 | 0.239414 | 2 | 0.094248 | 1 | 0 | 0 | 30 | 10 | 400 | 0 | Thermal oil | simulation | our | N/A
PA/Cu | 1.746496 | 0.08732481 | 0.05 | 174 | 61.4 | 5.112 | 1348 | 2.06 | 2.62433 | 0.02869 | 0.002513 | 0.239414 | 2 | 0.094248 | 1 | 0 | 0 | 30 | 10 | 400 | 0 | Thermal oil | simulation | our | N/A
PA/Cu | 1.671056 | 0.1671056 | 0.1 | 174 | 61.4 | 5.112 | 1348 | 2.06 | 2.62433 | 0.02869 | 0.002513 | 0.239414 | 2 | 0.094248 | 1 | 0 | 0 | 30 | 10 | 400 | 0 | Thermal oil | simulation | our | N/A
PA/Cu | 1.638733 | 0.2458099 | 0.15 | 174 | 61.4 | 5.112 | 1348 | 2.06 | 2.62433 | 0.02869 | 0.002513 | 0.239414 | 2 | 0.094248 | 1 | 0 | 0 | 30 | 10 | 400 | 0 | Thermal oil | simulation | our | N/A
PA/Cu | 1.614405 | 0.3228811 | 0.2 | 174 | 61.4 | 5.112 | 1348 | 2.06 | 2.62433 | 0.02869 | 0.002513 | 0.239414 | 2 | 0.094248 | 1 | 0 | 0 | 30 | 10 | 400 | 0 | Thermal oil | simulation | our | N/A
PA/Cu | 1.591241 | 0.3978103 | 0.25 | 174 | 61.4 | 5.112 | 1348 | 2.06 | 2.62433 | 0.02869 | 0.002513 | 0.239414 | 2 | 0.094248 | 1 | 0 | 0 | 30 | 10 | 400 | 0 | Thermal oil | simulation | our | N/A
PA/Cu | 1.566222 | 0.4698665 | 0.3 | 174 | 61.4 | 5.112 | 1348 | 2.06 | 2.62433 | 0.02869 | 0.002513 | 0.239414 | 2 | 0.094248 | 1 | 0 | 0 | 30 | 10 | 400 | 0 | Thermal oil | simulation | our | N/A
PA/Cu | 1.536364 | 0.5377274 | 0.35 | 174 | 61.4 | 5.112 | 1348 | 2.06 | 2.62433 | 0.02869 | 0.002513 | 0.239414 | 2 | 0.094248 | 1 | 0 | 0 | 30 | 10 | 400 | 0 | Thermal oil | simulation | our | N/A
PA/Cu | 1.497475 | 0.5989898 | 0.4 | 174 | 61.4 | 5.112 | 1348 | 2.06 | 2.62433 | 0.02869 | 0.002513 | 0.239414 | 2 | 0.094248 | 1 | 0 | 0 | 30 | 10 | 400 | 0 | Thermal oil | simulation | our | N/A
PA/Cu | 1.443901 | 0.6497553 | 0.45 | 174 | 61.4 | 5.112 | 1348 | 2.06 | 2.62433 | 0.02869 | 0.002513 | 0.239414 | 2 | 0.094248 | 1 | 0 | 0 | 30 | 10 | 400 | 0 | Thermal oil | simulation | our | N/A
PA/Cu | 1.371134 | 0.6855668 | 0.5 | 174 | 61.4 | 5.112 | 1348 | 2.06 | 2.62433 | 0.02869 | 0.002513 | 0.239414 | 2 | 0.094248 | 1 | 0 | 0 | 30 | 10 | 400 | 0 | Thermal oil | simulation | our | N/A
PA/Cu | 1.287327 | 0.7080298 | 0.55 | 174 | 61.4 | 5.112 | 1348 | 2.06 | 2.62433 | 0.02869 | 0.002513 | 0.239414 | 2 | 0.094248 | 1 | 0 | 0 | 30 | 10 | 400 | 0 | Thermal oil | simulation | our | N/A
PA/Cu | 1.203205 | 0.7219232 | 0.6 | 174 | 61.4 | 5.112 | 1348 | 2.06 | 2.62433 | 0.02869 | 0.002513 | 0.239414 | 2 | 0.094248 | 1 | 0 | 0 | 30 | 10 | 400 | 0 | Thermal oil | simulation | our | N/A
PA/Cu | 1.123817 | 0.7304812 | 0.65 | 174 | 61.4 | 5.112 | 1348 | 2.06 | 2.62433 | 0.02869 | 0.002513 | 0.239414 | 2 | 0.094248 | 1 | 0 | 0 | 30 | 10 | 400 | 0 | Thermal oil | simulation | our | N/A
PA/Cu | 1.051039 | 0.7357273 | 0.7 | 174 | 61.4 | 5.112 | 1348 | 2.06 | 2.62433 | 0.02869 | 0.002513 | 0.239414 | 2 | 0.094248 | 1 | 0 | 0 | 30 | 10 | 400 | 0 | Thermal oil | simulation | our | N/A
Ba(OH)2·8H2O | 1.781286 | 0.0890643 | 0.05 | 244.4 | 80 | 0.6 | 1937 | 2.9 | 3.77101 | 0.02869 | 0.002513 | 0.239414 | 2 | 0.094248 | 1 | 0 | 0 | 30 | 10 | 400 | 0 | Thermal oil | simulation | our | N/A
Ba(OH)2·8H2O | 1.718634 | 0.1718634 | 0.1 | 244.4 | 80 | 0.6 | 1937 | 2.9 | 3.77101 | 0.02869 | 0.002513 | 0.239414 | 2 | 0.094248 | 1 | 0 | 0 | 30 | 10 | 400 | 0 | Thermal oil | simulation | our | N/A
Ba(OH)2·8H2O | 1.665656 | 0.2498485 | 0.15 | 244.4 | 80 | 0.6 | 1937 | 2.9 | 3.77101 | 0.02869 | 0.002513 | 0.239414 | 2 | 0.094248 | 1 | 0 | 0 | 30 | 10 | 400 | 0 | Thermal oil | simulation | our | N/A
Ba(OH)2·8H2O | 1.628789 | 0.3257578 | 0.2 | 244.4 | 80 | 0.6 | 1937 | 2.9 | 3.77101 | 0.02869 | 0.002513 | 0.239414 | 2 | 0.094248 | 1 | 0 | 0 | 30 | 10 | 400 | 0 | Thermal oil | simulation | our | N/A
Ba(OH)2·8H2O | 1.602158 | 0.4005394 | 0.25 | 244.4 | 80 | 0.6 | 1937 | 2.9 | 3.77101 | 0.02869 | 0.002513 | 0.239414 | 2 | 0.094248 | 1 | 0 | 0 | 30 | 10 | 400 | 0 | Thermal oil | simulation | our | N/A
Ba(OH)2·8H2O | 1.582077 | 0.4746232 | 0.3 | 244.4 | 80 | 0.6 | 1937 | 2.9 | 3.77101 | 0.02869 | 0.002513 | 0.239414 | 2 | 0.094248 | 1 | 0 | 0 | 30 | 10 | 400 | 0 | Thermal oil | simulation | our | N/A
Ba(OH)2·8H2O | 1.566195 | 0.5481683 | 0.35 | 244.4 | 80 | 0.6 | 1937 | 2.9 | 3.77101 | 0.02869 | 0.002513 | 0.239414 | 2 | 0.094248 | 1 | 0 | 0 | 30 | 10 | 400 | 0 | Thermal oil | simulation | our | N/A
Ba(OH)2·8H2O | 1.552893 | 0.6211574 | 0.4 | 244.4 | 80 | 0.6 | 1937 | 2.9 | 3.77101 | 0.02869 | 0.002513 | 0.239414 | 2 | 0.094248 | 1 | 0 | 0 | 30 | 10 | 400 | 0 | Thermal oil | simulation | our | N/A
Ba(OH)2·8H2O | 1.541505 | 0.6936772 | 0.45 | 244.4 | 80 | 0.6 | 1937 | 2.9 | 3.77101 | 0.02869 | 0.002513 | 0.239414 | 2 | 0.094248 | 1 | 0 | 0 | 30 | 10 | 400 | 0 | Thermal oil | simulation | our | N/A
Ba(OH)2·8H2O | 1.5331 | 0.7665499 | 0.5 | 244.4 | 80 | 0.6 | 1937 | 2.9 | 3.77101 | 0.02869 | 0.002513 | 0.239414 | 2 | 0.094248 | 1 | 0 | 0 | 30 | 10 | 400 | 0 | Thermal oil | simulation | our | N/A
Ba(OH)2·8H2O | 1.524906 | 0.8386984 | 0.55 | 244.4 | 80 | 0.6 | 1937 | 2.9 | 3.77101 | 0.02869 | 0.002513 | 0.239414 | 2 | 0.094248 | 1 | 0 | 0 | 30 | 10 | 400 | 0 | Thermal oil | simulation | our | N/A
Ba(OH)2·8H2O | 1.515836 | 0.9095018 | 0.6 | 244.4 | 80 | 0.6 | 1937 | 2.9 | 3.77101 | 0.02869 | 0.002513 | 0.239414 | 2 | 0.094248 | 1 | 0 | 0 | 30 | 10 | 400 | 0 | Thermal oil | simulation | our | N/A
Ba(OH)2·8H2O | 1.50483 | 0.9781394 | 0.65 | 244.4 | 80 | 0.6 | 1937 | 2.9 | 3.77101 | 0.02869 | 0.002513 | 0.239414 | 2 | 0.094248 | 1 | 0 | 0 | 30 | 10 | 400 | 0 | Thermal oil | simulation | our | N/A
Ba(OH)2·8H2O | 1.491069 | 1.043749 | 0.7 | 244.4 | 80 | 0.6 | 1937 | 2.9 | 3.77101 | 0.02869 | 0.002513 | 0.239414 | 2 | 0.094248 | 1 | 0 | 0 | 30 | 10 | 400 | 0 | Thermal oil | simulation | our | N/A
Ba(OH)2·8H2O | 1.474427 | 1.10582 | 0.75 | 244.4 | 80 | 0.6 | 1937 | 2.9 | 3.77101 | 0.02869 | 0.002513 | 0.239414 | 2 | 0.094248 | 1 | 0 | 0 | 30 | 10 | 400 | 0 | Thermal oil | simulation | our | N/A
Ba(OH)2·8H2O | 1.454693 | 1.163754 | 0.8 | 244.4 | 80 | 0.6 | 1937 | 2.9 | 3.77101 | 0.02869 | 0.002513 | 0.239414 | 2 | 0.094248 | 1 | 0 | 0 | 30 | 10 | 400 | 0 | Thermal oil | simulation | our | N/A
Ba(OH)2·8H2O | 1.431669 | 1.216919 | 0.85 | 244.4 | 80 | 0.6 | 1937 | 2.9 | 3.77101 | 0.02869 | 0.002513 | 0.239414 | 2 | 0.094248 | 1 | 0 | 0 | 30 | 10 | 400 | 0 | Thermal oil | simulation | our | N/A
Ba(OH)2·8H2O | 1.405341 | 1.264807 | 0.9 | 244.4 | 80 | 0.6 | 1937 | 2.9 | 3.77101 | 0.02869 | 0.002513 | 0.239414 | 2 | 0.094248 | 1 | 0 | 0 | 30 | 10 | 400 | 0 | Thermal oil | simulation | our | N/A
Ba(OH)2·8H2O | 1.375908 | 1.307112 | 0.95 | 244.4 | 80 | 0.6 | 1937 | 2.9 | 3.77101 | 0.02869 | 0.002513 | 0.239414 | 2 | 0.094248 | 1 | 0 | 0 | 30 | 10 | 400 | 0 | Thermal oil | simulation | our | N/A
Ba(OH)2·8H2O | 1.343748 | 1.343748 | 1 | 244.4 | 80 | 0.6 | 1937 | 2.9 | 3.77101 | 0.02869 | 0.002513 | 0.239414 | 2 | 0.094248 | 1 | 0 | 0 | 30 | 10 | 400 | 0 | Thermal oil | simulation | our | N/A
Ba(OH)2·8H2O | 1.309377 | 1.374846 | 1.05 | 244.4 | 80 | 0.6 | 1937 | 2.9 | 3.77101 | 0.02869 | 0.002513 | 0.239414 | 2 | 0.094248 | 1 | 0 | 0 | 30 | 10 | 400 | 0 | Thermal oil | simulation | our | N/A
Ba(OH)2·8H2O | 1.27338 | 1.400717 | 1.1 | 244.4 | 80 | 0.6 | 1937 | 2.9 | 3.77101 | 0.02869 | 0.002513 | 0.239414 | 2 | 0.094248 | 1 | 0 | 0 | 30 | 10 | 400 | 0 | Thermal oil | simulation | our | N/A
Xylitol | 1.56718 | 0.078359 | 0.05 | 237.6 | 90 | 0.52 | 1345 | 1.27 | 2.61849 | 0.02869 | 0.002513 | 0.239414 | 2 | 0.094248 | 1 | 0 | 0 | 30 | 10 | 400 | 0 | Thermal oil | simulation | our | N/A
Xylitol | 1.53879 | 0.153879 | 0.1 | 237.6 | 90 | 0.52 | 1345 | 1.27 | 2.61849 | 0.02869 | 0.002513 | 0.239414 | 2 | 0.094248 | 1 | 0 | 0 | 30 | 10 | 400 | 0 | Thermal oil | simulation | our | N/A
Xylitol | 1.512183 | 0.2268275 | 0.15 | 237.6 | 90 | 0.52 | 1345 | 1.27 | 2.61849 | 0.02869 | 0.002513 | 0.239414 | 2 | 0.094248 | 1 | 0 | 0 | 30 | 10 | 400 | 0 | Thermal oil | simulation | our | N/A
Xylitol | 1.490558 | 0.2981116 | 0.2 | 237.6 | 90 | 0.52 | 1345 | 1.27 | 2.61849 | 0.02869 | 0.002513 | 0.239414 | 2 | 0.094248 | 1 | 0 | 0 | 30 | 10 | 400 | 0 | Thermal oil | simulation | our | N/A
Xylitol | 1.471576 | 0.3678941 | 0.25 | 237.6 | 90 | 0.52 | 1345 | 1.27 | 2.61849 | 0.02869 | 0.002513 | 0.239414 | 2 | 0.094248 | 1 | 0 | 0 | 30 | 10 | 400 | 0 | Thermal oil | simulation | our | N/A
Xylitol | 1.453518 | 0.4360555 | 0.3 | 237.6 | 90 | 0.52 | 1345 | 1.27 | 2.61849 | 0.02869 | 0.002513 | 0.239414 | 2 | 0.094248 | 1 | 0 | 0 | 30 | 10 | 400 | 0 | Thermal oil | simulation | our | N/A
Xylitol | 1.434894 | 0.5022129 | 0.35 | 237.6 | 90 | 0.52 | 1345 | 1.27 | 2.61849 | 0.02869 | 0.002513 | 0.239414 | 2 | 0.094248 | 1 | 0 | 0 | 30 | 10 | 400 | 0 | Thermal oil | simulation | our | N/A
Xylitol | 1.415265 | 0.5661062 | 0.4 | 237.6 | 90 | 0.52 | 1345 | 1.27 | 2.61849 | 0.02869 | 0.002513 | 0.239414 | 2 | 0.094248 | 1 | 0 | 0 | 30 | 10 | 400 | 0 | Thermal oil | simulation | our | N/A
Xylitol | 1.392482 | 0.6266171 | 0.45 | 237.6 | 90 | 0.52 | 1345 | 1.27 | 2.61849 | 0.02869 | 0.002513 | 0.239414 | 2 | 0.094248 | 1 | 0 | 0 | 30 | 10 | 400 | 0 | Thermal oil | simulation | our | N/A
Xylitol | 1.361684 | 0.6808421 | 0.5 | 237.6 | 90 | 0.52 | 1345 | 1.27 | 2.61849 | 0.02869 | 0.002513 | 0.239414 | 2 | 0.094248 | 1 | 0 | 0 | 30 | 10 | 400 | 0 | Thermal oil | simulation | our | N/A
Xylitol | 1.322594 | 0.7274265 | 0.55 | 237.6 | 90 | 0.52 | 1345 | 1.27 | 2.61849 | 0.02869 | 0.002513 | 0.239414 | 2 | 0.094248 | 1 | 0 | 0 | 30 | 10 | 400 | 0 | Thermal oil | simulation | our | N/A
Xylitol | 1.274973 | 0.7649837 | 0.6 | 237.6 | 90 | 0.52 | 1345 | 1.27 | 2.61849 | 0.02869 | 0.002513 | 0.239414 | 2 | 0.094248 | 1 | 0 | 0 | 30 | 10 | 400 | 0 | Thermal oil | simulation | our | N/A
Xylitol | 1.219827 | 0.7928874 | 0.65 | 237.6 | 90 | 0.52 | 1345 | 1.27 | 2.61849 | 0.02869 | 0.002513 | 0.239414 | 2 | 0.094248 | 1 | 0 | 0 | 30 | 10 | 400 | 0 | Thermal oil | simulation | our | N/A
Xylitol | 1.159599 | 0.811719 | 0.7 | 237.6 | 90 | 0.52 | 1345 | 1.27 | 2.61849 | 0.02869 | 0.002513 | 0.239414 | 2 | 0.094248 | 1 | 0 | 0 | 30 | 10 | 400 | 0 | Thermal oil | simulation | our | N/A
Xylitol | 1.097382 | 0.8230364 | 0.75 | 237.6 | 90 | 0.52 | 1345 | 1.27 | 2.61849 | 0.02869 | 0.002513 | 0.239414 | 2 | 0.094248 | 1 | 0 | 0 | 30 | 10 | 400 | 0 | Thermal oil | simulation | our | N/A
Xylitol | 1.036194 | 0.8289553 | 0.8 | 237.6 | 90 | 0.52 | 1345 | 1.27 | 2.61849 | 0.02869 | 0.002513 | 0.239414 | 2 | 0.094248 | 1 | 0 | 0 | 30 | 10 | 400 | 0 | Thermal oil | simulation | our | N/A
MgCl2·6H2O | 1.647006 | 0.08235032 | 0.05 | 169 | 116 | 0.7 | 1450 | 1.83 | 2.82291 | 0.02869 | 0.002513 | 0.239414 | 2 | 0.094248 | 1 | 0 | 0 | 30 | 10 | 400 | 0 | Thermal oil | simulation | our | N/A
MgCl2·6H2O | 1.591509 | 0.1591509 | 0.1 | 169 | 116 | 0.7 | 1450 | 1.83 | 2.82291 | 0.02869 | 0.002513 | 0.239414 | 2 | 0.094248 | 1 | 0 | 0 | 30 | 10 | 400 | 0 | Thermal oil | simulation | our | N/A
MgCl2·6H2O | 1.535228 | 0.3070457 | 0.2 | 169 | 116 | 0.7 | 1450 | 1.83 | 2.82291 | 0.02869 | 0.002513 | 0.239414 | 2 | 0.094248 | 1 | 0 | 0 | 30 | 10 | 400 | 0 | Thermal oil | simulation | our | N/A
MgCl2·6H2O | 1.507153 | 0.452146 | 0.3 | 169 | 116 | 0.7 | 1450 | 1.83 | 2.82291 | 0.02869 | 0.002513 | 0.239414 | 2 | 0.094248 | 1 | 0 | 0 | 30 | 10 | 400 | 0 | Thermal oil | simulation | our | N/A
MgCl2·6H2O | 1.44942 | 0.5797679 | 0.4 | 169 | 116 | 0.7 | 1450 | 1.83 | 2.82291 | 0.02869 | 0.002513 | 0.239414 | 2 | 0.094248 | 1 | 0 | 0 | 30 | 10 | 400 | 0 | Thermal oil | simulation | our | N/A
MgCl2·6H2O | 1.344258 | 0.6721288 | 0.5 | 169 | 116 | 0.7 | 1450 | 1.83 | 2.82291 | 0.02869 | 0.002513 | 0.239414 | 2 | 0.094248 | 1 | 0 | 0 | 30 | 10 | 400 | 0 | Thermal oil | simulation | our | N/A
MgCl2·6H2O | 1.20356 | 0.722136 | 0.6 | 169 | 116 | 0.7 | 1450 | 1.83 | 2.82291 | 0.02869 | 0.002513 | 0.239414 | 2 | 0.094248 | 1 | 0 | 0 | 30 | 10 | 400 | 0 | Thermal oil | simulation | our | N/A
Erythritol | 1.663017 | 0.08315086 | 0.05 | 333.7 | 118.8 | 0.8 | 1346 | 1.98 | 2.62044 | 0.02869 | 0.002513 | 0.239414 | 2 | 0.094248 | 1 | 0 | 0 | 30 | 10 | 400 | 0 | Thermal oil | simulation | our | N/A
Erythritol | 1.615641 | 0.1615641 | 0.1 | 333.7 | 118.8 | 0.8 | 1346 | 1.98 | 2.62044 | 0.02869 | 0.002513 | 0.239414 | 2 | 0.094248 | 1 | 0 | 0 | 30 | 10 | 400 | 0 | Thermal oil | simulation | our | N/A
Erythritol | 1.566502 | 0.3133004 | 0.2 | 333.7 | 118.8 | 0.8 | 1346 | 1.98 | 2.62044 | 0.02869 | 0.002513 | 0.239414 | 2 | 0.094248 | 1 | 0 | 0 | 30 | 10 | 400 | 0 | Thermal oil | simulation | our | N/A
Erythritol | 1.534194 | 0.4602582 | 0.3 | 333.7 | 118.8 | 0.8 | 1346 | 1.98 | 2.62044 | 0.02869 | 0.002513 | 0.239414 | 2 | 0.094248 | 1 | 0 | 0 | 30 | 10 | 400 | 0 | Thermal oil | simulation | our | N/A
Erythritol | 1.507219 | 0.6028875 | 0.4 | 333.7 | 118.8 | 0.8 | 1346 | 1.98 | 2.62044 | 0.02869 | 0.002513 | 0.239414 | 2 | 0.094248 | 1 | 0 | 0 | 30 | 10 | 400 | 0 | Thermal oil | simulation | our | N/A
Erythritol | 1.480305 | 0.7401524 | 0.5 | 333.7 | 118.8 | 0.8 | 1346 | 1.98 | 2.62044 | 0.02869 | 0.002513 | 0.239414 | 2 | 0.094248 | 1 | 0 | 0 | 30 | 10 | 400 | 0 | Thermal oil | simulation | our | N/A
Erythritol | 1.447645 | 0.8685873 | 0.6 | 333.7 | 118.8 | 0.8 | 1346 | 1.98 | 2.62044 | 0.02869 | 0.002513 | 0.239414 | 2 | 0.094248 | 1 | 0 | 0 | 30 | 10 | 400 | 0 | Thermal oil | simulation | our | N/A
Erythritol | 1.402376 | 0.981663 | 0.7 | 333.7 | 118.8 | 0.8 | 1346 | 1.98 | 2.62044 | 0.02869 | 0.002513 | 0.239414 | 2 | 0.094248 | 1 | 0 | 0 | 30 | 10 | 400 | 0 | Thermal oil | simulation | our | N/A
Erythritol | 1.341395 | 1.073116 | 0.8 | 333.7 | 118.8 | 0.8 | 1346 | 1.98 | 2.62044 | 0.02869 | 0.002513 | 0.239414 | 2 | 0.094248 | 1 | 0 | 0 | 30 | 10 | 400 | 0 | Thermal oil | simulation | our | N/A
Erythritol | 1.263352 | 1.137017 | 0.9 | 333.7 | 118.8 | 0.8 | 1346 | 1.98 | 2.62044 | 0.02869 | 0.002513 | 0.239414 | 2 | 0.094248 | 1 | 0 | 0 | 30 | 10 | 400 | 0 | Thermal oil | simulation | our | N/A
Erythritol | 1.17259 | 1.17259 | 1 | 333.7 | 118.8 | 0.8 | 1346 | 1.98 | 2.62044 | 0.02869 | 0.002513 | 0.239414 | 2 | 0.094248 | 1 | 0 | 0 | 30 | 10 | 400 | 0 | Thermal oil | simulation | our | N/A
Erythritol | 1.079412 | 1.187354 | 1.1 | 333.7 | 118.8 | 0.8 | 1346 | 1.98 | 2.62044 | 0.02869 | 0.002513 | 0.239414 | 2 | 0.094248 | 1 | 0 | 0 | 30 | 10 | 400 | 0 | Thermal oil | simulation | our | N/A
RT60 | 0.05611765 | 0.002818322 | 0.05022167 | 186.7 | 60 | 0.2 | 897 | 2.17 | 36 | 0.025826 | 0.054116 | 5.4358 | 2 | 0.565487 | 1 | 0 | 0 | 10 | 10 | 100 | 0 | Thermal oil | experiment | our | N/A
RT60 | 0.05596531 | 0.01121433 | 0.20038 | 186.7 | 60 | 0.2 | 897 | 2.17 | 36 | 0.025826 | 0.054116 | 5.4358 | 2 | 0.565487 | 1 | 0 | 0 | 10 | 10 | 100 | 0 | Thermal oil | experiment | our | N/A
RT60 | 0.05546334 | 0.01667099 | 0.3005767 | 186.7 | 60 | 0.2 | 897 | 2.17 | 36 | 0.025826 | 0.054116 | 5.4358 | 2 | 0.565487 | 1 | 0 | 0 | 10 | 10 | 100 | 0 | Thermal oil | experiment | our | N/A
RT60 | 0.05481377 | 0.02196774 | 0.4007706 | 186.7 | 60 | 0.2 | 897 | 2.17 | 36 | 0.025826 | 0.054116 | 5.4358 | 2 | 0.565487 | 1 | 0 | 0 | 10 | 10 | 100 | 0 | Thermal oil | experiment | our | N/A
RT60 | 0.05384945 | 0.02697708 | 0.5009722 | 186.7 | 60 | 0.2 | 897 | 2.17 | 36 | 0.025826 | 0.054116 | 5.4358 | 2 | 0.565487 | 1 | 0 | 0 | 10 | 10 | 100 | 0 | Thermal oil | experiment | our | N/A
RT60 | 0.05321938 | 0.03199335 | 0.6011597 | 186.7 | 60 | 0.2 | 897 | 2.17 | 36 | 0.025826 | 0.054116 | 5.4358 | 2 | 0.565487 | 1 | 0 | 0 | 10 | 10 | 100 | 0 | Thermal oil | experiment | our | N/A
RT60 | 0.05263991 | 0.03691911 | 0.7013519 | 186.7 | 60 | 0.2 | 897 | 2.17 | 36 | 0.025826 | 0.054116 | 5.4358 | 2 | 0.565487 | 1 | 0 | 0 | 10 | 10 | 100 | 0 | Thermal oil | experiment | our | N/A
RT60 | 0.05212211 | 0.04177863 | 0.8015531 | 186.7 | 60 | 0.2 | 897 | 2.17 | 36 | 0.025826 | 0.054116 | 5.4358 | 2 | 0.565487 | 1 | 0 | 0 | 10 | 10 | 100 | 0 | Thermal oil | experiment | our | N/A
RT60 | 0.05172549 | 0.04664337 | 0.9017483 | 186.7 | 60 | 0.2 | 897 | 2.17 | 36 | 0.025826 | 0.054116 | 5.4358 | 2 | 0.565487 | 1 | 0 | 0 | 10 | 10 | 100 | 0 | Thermal oil | experiment | our | N/A
RT60 | 0.05108097 | 0.05118003 | 1.001939 | 186.7 | 60 | 0.2 | 897 | 2.17 | 36 | 0.025826 | 0.054116 | 5.4358 | 2 | 0.565487 | 1 | 0 | 0 | 10 | 10 | 100 | 0 | Thermal oil | experiment | our | N/A
RT60 | 0.05057243 | 0.05573734 | 1.102129 | 186.7 | 60 | 0.2 | 897 | 2.17 | 36 | 0.025826 | 0.054116 | 5.4358 | 2 | 0.565487 | 1 | 0 | 0 | 10 | 10 | 100 | 0 | Thermal oil | experiment | our | N/A
RT60 | 0.05021019 | 0.06036865 | 1.202319 | 186.7 | 60 | 0.2 | 897 | 2.17 | 36 | 0.025826 | 0.054116 | 5.4358 | 2 | 0.565487 | 1 | 0 | 0 | 10 | 10 | 100 | 0 | Thermal oil | experiment | our | N/A
RT60 | 0.05003029 | 0.0651654 | 1.302519 | 186.7 | 60 | 0.2 | 897 | 2.17 | 36 | 0.025826 | 0.054116 | 5.4358 | 2 | 0.565487 | 1 | 0 | 0 | 10 | 10 | 100 | 0 | Thermal oil | experiment | our | N/A
RT60 | 0.04947166 | 0.06939447 | 1.402711 | 186.7 | 60 | 0.2 | 897 | 2.17 | 36 | 0.025826 | 0.054116 | 5.4358 | 2 | 0.565487 | 1 | 0 | 0 | 10 | 10 | 100 | 0 | Thermal oil | experiment | our | N/A
RT60 | 0.04897518 | 0.07360507 | 1.502906 | 186.7 | 60 | 0.2 | 897 | 2.17 | 36 | 0.025826 | 0.054116 | 5.4358 | 2 | 0.565487 | 1 | 0 | 0 | 10 | 10 | 100 | 0 | Thermal oil | experiment | our | N/A
RT60 | 0.04856232 | 0.07784994 | 1.603094 | 186.7 | 60 | 0.2 | 897 | 2.17 | 36 | 0.025826 | 0.054116 | 5.4358 | 2 | 0.565487 | 1 | 0 | 0 | 10 | 10 | 100 | 0 | Thermal oil | experiment | our | N/A
RT60 | 0.04775572 | 0.08134116 | 1.703276 | 186.7 | 60 | 0.2 | 897 | 2.17 | 36 | 0.025826 | 0.054116 | 5.4358 | 2 | 0.565487 | 1 | 0 | 0 | 10 | 10 | 100 | 0 | Thermal oil | experiment | our | N/A
RT60 | 0.04708765 | 0.08492099 | 1.803466 | 186.7 | 60 | 0.2 | 897 | 2.17 | 36 | 0.025826 | 0.054116 | 5.4358 | 2 | 0.565487 | 1 | 0 | 0 | 10 | 10 | 100 | 0 | Thermal oil | experiment | our | N/A
RT60 | 0.04687757 | 0.08923881 | 1.903657 | 186.7 | 60 | 0.2 | 897 | 2.17 | 36 | 0.025826 | 0.054116 | 5.4358 | 2 | 0.565487 | 1 | 0 | 0 | 10 | 10 | 100 | 0 | Thermal oil | experiment | our | N/A
RT60 | 0.04636771 | 0.09291381 | 2.003847 | 186.7 | 60 | 0.2 | 897 | 2.17 | 36 | 0.025826 | 0.054116 | 5.4358 | 2 | 0.565487 | 1 | 0 | 0 | 10 | 10 | 100 | 0 | Thermal oil | experiment | our | N/A
RT60 | 0.04606477 | 0.09692211 | 2.10404 | 186.7 | 60 | 0.2 | 897 | 2.17 | 36 | 0.025826 | 0.054116 | 5.4358 | 2 | 0.565487 | 1 | 0 | 0 | 10 | 10 | 100 | 0 | Thermal oil | experiment | our | N/A
RT60 | 0.04566983 | 0.1006665 | 2.204222 | 186.7 | 60 | 0.2 | 897 | 2.17 | 36 | 0.025826 | 0.054116 | 5.4358 | 2 | 0.565487 | 1 | 0 | 0 | 10 | 10 | 100 | 0 | Thermal oil | experiment | our | N/A
RT60 | 0.04515228 | 0.1040493 | 2.304409 | 186.7 | 60 | 0.2 | 897 | 2.17 | 36 | 0.025826 | 0.054116 | 5.4358 | 2 | 0.565487 | 1 | 0 | 0 | 10 | 10 | 100 | 0 | Thermal oil | experiment | our | N/A
RT60 | 0.0448943 | 0.1079525 | 2.404593 | 186.7 | 60 | 0.2 | 897 | 2.17 | 36 | 0.025826 | 0.054116 | 5.4358 | 2 | 0.565487 | 1 | 0 | 0 | 10 | 10 | 100 | 0 | Thermal oil | experiment | our | N/A
RT60 | 0.04478537 | 0.1121778 | 2.504786 | 186.7 | 60 | 0.2 | 897 | 2.17 | 36 | 0.025826 | 0.054116 | 5.4358 | 2 | 0.565487 | 1 | 0 | 0 | 10 | 10 | 100 | 0 | Thermal oil | experiment | our | N/A
RT60 | 0.04453014 | 0.1159998 | 2.604973 | 186.7 | 60 | 0.2 | 897 | 2.17 | 36 | 0.025826 | 0.054116 | 5.4358 | 2 | 0.565487 | 1 | 0 | 0 | 10 | 10 | 100 | 0 | Thermal oil | experiment | our | N/A
RT60 | 0.04421322 | 0.1196041 | 2.705167 | 186.7 | 60 | 0.2 | 897 | 2.17 | 36 | 0.025826 | 0.054116 | 5.4358 | 2 | 0.565487 | 1 | 0 | 0 | 10 | 10 | 100 | 0 | Thermal oil | experiment | our | N/A
RT60 | 0.04379857 | 0.1228704 | 2.805353 | 186.7 | 60 | 0.2 | 897 | 2.17 | 36 | 0.025826 | 0.054116 | 5.4358 | 2 | 0.565487 | 1 | 0 | 0 | 10 | 10 | 100 | 0 | Thermal oil | experiment | our | N/A
RT60 | 0.04347806 | 0.1263272 | 2.905539 | 186.7 | 60 | 0.2 | 897 | 2.17 | 36 | 0.025826 | 0.054116 | 5.4358 | 2 | 0.565487 | 1 | 0 | 0 | 10 | 10 | 100 | 0 | Thermal oil | experiment | our | N/A
RT60 | 0.04313439 | 0.12965 | 3.005722 | 186.7 | 60 | 0.2 | 897 | 2.17 | 36 | 0.025826 | 0.054116 | 5.4358 | 2 | 0.565487 | 1 | 0 | 0 | 10 | 10 | 100 | 0 | Thermal oil | experiment | our | N/A
RT60 | 0.04291332 | 0.1332848 | 3.105908 | 186.7 | 60 | 0.2 | 897 | 2.17 | 36 | 0.025826 | 0.054116 | 5.4358 | 2 | 0.565487 | 1 | 0 | 0 | 10 | 10 | 100 | 0 | Thermal oil | experiment | our | N/A
RT60 | 0.04256148 | 0.1364564 | 3.2061 | 186.7 | 60 | 0.2 | 897 | 2.17 | 36 | 0.025826 | 0.054116 | 5.4358 | 2 | 0.565487 | 1 | 0 | 0 | 10 | 10 | 100 | 0 | Thermal oil | experiment | our | N/A
RT60 | 0.04237119 | 0.140091 | 3.306281 | 186.7 | 60 | 0.2 | 897 | 2.17 | 36 | 0.025826 | 0.054116 | 5.4358 | 2 | 0.565487 | 1 | 0 | 0 | 10 | 10 | 100 | 0 | Thermal oil | experiment | our | N/A
RT60 | 0.04209233 | 0.1433862 | 3.406469 | 186.7 | 60 | 0.2 | 897 | 2.17 | 36 | 0.025826 | 0.054116 | 5.4358 | 2 | 0.565487 | 1 | 0 | 0 | 10 | 10 | 100 | 0 | Thermal oil | experiment | our | N/A
RT60 | 0.04187176 | 0.14683 | 3.506658 | 186.7 | 60 | 0.2 | 897 | 2.17 | 36 | 0.025826 | 0.054116 | 5.4358 | 2 | 0.565487 | 1 | 0 | 0 | 10 | 10 | 100 | 0 | Thermal oil | experiment | our | N/A
RT60 | 0.04161011 | 0.1500811 | 3.606842 | 186.7 | 60 | 0.2 | 897 | 2.17 | 36 | 0.025826 | 0.054116 | 5.4358 | 2 | 0.565487 | 1 | 0 | 0 | 10 | 10 | 100 | 0 | Thermal oil | experiment | our | N/A
RT60 | 0.04140922 | 0.1535052 | 3.707031 | 186.7 | 60 | 0.2 | 897 | 2.17 | 36 | 0.025826 | 0.054116 | 5.4358 | 2 | 0.565487 | 1 | 0 | 0 | 10 | 10 | 100 | 0 | Thermal oil | experiment | our | N/A
RT60 | 0.04116354 | 0.1567184 | 3.807214 | 186.7 | 60 | 0.2 | 897 | 2.17 | 36 | 0.025826 | 0.054116 | 5.4358 | 2 | 0.565487 | 1 | 0 | 0 | 10 | 10 | 100 | 0 | Thermal oil | experiment | our | N/A
RT60 | 0.04097616 | 0.1601106 | 3.907408 | 186.7 | 60 | 0.2 | 897 | 2.17 | 36 | 0.025826 | 0.054116 | 5.4358 | 2 | 0.565487 | 1 | 0 | 0 | 10 | 10 | 100 | 0 | Thermal oil | experiment | our | N/A
RT60 | 0.04071817 | 0.1631819 | 4.007594 | 186.7 | 60 | 0.2 | 897 | 2.17 | 36 | 0.025826 | 0.054116 | 5.4358 | 2 | 0.565487 | 1 | 0 | 0 | 10 | 10 | 100 | 0 | Thermal oil | experiment | our | N/A
RT60 | 0.04053645 | 0.1665152 | 4.107789 | 186.7 | 60 | 0.2 | 897 | 2.17 | 36 | 0.025826 | 0.054116 | 5.4358 | 2 | 0.565487 | 1 | 0 | 0 | 10 | 10 | 100 | 0 | Thermal oil | experiment | our | N/A
RT60 | 0.04034755 | 0.1697816 | 4.207978 | 186.7 | 60 | 0.2 | 897 | 2.17 | 36 | 0.025826 | 0.054116 | 5.4358 | 2 | 0.565487 | 1 | 0 | 0 | 10 | 10 | 100 | 0 | Thermal oil | experiment | our | N/A
RT60 | 0.04014405 | 0.1729471 | 4.308161 | 186.7 | 60 | 0.2 | 897 | 2.17 | 36 | 0.025826 | 0.054116 | 5.4358 | 2 | 0.565487 | 1 | 0 | 0 | 10 | 10 | 100 | 0 | Thermal oil | experiment | our | N/A
RT60 | 0.03998623 | 0.1762732 | 4.408347 | 186.7 | 60 | 0.2 | 897 | 2.17 | 36 | 0.025826 | 0.054116 | 5.4358 | 2 | 0.565487 | 1 | 0 | 0 | 10 | 10 | 100 | 0 | Thermal oil | experiment | our | N/A
RT60 | 0.0397621 | 0.1792689 | 4.508536 | 186.7 | 60 | 0.2 | 897 | 2.17 | 36 | 0.025826 | 0.054116 | 5.4358 | 2 | 0.565487 | 1 | 0 | 0 | 10 | 10 | 100 | 0 | Thermal oil | experiment | our | N/A
RT60 | 0.03966164 | 0.1827896 | 4.608725 | 186.7 | 60 | 0.2 | 897 | 2.17 | 36 | 0.025826 | 0.054116 | 5.4358 | 2 | 0.565487 | 1 | 0 | 0 | 10 | 10 | 100 | 0 | Thermal oil | experiment | our | N/A
RT60 | 0.03945166 | 0.1857746 | 4.708917 | 186.7 | 60 | 0.2 | 897 | 2.17 | 36 | 0.025826 | 0.054116 | 5.4358 | 2 | 0.565487 | 1 | 0 | 0 | 10 | 10 | 100 | 0 | Thermal oil | experiment | our | N/A
RT60 | 0.03933317 | 0.1891574 | 4.809106 | 186.7 | 60 | 0.2 | 897 | 2.17 | 36 | 0.025826 | 0.054116 | 5.4358 | 2 | 0.565487 | 1 | 0 | 0 | 10 | 10 | 100 | 0 | Thermal oil | experiment | our | N/A
RT60 | 0.03914329 | 0.1921656 | 4.909286 | 186.7 | 60 | 0.2 | 897 | 2.17 | 36 | 0.025826 | 0.054116 | 5.4358 | 2 | 0.565487 | 1 | 0 | 0 | 10 | 10 | 100 | 0 | Thermal oil | experiment | our | N/A
RT60 | 0.03902457 | 0.1954924 | 5.009469 | 186.7 | 60 | 0.2 | 897 | 2.17 | 36 | 0.025826 | 0.054116 | 5.4358 | 2 | 0.565487 | 1 | 0 | 0 | 10 | 10 | 100 | 0 | Thermal oil | experiment | our | N/A
RT60 | 0.07158771 | 0.003595533 | 0.05022556 | 186.7 | 60 | 0.2 | 897 | 2.17 | 36 | 0.025826 | 0.054116 | 5.4358 | 2 | 0.565487 | 1 | 0 | 0 | 10 | 10 | 150 | 0 | Thermal oil | experiment | our | N/A
RT60 | 0.07076434 | 0.007108317 | 0.1004506 | 186.7 | 60 | 0.2 | 897 | 2.17 | 36 | 0.025826 | 0.054116 | 5.4358 | 2 | 0.565487 | 1 | 0 | 0 | 10 | 10 | 150 | 0 | Thermal oil | experiment | our | N/A
RT60 | 0.06986951 | 0.01052736 | 0.1506717 | 186.7 | 60 | 0.2 | 897 | 2.17 | 36 | 0.025826 | 0.054116 | 5.4358 | 2 | 0.565487 | 1 | 0 | 0 | 10 | 10 | 150 | 0 | Thermal oil | experiment | our | N/A
RT60 | 0.07142998 | 0.01434999 | 0.2008958 | 186.7 | 60 | 0.2 | 897 | 2.17 | 36 | 0.025826 | 0.054116 | 5.4358 | 2 | 0.565487 | 1 | 0 | 0 | 10 | 10 | 150 | 0 | Thermal oil | experiment | our | N/A
RT60 | 0.07367635 | 0.01850193 | 0.2511244 | 186.7 | 60 | 0.2 | 897 | 2.17 | 36 | 0.025826 | 0.054116 | 5.4358 | 2 | 0.565487 | 1 | 0 | 0 | 10 | 10 | 150 | 0 | Thermal oil | experiment | our | N/A
RT60 | 0.07213911 | 0.02173864 | 0.3013433 | 186.7 | 60 | 0.2 | 897 | 2.17 | 36 | 0.025826 | 0.054116 | 5.4358 | 2 | 0.565487 | 1 | 0 | 0 | 10 | 10 | 150 | 0 | Thermal oil | experiment | our | N/A
RT60 | 0.07072888 | 0.02486582 | 0.3515653 | 186.7 | 60 | 0.2 | 897 | 2.17 | 36 | 0.025826 | 0.054116 | 5.4358 | 2 | 0.565487 | 1 | 0 | 0 | 10 | 10 | 150 | 0 | Thermal oil | experiment | our | N/A
RT60 | 0.07113515 | 0.02858118 | 0.4017869 | 186.7 | 60 | 0.2 | 897 | 2.17 | 36 | 0.025826 | 0.054116 | 5.4358 | 2 | 0.565487 | 1 | 0 | 0 | 10 | 10 | 150 | 0 | Thermal oil | experiment | our | N/A
RT60 | 0.07141738 | 0.03228093 | 0.4520039 | 186.7 | 60 | 0.2 | 897 | 2.17 | 36 | 0.025826 | 0.054116 | 5.4358 | 2 | 0.565487 | 1 | 0 | 0 | 10 | 10 | 150 | 0 | Thermal oil | experiment | our | N/A
RT60 | 0.06992001 | 0.03511552 | 0.5022242 | 186.7 | 60 | 0.2 | 897 | 2.17 | 36 | 0.025826 | 0.054116 | 5.4358 | 2 | 0.565487 | 1 | 0 | 0 | 10 | 10 | 150 | 0 | Thermal oil | experiment | our | N/A
RT60 | 0.06950562 | 0.03839809 | 0.5524458 | 186.7 | 60 | 0.2 | 897 | 2.17 | 36 | 0.025826 | 0.054116 | 5.4358 | 2 | 0.565487 | 1 | 0 | 0 | 10 | 10 | 150 | 0 | Thermal oil | experiment | our | N/A
RT60 | 0.06918067 | 0.04169261 | 0.6026628 | 186.7 | 60 | 0.2 | 897 | 2.17 | 36 | 0.025826 | 0.054116 | 5.4358 | 2 | 0.565487 | 1 | 0 | 0 | 10 | 10 | 150 | 0 | Thermal oil | experiment | our | N/A
RT60 | 0.06809139 | 0.04445587 | 0.6528853 | 186.7 | 60 | 0.2 | 897 | 2.17 | 36 | 0.025826 | 0.054116 | 5.4358 | 2 | 0.565487 | 1 | 0 | 0 | 10 | 10 | 150 | 0 | Thermal oil | experiment | our | N/A
RT60 | 0.0680717 | 0.04786165 | 0.7031064 | 186.7 | 60 | 0.2 | 897 | 2.17 | 36 | 0.025826 | 0.054116 | 5.4358 | 2 | 0.565487 | 1 | 0 | 0 | 10 | 10 | 150 | 0 | Thermal oil | experiment | our | N/A
RT60 | 0.0680122 | 0.05123572 | 0.7533314 | 186.7 | 60 | 0.2 | 897 | 2.17 | 36 | 0.025826 | 0.054116 | 5.4358 | 2 | 0.565487 | 1 | 0 | 0 | 10 | 10 | 150 | 0 | Thermal oil | experiment | our | N/A
RT60 | 0.06681257 | 0.05368698 | 0.8035461 | 186.7 | 60 | 0.2 | 897 | 2.17 | 36 | 0.025826 | 0.054116 | 5.4358 | 2 | 0.565487 | 1 | 0 | 0 | 10 | 10 | 150 | 0 | Thermal oil | experiment | our | N/A
RT60 | 0.06595795 | 0.0563124 | 0.8537622 | 186.7 | 60 | 0.2 | 897 | 2.17 | 36 | 0.025826 | 0.054116 | 5.4358 | 2 | 0.565487 | 1 | 0 | 0 | 10 | 10 | 150 | 0 | Thermal oil | experiment | our | N/A
RT60 | 0.06597773 | 0.05964252 | 0.9039794 | 186.7 | 60 | 0.2 | 897 | 2.17 | 36 | 0.025826 | 0.054116 | 5.4358 | 2 | 0.565487 | 1 | 0 | 0 | 10 | 10 | 150 | 0 | Thermal oil | experiment | our | N/A
RT60 | 0.06589134 | 0.06287392 | 0.9542061 | 186.7 | 60 | 0.2 | 897 | 2.17 | 36 | 0.025826 | 0.054116 | 5.4358 | 2 | 0.565487 | 1 | 0 | 0 | 10 | 10 | 150 | 0 | Thermal oil | experiment | our | N/A
RT60 | 0.0650033 | 0.06529116 | 1.004428 | 186.7 | 60 | 0.2 | 897 | 2.17 | 36 | 0.025826 | 0.054116 | 5.4358 | 2 | 0.565487 | 1 | 0 | 0 | 10 | 10 | 150 | 0 | Thermal oil | experiment | our | N/A
RT60 | 0.06456545 | 0.06809386 | 1.054649 | 186.7 | 60 | 0.2 | 897 | 2.17 | 36 | 0.025826 | 0.054116 | 5.4358 | 2 | 0.565487 | 1 | 0 | 0 | 10 | 10 | 150 | 0 | Thermal oil | experiment | our | N/A
RT60 | 0.06465865 | 0.071439 | 1.104864 | 186.7 | 60 | 0.2 | 897 | 2.17 | 36 | 0.025826 | 0.054116 | 5.4358 | 2 | 0.565487 | 1 | 0 | 0 | 10 | 10 | 150 | 0 | Thermal oil | experiment | our | N/A
RT60 | 0.06416831 | 0.07411991 | 1.155086 | 186.7 | 60 | 0.2 | 897 | 2.17 | 36 | 0.025826 | 0.054116 | 5.4358 | 2 | 0.565487 | 1 | 0 | 0 | 10 | 10 | 150 | 0 | Thermal oil | experiment | our | N/A
RT60 | 0.0633923 | 0.0764074 | 1.20531 | 186.7 | 60 | 0.2 | 897 | 2.17 | 36 | 0.025826 | 0.054116 | 5.4358 | 2 | 0.565487 | 1 | 0 | 0 | 10 | 10 | 150 | 0 | Thermal oil | experiment | our | N/A
RT60 | 0.06326544 | 0.07943174 | 1.255531 | 186.7 | 60 | 0.2 | 897 | 2.17 | 36 | 0.025826 | 0.054116 | 5.4358 | 2 | 0.565487 | 1 | 0 | 0 | 10 | 10 | 150 | 0 | Thermal oil | experiment | our | N/A
RT60 | 0.06323767 | 0.08257266 | 1.305751 | 186.7 | 60 | 0.2 | 897 | 2.17 | 36 | 0.025826 | 0.054116 | 5.4358 | 2 | 0.565487 | 1 | 0 | 0 | 10 | 10 | 150 | 0 | Thermal oil | experiment | our | N/A
RT60 | 0.06257117 | 0.08484453 | 1.355968 | 186.7 | 60 | 0.2 | 897 | 2.17 | 36 | 0.025826 | 0.054116 | 5.4358 | 2 | 0.565487 | 1 | 0 | 0 | 10 | 10 | 150 | 0 | Thermal oil | experiment | our | N/A
RT60 | 0.06210934 | 0.08733726 | 1.406186 | 186.7 | 60 | 0.2 | 897 | 2.17 | 36 | 0.025826 | 0.054116 | 5.4358 | 2 | 0.565487 | 1 | 0 | 0 | 10 | 10 | 150 | 0 | Thermal oil | experiment | our | N/A
RT60 | 0.06206916 | 0.09039809 | 1.456409 | 186.7 | 60 | 0.2 | 897 | 2.17 | 36 | 0.025826 | 0.054116 | 5.4358 | 2 | 0.565487 | 1 | 0 | 0 | 10 | 10 | 150 | 0 | Thermal oil | experiment | our | N/A
RT60 | 0.06197372 | 0.09337138 | 1.506629 | 186.7 | 60 | 0.2 | 897 | 2.17 | 36 | 0.025826 | 0.054116 | 5.4358 | 2 | 0.565487 | 1 | 0 | 0 | 10 | 10 | 150 | 0 | Thermal oil | experiment | our | N/A
RT60 | 0.06189138 | 0.0963554 | 1.556847 | 186.7 | 60 | 0.2 | 897 | 2.17 | 36 | 0.025826 | 0.054116 | 5.4358 | 2 | 0.565487 | 1 | 0 | 0 | 10 | 10 | 150 | 0 | Thermal oil | experiment | our | N/A
RT60 | 0.06152672 | 0.09887785 | 1.607072 | 186.7 | 60 | 0.2 | 897 | 2.17 | 36 | 0.025826 | 0.054116 | 5.4358 | 2 | 0.565487 | 1 | 0 | 0 | 10 | 10 | 150 | 0 | Thermal oil | experiment | our | N/A
RT60 | 0.06122936 | 0.1014749 | 1.657292 | 186.7 | 60 | 0.2 | 897 | 2.17 | 36 | 0.025826 | 0.054116 | 5.4358 | 2 | 0.565487 | 1 | 0 | 0 | 10 | 10 | 150 | 0 | Thermal oil | experiment | our | N/A
RT60 | 0.06094823 | 0.1040699 | 1.7075125 | 186.7 | 60 | 0.2 | 897 | 2.17 | 36 | 0.025826 | 0.054116 | 5.4358 | 2 | 0.565487 | 1 | 0 | 0 | 10 | 10 | 150 | 0 | Thermal oil | experiment | our | N/A
RT60 | 0.06058332 | 0.1064896 | 1.757738 | 186.7 | 60 | 0.2 | 897 | 2.17 | 36 | 0.025826 | 0.054116 | 5.4358 | 2 | 0.565487 | 1 | 0 | 0 | 10 | 10 | 150 | 0 | Thermal oil | experiment | our | N/A
RT60 | 0.06030794 | 0.1090343 | 1.80796 | 186.7 | 60 | 0.2 | 897 | 2.17 | 36 | 0.025826 | 0.054116 | 5.4358 | 2 | 0.565487 | 1 | 0 | 0 | 10 | 10 | 150 | 0 | Thermal oil | experiment | our | N/A
RT60 | 0.06007934 | 0.1116384 | 1.8581825 | 186.7 | 60 | 0.2 | 897 | 2.17 | 36 | 0.025826 | 0.054116 | 5.4358 | 2 | 0.565487 | 1 | 0 | 0 | 10 | 10 | 150 | 0 | Thermal oil | experiment | our | N/A
RT60 | 0.05965845 | 0.1138523 | 1.908402 | 186.7 | 60 | 0.2 | 897 | 2.17 | 36 | 0.025826 | 0.054116 | 5.4358 | 2 | 0.565487 | 1 | 0 | 0 | 10 | 10 | 150 | 0 | Thermal oil | experiment | our | N/A
RT60 | 0.0591723 | 0.1158961 | 1.95862 | 186.7 | 60 | 0.2 | 897 | 2.17 | 36 | 0.025826 | 0.054116 | 5.4358 | 2 | 0.565487 | 1 | 0 | 0 | 10 | 10 | 150 | 0 | Thermal oil | experiment | our | N/A
RT60 | 0.0588112 | 0.1181428 | 2.008849 | 186.7 | 60 | 0.2 | 897 | 2.17 | 36 | 0.025826 | 0.054116 | 5.4358 | 2 | 0.565487 | 1 | 0 | 0 | 10 | 10 | 150 | 0 | Thermal oil | experiment | our | N/A
RT60 | 0.05852897 | 0.1205151 | 2.059068 | 186.7 | 60 | 0.2 | 897 | 2.17 | 36 | 0.025826 | 0.054116 | 5.4358 | 2 | 0.565487 | 1 | 0 | 0 | 10 | 10 | 150 | 0 | Thermal oil | experiment | our | N/A
RT60 | 0.05830015 | 0.122972 | 2.109291 | 186.7 | 60 | 0.2 | 897 | 2.17 | 36 | 0.025826 | 0.054116 | 5.4358 | 2 | 0.565487 | 1 | 0 | 0 | 10 | 10 | 150 | 0 | Thermal oil | experiment | our | N/A
RT60 | 0.05811212 | 0.1254937 | 2.159509 | 186.7 | 60 | 0.2 | 897 | 2.17 | 36 | 0.025826 | 0.054116 | 5.4358 | 2 | 0.565487 | 1 | 0 | 0 | 10 | 10 | 150 | 0 | Thermal oil | experiment | our | N/A
RT60 | 0.05791048 | 0.1279667 | 2.2097325 | 186.7 | 60 | 0.2 | 897 | 2.17 | 36 | 0.025826 | 0.054116 | 5.4358 | 2 | 0.565487 | 1 | 0 | 0 | 10 | 10 | 150 | 0 | Thermal oil | experiment | our | N/A
RT60 | 0.05748137 | 0.1299047 | 2.259944 | 186.7 | 60 | 0.2 | 897 | 2.17 | 36 | 0.025826 | 0.054116 | 5.4358 | 2 | 0.565487 | 1 | 0 | 0 | 10 | 10 | 150 | 0 | Thermal oil | experiment | our | N/A
RT60 | 0.05708632 | 0.1318789 | 2.310167 | 186.7 | 60 | 0.2 | 897 | 2.17 | 36 | 0.025826 | 0.054116 | 5.4358 | 2 | 0.565487 | 1 | 0 | 0 | 10 | 10 | 150 | 0 | Thermal oil | experiment | our | N/A
RT60 | 0.05680274 | 0.1340764 | 2.360387 | 186.7 | 60 | 0.2 | 897 | 2.17 | 36 | 0.025826 | 0.054116 | 5.4358 | 2 | 0.565487 | 1 | 0 | 0 | 10 | 10 | 150 | 0 | Thermal oil | experiment | our | N/A
RT60 | 0.05657495 | 0.1363801 | 2.410609 | 186.7 | 60 | 0.2 | 897 | 2.17 | 36 | 0.025826 | 0.054116 | 5.4358 | 2 | 0.565487 | 1 | 0 | 0 | 10 | 10 | 150 | 0 | Thermal oil | experiment | our | N/A
RT60 | 0.05639252 | 0.1387726 | 2.460833 | 186.7 | 60 | 0.2 | 897 | 2.17 | 36 | 0.025826 | 0.054116 | 5.4358 | 2 | 0.565487 | 1 | 0 | 0 | 10 | 10 | 150 | 0 | Thermal oil | experiment | our | N/A
RT60 | 0.05624948 | 0.1412457 | 2.511058 | 186.7 | 60 | 0.2 | 897 | 2.17 | 36 | 0.025826 | 0.054116 | 5.4358 | 2 | 0.565487 | 1 | 0 | 0 | 10 | 10 | 150 | 0 | Thermal oil | experiment | our | N/A
RT60 | 0.0560459 | 0.1435493 | 2.561281 | 186.7 | 60 | 0.2 | 897 | 2.17 | 36 | 0.025826 | 0.054116 | 5.4358 | 2 | 0.565487 | 1 | 0 | 0 | 10 | 10 | 150 | 0 | Thermal oil | experiment | our | N/A
RT60 | 0.05564966 | 0.145329 | 2.611498 | 186.7 | 60 | 0.2 | 897 | 2.17 | 36 | 0.025826 | 0.054116 | 5.4358 | 2 | 0.565487 | 1 | 0 | 0 | 10 | 10 | 150 | 0 | Thermal oil | experiment | our | N/A
RT60 | 0.05532504 | 0.1472596 | 2.6617175 | 186.7 | 60 | 0.2 | 897 | 2.17 | 36 | 0.025826 | 0.054116 | 5.4358 | 2 | 0.565487 | 1 | 0 | 0 | 10 | 10 | 150 | 0 | Thermal oil | experiment | our | N/A
RT60 | 0.05508808 | 0.1493956 | 2.711941 | 186.7 | 60 | 0.2 | 897 | 2.17 | 36 | 0.025826 | 0.054116 | 5.4358 | 2 | 0.565487 | 1 | 0 | 0 | 10 | 10 | 150 | 0 | Thermal oil | experiment | our | N/A
RT60 | 0.05489938 | 0.1516412 | 2.762166 | 186.7 | 60 | 0.2 | 897 | 2.17 | 36 | 0.025826 | 0.054116 | 5.4358 | 2 | 0.565487 | 1 | 0 | 0 | 10 | 10 | 150 | 0 | Thermal oil | experiment | our | N/A
RT60 | 0.05475472 | 0.1539914 | 2.812386 | 186.7 | 60 | 0.2 | 897 | 2.17 | 36 | 0.025826 | 0.054116 | 5.4358 | 2 | 0.565487 | 1 | 0 | 0 | 10 | 10 | 150 | 0 | Thermal oil | experiment | our | N/A
RT60 | 0.05462458 | 0.1563686 | 2.862606 | 186.7 | 60 | 0.2 | 897 | 2.17 | 36 | 0.025826 | 0.054116 | 5.4358 | 2 | 0.565487 | 1 | 0 | 0 | 10 | 10 | 150 | 0 | Thermal oil | experiment | our | N/A
RT60 | 0.05433596 | 0.1582714 | 2.912831 | 186.7 | 60 | 0.2 | 897 | 2.17 | 36 | 0.025826 | 0.054116 | 5.4358 | 2 | 0.565487 | 1 | 0 | 0 | 10 | 10 | 150 | 0 | Thermal oil | experiment | our | N/A
RT60 | 0.05404622 | 0.1601417 | 2.96305 | 186.7 | 60 | 0.2 | 897 | 2.17 | 36 | 0.025826 | 0.054116 | 5.4358 | 2 | 0.565487 | 1 | 0 | 0 | 10 | 10 | 150 | 0 | Thermal oil | experiment | our | N/A
RT60 | 0.05383899 | 0.1622315 | 3.013272 | 186.7 | 60 | 0.2 | 897 | 2.17 | 36 | 0.025826 | 0.054116 | 5.4358 | 2 | 0.565487 | 1 | 0 | 0 | 10 | 10 | 150 | 0 | Thermal oil | experiment | our | N/A
RT60 | 0.0536847 | 0.1644628 | 3.063494 | 186.7 | 60 | 0.2 | 897 | 2.17 | 36 | 0.025826 | 0.054116 | 5.4358 | 2 | 0.565487 | 1 | 0 | 0 | 10 | 10 | 150 | 0 | Thermal oil | experiment | our | N/A
RT60 | 0.05356845 | 0.166797 | 3.113717 | 186.7 | 60 | 0.2 | 897 | 2.17 | 36 | 0.025826 | 0.054116 | 5.4358 | 2 | 0.565487 | 1 | 0 | 0 | 10 | 10 | 150 | 0 | Thermal oil | experiment | our | N/A
RT60 | 0.05337859 | 0.1688863 | 3.163933 | 186.7 | 60 | 0.2 | 897 | 2.17 | 36 | 0.025826 | 0.054116 | 5.4358 | 2 | 0.565487 | 1 | 0 | 0 | 10 | 10 | 150 | 0 | Thermal oil | experiment | our | N/A
RT60 | 0.0530669 | 0.1705651 | 3.214153 | 186.7 | 60 | 0.2 | 897 | 2.17 | 36 | 0.025826 | 0.054116 | 5.4358 | 2 | 0.565487 | 1 | 0 | 0 | 10 | 10 | 150 | 0 | Thermal oil | experiment | our | N/A
RT60 | 0.0528456 | 0.1725079 | 3.264375 | 186.7 | 60 | 0.2 | 897 | 2.17 | 36 | 0.025826 | 0.054116 | 5.4358 | 2 | 0.565487 | 1 | 0 | 0 | 10 | 10 | 150 | 0 | Thermal oil | experiment | our | N/A
RT60 | 0.05268456 | 0.174628 | 3.314594 | 186.7 | 60 | 0.2 | 897 | 2.17 | 36 | 0.025826 | 0.054116 | 5.4358 | 2 | 0.565487 | 1 | 0 | 0 | 10 | 10 | 150 | 0 | Thermal oil | experiment | our | N/A
RT60 | 0.05256929 | 0.1768859 | 3.364814 | 186.7 | 60 | 0.2 | 897 | 2.17 | 36 | 0.025826 | 0.054116 | 5.4358 | 2 | 0.565487 | 1 | 0 | 0 | 10 | 10 | 150 | 0 | Thermal oil | experiment | our | N/A
RT60 | 0.05242883 | 0.1790459 | 3.415028 | 186.7 | 60 | 0.2 | 897 | 2.17 | 36 | 0.025826 | 0.054116 | 5.4358 | 2 | 0.565487 | 1 | 0 | 0 | 10 | 10 | 150 | 0 | Thermal oil | experiment | our | N/A
RT60 | 0.05216174 | 0.1807535 | 3.46525 | 186.7 | 60 | 0.2 | 897 | 2.17 | 36 | 0.025826 | 0.054116 | 5.4358 | 2 | 0.565487 | 1 | 0 | 0 | 10 | 10 | 150 | 0 | Thermal oil | experiment | our | N/A
RT60 | 0.05196214 | 0.182671 | 3.515464 | 186.7 | 60 | 0.2 | 897 | 2.17 | 36 | 0.025826 | 0.054116 | 5.4358 | 2 | 0.565487 | 1 | 0 | 0 | 10 | 10 | 150 | 0 | Thermal oil | experiment | our | N/A
RT60 | 0.05182269 | 0.1847833 | 3.565683 | 186.7 | 60 | 0.2 | 897 | 2.17 | 36 | 0.025826 | 0.054116 | 5.4358 | 2 | 0.565487 | 1 | 0 | 0 | 10 | 10 | 150 | 0 | Thermal oil | experiment | our | N/A
RT60 | 0.0517233 | 0.1870264 | 3.615903 | 186.7 | 60 | 0.2 | 897 | 2.17 | 36 | 0.025826 | 0.054116 | 5.4358 | 2 | 0.565487 | 1 | 0 | 0 | 10 | 10 | 150 | 0 | Thermal oil | experiment | our | N/A
RT60 | 0.05158406 | 0.1891136 | 3.666125 | 186.7 | 60 | 0.2 | 897 | 2.17 | 36 | 0.025826 | 0.054116 | 5.4358 | 2 | 0.565487 | 1 | 0 | 0 | 10 | 10 | 150 | 0 | Thermal oil | experiment | our | N/A
RT60 | 0.05132624 | 0.1907466 | 3.716356 | 186.7 | 60 | 0.2 | 897 | 2.17 | 36 | 0.025826 | 0.054116 | 5.4358 | 2 | 0.565487 | 1 | 0 | 0 | 10 | 10 | 150 | 0 | Thermal oil | experiment | our | N/A
RT60 | 0.05112828 | 0.1925786 | 3.766578 | 186.7 | 60 | 0.2 | 897 | 2.17 | 36 | 0.025826 | 0.054116 | 5.4358 | 2 | 0.565487 | 1 | 0 | 0 | 10 | 10 | 150 | 0 | Thermal oil | experiment | our | N/A
RT60 | 0.05099343 | 0.1946314 | 3.816794 | 186.7 | 60 | 0.2 | 897 | 2.17 | 36 | 0.025826 | 0.054116 | 5.4358 | 2 | 0.565487 | 1 | 0 | 0 | 10 | 10 | 150 | 0 | Thermal oil | experiment | our | N/A
RT60 | 0.05089386 | 0.1968073 | 3.867014 | 186.7 | 60 | 0.2 | 897 | 2.17 | 36 | 0.025826 | 0.054116 | 5.4358 | 2 | 0.565487 | 1 | 0 | 0 | 10 | 10 | 150 | 0 | Thermal oil | experiment | our | N/A
RT60 | 0.05080756 | 0.1990251 | 3.917233 | 186.7 | 60 | 0.2 | 897 | 2.17 | 36 | 0.025826 | 0.054116 | 5.4358 | 2 | 0.565487 | 1 | 0 | 0 | 10 | 10 | 150 | 0 | Thermal oil | experiment | our | N/A
RT60 | 0.05061261 | 0.2008033 | 3.967456 | 186.7 | 60 | 0.2 | 897 | 2.17 | 36 | 0.025826 | 0.054116 | 5.4358 | 2 | 0.565487 | 1 | 0 | 0 | 10 | 10 | 150 | 0 | Thermal oil | experiment | our | N/A
RT60 | 0.05042115 | 0.2025759 | 4.017678 | 186.7 | 60 | 0.2 | 897 | 2.17 | 36 | 0.025826 | 0.054116 | 5.4358 | 2 | 0.565487 | 1 | 0 | 0 | 10 | 10 | 150 | 0 | Thermal oil | experiment | our | N/A
RT60 | 0.05029516 | 0.2045954 | 4.067894 | 186.7 | 60 | 0.2 | 897 | 2.17 | 36 | 0.025826 | 0.054116 | 5.4358 | 2 | 0.565487 | 1 | 0 | 0 | 10 | 10 | 150 | 0 | Thermal oil | experiment | our | N/A
RT60 | 0.05020711 | 0.2067586 | 4.118114 | 186.7 | 60 | 0.2 | 897 | 2.17 | 36 | 0.025826 | 0.054116 | 5.4358 | 2 | 0.565487 | 1 | 0 | 0 | 10 | 10 | 150 | 0 | Thermal oil | experiment | our | N/A
RT60 | 0.05013864 | 0.2089947 | 4.168336 | 186.7 | 60 | 0.2 | 897 | 2.17 | 36 | 0.025826 | 0.054116 | 5.4358 | 2 | 0.565487 | 1 | 0 | 0 | 10 | 10 | 150 | 0 | Thermal oil | experiment | our | N/A
RT60 | 0.04997101 | 0.2108055 | 4.218556 | 186.7 | 60 | 0.2 | 897 | 2.17 | 36 | 0.025826 | 0.054116 | 5.4358 | 2 | 0.565487 | 1 | 0 | 0 | 10 | 10 | 150 | 0 | Thermal oil | experiment | our | N/A
RT60 | 0.04978996 | 0.2125419 | 4.268769 | 186.7 | 60 | 0.2 | 897 | 2.17 | 36 | 0.025826 | 0.054116 | 5.4358 | 2 | 0.565487 | 1 | 0 | 0 | 10 | 10 | 150 | 0 | Thermal oil | experiment | our | N/A
RT60 | 0.04967251 | 0.2145353 | 4.318994 | 186.7 | 60 | 0.2 | 897 | 2.17 | 36 | 0.025826 | 0.054116 | 5.4358 | 2 | 0.565487 | 1 | 0 | 0 | 10 | 10 | 150 | 0 | Thermal oil | experiment | our | N/A
RT60 | 0.0495949 | 0.2166909 | 4.369217 | 186.7 | 60 | 0.2 | 897 | 2.17 | 36 | 0.025826 | 0.054116 | 5.4358 | 2 | 0.565487 | 1 | 0 | 0 | 10 | 10 | 150 | 0 | Thermal oil | experiment | our | N/A
RT60 | 0.04951954 | 0.2188482 | 4.419431 | 186.7 | 60 | 0.2 | 897 | 2.17 | 36 | 0.025826 | 0.054116 | 5.4358 | 2 | 0.565487 | 1 | 0 | 0 | 10 | 10 | 150 | 0 | Thermal oil | experiment | our | N/A
RT60 | 0.04934244 | 0.2205435 | 4.46965 | 186.7 | 60 | 0.2 | 897 | 2.17 | 36 | 0.025826 | 0.054116 | 5.4358 | 2 | 0.565487 | 1 | 0 | 0 | 10 | 10 | 150 | 0 | Thermal oil | experiment | our | N/A
RT60 | 0.04918638 | 0.2223158 | 4.519864 | 186.7 | 60 | 0.2 | 897 | 2.17 | 36 | 0.025826 | 0.054116 | 5.4358 | 2 | 0.565487 | 1 | 0 | 0 | 10 | 10 | 150 | 0 | Thermal oil | experiment | our | N/A
RT60 | 0.04908751 | 0.2243343 | 4.570089 | 186.7 | 60 | 0.2 | 897 | 2.17 | 36 | 0.025826 | 0.054116 | 5.4358 | 2 | 0.565487 | 1 | 0 | 0 | 10 | 10 | 150 | 0 | Thermal oil | experiment | our | N/A
RT60 | 0.04902528 | 0.2265121 | 4.620311 | 186.7 | 60 | 0.2 | 897 | 2.17 | 36 | 0.025826 | 0.054116 | 5.4358 | 2 | 0.565487 | 1 | 0 | 0 | 10 | 10 | 150 | 0 | Thermal oil | experiment | our | N/A
RT60 | 0.04898223 | 0.2287728 | 4.670528 | 186.7 | 60 | 0.2 | 897 | 2.17 | 36 | 0.025826 | 0.054116 | 5.4358 | 2 | 0.565487 | 1 | 0 | 0 | 10 | 10 | 150 | 0 | Thermal oil | experiment | our | N/A
RT60 | 0.04885793 | 0.2306462 | 4.720753 | 186.7 | 60 | 0.2 | 897 | 2.17 | 36 | 0.025826 | 0.054116 | 5.4358 | 2 | 0.565487 | 1 | 0 | 0 | 10 | 10 | 150 | 0 | Thermal oil | experiment | our | N/A
RT60 | 0.04869184 | 0.2323074 | 4.770972 | 186.7 | 60 | 0.2 | 897 | 2.17 | 36 | 0.025826 | 0.054116 | 5.4358 | 2 | 0.565487 | 1 | 0 | 0 | 10 | 10 | 150 | 0 | Thermal oil | experiment | our | N/A
RT60 | 0.04859058 | 0.2342645 | 4.821192 | 186.7 | 60 | 0.2 | 897 | 2.17 | 36 | 0.025826 | 0.054116 | 5.4358 | 2 | 0.565487 | 1 | 0 | 0 | 10 | 10 | 150 | 0 | Thermal oil | experiment | our | N/A
RT60 | 0.0485285 | 0.2364025 | 4.871417 | 186.7 | 60 | 0.2 | 897 | 2.17 | 36 | 0.025826 | 0.054116 | 5.4358 | 2 | 0.565487 | 1 | 0 | 0 | 10 | 10 | 150 | 0 | Thermal oil | experiment | our | N/A
RT60 | 0.04848744 | 0.2386373 | 4.921631 | 186.7 | 60 | 0.2 | 897 | 2.17 | 36 | 0.025826 | 0.054116 | 5.4358 | 2 | 0.565487 | 1 | 0 | 0 | 10 | 10 | 150 | 0 | Thermal oil | experiment | our | N/A
RT60 | 0.04837386 | 0.2405081 | 4.971861 | 186.7 | 60 | 0.2 | 897 | 2.17 | 36 | 0.025826 | 0.054116 | 5.4358 | 2 | 0.565487 | 1 | 0 | 0 | 10 | 10 | 150 | 0 | Thermal oil | experiment | our | N/A
RT60 | 0.04823868 | 0.2422745 | 5.022411 | 186.7 | 60 | 0.2 | 897 | 2.17 | 36 | 0.025826 | 0.054116 | 5.4358 | 2 | 0.565487 | 1 | 0 | 0 | 10 | 10 | 150 | 0 | Thermal oil | experiment | our | N/A
RT60 | 0.1000869 | 0.005026948 | 0.05 | 186.7 | 60 | 0.2 | 897 | 2.17 | 36 | 0.025826 | 0.054116 | 5.4358 | 2 | 0.565487 | 1 | 0 | 0 | 10 | 10 | 200 | 0 | Thermal oil | experiment | our | N/A
RT60 | 0.09988918 | 0.01000776 | 0.1001886 | 186.7 | 60 | 0.2 | 897 | 2.17 | 36 | 0.025826 | 0.054116 | 5.4358 | 2 | 0.565487 | 1 | 0 | 0 | 10 | 10 | 200 | 0 | Thermal oil | experiment | our | N/A
RT60 | 0.09761233 | 0.01955932 | 0.2003775 | 186.7 | 60 | 0.2 | 897 | 2.17 | 36 | 0.025826 | 0.054116 | 5.4358 | 2 | 0.565487 | 1 | 0 | 0 | 10 | 10 | 200 | 0 | Thermal oil | experiment | our | N/A
RT60 | 0.09021643 | 0.02711675 | 0.3005744 | 186.7 | 60 | 0.2 | 897 | 2.17 | 36 | 0.025826 | 0.054116 | 5.4358 | 2 | 0.565487 | 1 | 0 | 0 | 10 | 10 | 200 | 0 | Thermal oil | experiment | our | N/A
RT60 | 0.08775116 | 0.03516774 | 0.4007667 | 186.7 | 60 | 0.2 | 897 | 2.17 | 36 | 0.025826 | 0.054116 | 5.4358 | 2 | 0.565487 | 1 | 0 | 0 | 10 | 10 | 200 | 0 | Thermal oil | experiment | our | N/A
RT60 | 0.08590577 | 0.04303516 | 0.5009578 | 186.7 | 60 | 0.2 | 897 | 2.17 | 36 | 0.025826 | 0.054116 | 5.4358 | 2 | 0.565487 | 1 | 0 | 0 | 10 | 10 | 200 | 0 | Thermal oil | experiment | our | N/A
RT60 | 0.08426141 | 0.05065332 | 0.601145 | 186.7 | 60 | 0.2 | 897 | 2.17 | 36 | 0.025826 | 0.054116 | 5.4358 | 2 | 0.565487 | 1 | 0 | 0 | 10 | 10 | 200 | 0 | Thermal oil | experiment | our | N/A
RT60 | 0.08084273 | 0.05669741 | 0.7013297 | 186.7 | 60 | 0.2 | 897 | 2.17 | 36 | 0.025826 | 0.054116 | 5.4358 | 2 | 0.565487 | 1 | 0 | 0 | 10 | 10 | 200 | 0 | Thermal oil | experiment | our | N/A
RT60 | 0.07861782 | 0.06301312 | 0.8015119 | 186.7 | 60 | 0.2 | 897 | 2.17 | 36 | 0.025826 | 0.054116 | 5.4358 | 2 | 0.565487 | 1 | 0 | 0 | 10 | 10 | 200 | 0 | Thermal oil | experiment | our | N/A
RT60 | 0.07665724 | 0.06912198 | 0.9017019 | 186.7 | 60 | 0.2 | 897 | 2.17 | 36 | 0.025826 | 0.054116 | 5.4358 | 2 | 0.565487 | 1 | 0 | 0 | 10 | 10 | 200 | 0 | Thermal oil | experiment | our | N/A
RT60 | 0.07625869 | 0.07640233 | 1.001884 | 186.7 | 60 | 0.2 | 897 | 2.17 | 36 | 0.025826 | 0.054116 | 5.4358 | 2 | 0.565487 | 1 | 0 | 0 | 10 | 10 | 200 | 0 | Thermal oil | experiment | our | N/A
RT60 | 0.07589816 | 0.0836455 | 1.102076 | 186.7 | 60 | 0.2 | 897 | 2.17 | 36 | 0.025826 | 0.054116 | 5.4358 | 2 | 0.565487 | 1 | 0 | 0 | 10 | 10 | 200 | 0 | Thermal oil | experiment | our | N/A
RT60 | 0.07524994 | 0.09046981 | 1.2022575 | 186.7 | 60 | 0.2 | 897 | 2.17 | 36 | 0.025826 | 0.054116 | 5.4358 | 2 | 0.565487 | 1 | 0 | 0 | 10 | 10 | 200 | 0 | Thermal oil | experiment | our | N/A
RT60 | 0.07460958 | 0.0971744 | 1.302439 | 186.7 | 60 | 0.2 | 897 | 2.17 | 36 | 0.025826 | 0.054116 | 5.4358 | 2 | 0.565487 | 1 | 0 | 0 | 10 | 10 | 200 | 0 | Thermal oil | experiment | our | N/A
RT60 | 0.07312411 | 0.1025651 | 1.402616 | 186.7 | 60 | 0.2 | 897 | 2.17 | 36 | 0.025826 | 0.054116 | 5.4358 | 2 | 0.565487 | 1 | 0 | 0 | 10 | 10 | 200 | 0 | Thermal oil | experiment | our | N/A
RT60 | 0.07240279 | 0.1088068 | 1.502799 | 186.7 | 60 | 0.2 | 897 | 2.17 | 36 | 0.025826 | 0.054116 | 5.4358 | 2 | 0.565487 | 1 | 0 | 0 | 10 | 10 | 200 | 0 | Thermal oil | experiment | our | N/A
RT60 | 0.07092441 | 0.1136901 | 1.602975 | 186.7 | 60 | 0.2 | 897 | 2.17 | 36 | 0.025826 | 0.054116 | 5.4358 | 2 | 0.565487 | 1 | 0 | 0 | 10 | 10 | 200 | 0 | Thermal oil | experiment | our | N/A
RT60 | 0.06964578 | 0.1186181 | 1.703163 | 186.7 | 60 | 0.2 | 897 | 2.17 | 36 | 0.025826 | 0.054116 | 5.4358 | 2 | 0.565487 | 1 | 0 | 0 | 10 | 10 | 200 | 0 | Thermal oil | experiment | our | N/A
RT60 | 0.06911159 | 0.1246313 | 1.803334 | 186.7 | 60 | 0.2 | 897 | 2.17 | 36 | 0.025826 | 0.054116 | 5.4358 | 2 | 0.565487 | 1 | 0 | 0 | 10 | 10 | 200 | 0 | Thermal oil | experiment | our | N/A
RT60 | 0.06883053 | 0.1310203 | 1.90352 | 186.7 | 60 | 0.2 | 897 | 2.17 | 36 | 0.025826 | 0.054116 | 5.4358 | 2 | 0.565487 | 1 | 0 | 0 | 10 | 10 | 200 | 0 | Thermal oil | experiment | our | N/A
RT60 | 0.06784397 | 0.1359388 | 2.0036975 | 186.7 | 60 | 0.2 | 897 | 2.17 | 36 | 0.025826 | 0.054116 | 5.4358 | 2 | 0.565487 | 1 | 0 | 0 | 10 | 10 | 200 | 0 | Thermal oil | experiment | our | N/A
RT60 | 0.06732494 | 0.1416436 | 2.103881 | 186.7 | 60 | 0.2 | 897 | 2.17 | 36 | 0.025826 | 0.054116 | 5.4358 | 2 | 0.565487 | 1 | 0 | 0 | 10 | 10 | 200 | 0 | Thermal oil | experiment | our | N/A
RT60 | 0.06684031 | 0.1473208 | 2.204071 | 186.7 | 60 | 0.2 | 897 | 2.17 | 36 | 0.025826 | 0.054116 | 5.4358 | 2 | 0.565487 | 1 | 0 | 0 | 10 | 10 | 200 | 0 | Thermal oil | experiment | our | N/A
RT60 | 0.06611707 | 0.1523501 | 2.3042475 | 186.7 | 60 | 0.2 | 897 | 2.17 | 36 | 0.025826 | 0.054116 | 5.4358 | 2 | 0.565487 | 1 | 0 | 0 | 10 | 10 | 200 | 0 | Thermal oil | experiment | our | N/A
RT60 | 0.0658862 | 0.158419 | 2.404433 | 186.7 | 60 | 0.2 | 897 | 2.17 | 36 | 0.025826 | 0.054116 | 5.4358 | 2 | 0.565487 | 1 | 0 | 0 | 10 | 10 | 200 | 0 | Thermal oil | experiment | our | N/A
RT60 | 0.06532851 | 0.1636227 | 2.504614 | 186.7 | 60 | 0.2 | 897 | 2.17 | 36 | 0.025826 | 0.054116 | 5.4358 | 2 | 0.565487 | 1 | 0 | 0 | 10 | 10 | 200 | 0 | Thermal oil | experiment | our | N/A
RT60 | 0.06481256 | 0.1688232 | 2.604791 | 186.7 | 60 | 0.2 | 897 | 2.17 | 36 | 0.025826 | 0.054116 | 5.4358 | 2 | 0.565487 | 1 | 0 | 0 | 10 | 10 | 200 | 0 | Thermal oil | experiment | our | N/A
RT60 | 0.06465094 | 0.1748795 | 2.70498 | 186.7 | 60 | 0.2 | 897 | 2.17 | 36 | 0.025826 | 0.054116 | 5.4358 | 2 | 0.565487 | 1 | 0 | 0 | 10 | 10 | 200 | 0 | Thermal oil | experiment | our | N/A
RT60 | 0.06390982 | 0.1792775 | 2.805164 | 186.7 | 60 | 0.2 | 897 | 2.17 | 36 | 0.025826 | 0.054116 | 5.4358 | 2 | 0.565487 | 1 | 0 | 0 | 10 | 10 | 200 | 0 | Thermal oil | experiment | our | N/A
RT60 | 0.06351267 | 0.1845264 | 2.905347 | 186.7 | 60 | 0.2 | 897 | 2.17 | 36 | 0.025826 | 0.054116 | 5.4358 | 2 | 0.565487 | 1 | 0 | 0 | 10 | 10 | 200 | 0 | Thermal oil | experiment | our | N/A
RT60 | 0.0634055 | 0.1905672 | 3.005531 | 186.7 | 60 | 0.2 | 897 | 2.17 | 36 | 0.025826 | 0.054116 | 5.4358 | 2 | 0.565487 | 1 | 0 | 0 | 10 | 10 | 200 | 0 | Thermal oil | experiment | our | N/A
RT60 | 0.06282188 | 0.1951068 | 3.105714 | 186.7 | 60 | 0.2 | 897 | 2.17 | 36 | 0.025826 | 0.054116 | 5.4358 | 2 | 0.565487 | 1 | 0 | 0 | 10 | 10 | 200 | 0 | Thermal oil | experiment | our | N/A
RT60 | 0.06245854 | 0.2002358 | 3.2059 | 186.7 | 60 | 0.2 | 897 | 2.17 | 36 | 0.025826 | 0.054116 | 5.4358 | 2 | 0.565487 | 1 | 0 | 0 | 10 | 10 | 200 | 0 | Thermal oil | experiment | our | N/A
RT60 | 0.06218504 | 0.2055898 | 3.306097 | 186.7 | 60 | 0.2 | 897 | 2.17 | 36 | 0.025826 | 0.054116 | 5.4358 | 2 | 0.565487 | 1 | 0 | 0 | 10 | 10 | 200 | 0 | Thermal oil | experiment | our | N/A
RT60 | 0.06177082 | 0.2104094 | 3.406292 | 186.7 | 60 | 0.2 | 897 | 2.17 | 36 | 0.025826 | 0.054116 | 5.4358 | 2 | 0.565487 | 1 | 0 | 0 | 10 | 10 | 200 | 0 | Thermal oil | experiment | our | N/A
RT60 | 0.06160113 | 0.2160032 | 3.506481 | 186.7 | 60 | 0.2 | 897 | 2.17 | 36 | 0.025826 | 0.054116 | 5.4358 | 2 | 0.565487 | 1 | 0 | 0 | 10 | 10 | 200 | 0 | Thermal oil | experiment | our | N/A
RT60 | 0.06104192 | 0.2201584 | 3.606675 | 186.7 | 60 | 0.2 | 897 | 2.17 | 36 | 0.025826 | 0.054116 | 5.4358 | 2 | 0.565487 | 1 | 0 | 0 | 10 | 10 | 200 | 0 | Thermal oil | experiment | our | N/A
RT60 | 0.06080827 | 0.2254085 | 3.706872 | 186.7 | 60 | 0.2 | 897 | 2.17 | 36 | 0.025826 | 0.054116 | 5.4358 | 2 | 0.565487 | 1 | 0 | 0 | 10 | 10 | 200 | 0 | Thermal oil | experiment | our | N/A
RT60 | 0.06048456 | 0.2302686 | 3.807064 | 186.7 | 60 | 0.2 | 897 | 2.17 | 36 | 0.025826 | 0.054116 | 5.4358 | 2 | 0.565487 | 1 | 0 | 0 | 10 | 10 | 200 | 0 | Thermal oil | experiment | our | N/A
RT60 | 0.060172 | 0.2351074 | 3.907256 | 186.7 | 60 | 0.2 | 897 | 2.17 | 36 | 0.025826 | 0.054116 | 5.4358 | 2 | 0.565487 | 1 | 0 | 0 | 10 | 10 | 200 | 0 | Thermal oil | experiment | our | N/A
RT60 | 0.06000794 | 0.240479 | 4.007453 | 186.7 | 60 | 0.2 | 897 | 2.17 | 36 | 0.025826 | 0.054116 | 5.4358 | 2 | 0.565487 | 1 | 0 | 0 | 10 | 10 | 200 | 0 | Thermal oil | experiment | our | N/A
RT60 | 0.05956854 | 0.2446864 | 4.107644 | 186.7 | 60 | 0.2 | 897 | 2.17 | 36 | 0.025826 | 0.054116 | 5.4358 | 2 | 0.565487 | 1 | 0 | 0 | 10 | 10 | 200 | 0 | Thermal oil | experiment | our | N/A
RT60 | 0.05944639 | 0.2501403 | 4.207831 | 186.7 | 60 | 0.2 | 897 | 2.17 | 36 | 0.025826 | 0.054116 | 5.4358 | 2 | 0.565487 | 1 | 0 | 0 | 10 | 10 | 200 | 0 | Thermal oil | experiment | our | N/A
RT60 | 0.05928953 | 0.2554203 | 4.308017 | 186.7 | 60 | 0.2 | 897 | 2.17 | 36 | 0.025826 | 0.054116 | 5.4358 | 2 | 0.565487 | 1 | 0 | 0 | 10 | 10 | 200 | 0 | Thermal oil | experiment | our | N/A
RT60 | 0.05893667 | 0.259805 | 4.408206 | 186.7 | 60 | 0.2 | 897 | 2.17 | 36 | 0.025826 | 0.054116 | 5.4358 | 2 | 0.565487 | 1 | 0 | 0 | 10 | 10 | 200 | 0 | Thermal oil | experiment | our | N/A
RT60 | 0.05889121 | 0.265505 | 4.508397 | 186.7 | 60 | 0.2 | 897 | 2.17 | 36 | 0.025826 | 0.054116 | 5.4358 | 2 | 0.565487 | 1 | 0 | 0 | 10 | 10 | 200 | 0 | Thermal oil | experiment | our | N/A
RT60 | 0.05857744 | 0.2699593 | 4.608589 | 186.7 | 60 | 0.2 | 897 | 2.17 | 36 | 0.025826 | 0.054116 | 5.4358 | 2 | 0.565487 | 1 | 0 | 0 | 10 | 10 | 200 | 0 | Thermal oil | experiment | our | N/A
RT60 | 0.05828867 | 0.2744681 | 4.708772 | 186.7 | 60 | 0.2 | 897 | 2.17 | 36 | 0.025826 | 0.054116 | 5.4358 | 2 | 0.565487 | 1 | 0 | 0 | 10 | 10 | 200 | 0 | Thermal oil | experiment | our | N/A
RT60 | 0.05826459 | 0.2801915 | 4.80895 | 186.7 | 60 | 0.2 | 897 | 2.17 | 36 | 0.025826 | 0.054116 | 5.4358 | 2 | 0.565487 | 1 | 0 | 0 | 10 | 10 | 200 | 0 | Thermal oil | experiment | our | N/A
RT60 | 0.05811384 | 0.2852882 | 4.909128 | 186.7 | 60 | 0.2 | 897 | 2.17 | 36 | 0.025826 | 0.054116 | 5.4358 | 2 | 0.565487 | 1 | 0 | 0 | 10 | 10 | 200 | 0 | Thermal oil | experiment | our | N/A
RT60 | 0.05782349 | 0.2896556 | 5.009306 | 186.7 | 60 | 0.2 | 897 | 2.17 | 36 | 0.025826 | 0.054116 | 5.4358 | 2 | 0.565487 | 1 | 0 | 0 | 10 | 10 | 200 | 0 | Thermal oil | experiment | our | N/A
RT60 | 0.07139036 | 0.003585879 | 0.05 | 186.7 | 60 | 0.2 | 897 | 2.17 | 36 | 0.025826 | 0.054116 | 5.4358 | 2 | 0.565487 | 1 | 0 | 0 | 15 | 10 | 100 | 0 | Thermal oil | experiment | our | N/A
RT60 | 0.06995422 | 0.007009452 | 0.1002006 | 186.7 | 60 | 0.2 | 897 | 2.17 | 36 | 0.025826 | 0.054116 | 5.4358 | 2 | 0.565487 | 1 | 0 | 0 | 15 | 10 | 100 | 0 | Thermal oil | experiment | our | N/A
RT60 | 0.070065 | 0.01404068 | 0.200395 | 186.7 | 60 | 0.2 | 897 | 2.17 | 36 | 0.025826 | 0.054116 | 5.4358 | 2 | 0.565487 | 1 | 0 | 0 | 15 | 10 | 100 | 0 | Thermal oil | experiment | our | N/A
RT60 | 0.0703148 | 0.02113575 | 0.3005875 | 186.7 | 60 | 0.2 | 897 | 2.17 | 36 | 0.025826 | 0.054116 | 5.4358 | 2 | 0.565487 | 1 | 0 | 0 | 15 | 10 | 100 | 0 | Thermal oil | experiment | our | N/A
RT60 | 0.06954328 | 0.02787161 | 0.4007808 | 186.7 | 60 | 0.2 | 897 | 2.17 | 36 | 0.025826 | 0.054116 | 5.4358 | 2 | 0.565487 | 1 | 0 | 0 | 15 | 10 | 100 | 0 | Thermal oil | experiment | our | N/A
RT60 | 0.06842173 | 0.03427723 | 0.50097 | 186.7 | 60 | 0.2 | 897 | 2.17 | 36 | 0.025826 | 0.054116 | 5.4358 | 2 | 0.565487 | 1 | 0 | 0 | 15 | 10 | 100 | 0 | Thermal oil | experiment | our | N/A
RT60 | 0.06766041 | 0.04067571 | 0.6011744 | 186.7 | 60 | 0.2 | 897 | 2.17 | 36 | 0.025826 | 0.054116 | 5.4358 | 2 | 0.565487 | 1 | 0 | 0 | 15 | 10 | 100 | 0 | Thermal oil | experiment | our | N/A
RT60 | 0.06715763 | 0.04710225 | 0.7013686 | 186.7 | 60 | 0.2 | 897 | 2.17 | 36 | 0.025826 | 0.054116 | 5.4358 | 2 | 0.565487 | 1 | 0 | 0 | 15 | 10 | 100 | 0 | Thermal oil | experiment | our | N/A
RT60 | 0.06657986 | 0.0533681 | 0.8015653 | 186.7 | 60 | 0.2 | 897 | 2.17 | 36 | 0.025826 | 0.054116 | 5.4358 | 2 | 0.565487 | 1 | 0 | 0 | 15 | 10 | 100 | 0 | Thermal oil | experiment | our | N/A
RT60 | 0.06585332 | 0.0593834 | 0.9017525 | 186.7 | 60 | 0.2 | 897 | 2.17 | 36 | 0.025826 | 0.054116 | 5.4358 | 2 | 0.565487 | 1 | 0 | 0 | 15 | 10 | 100 | 0 | Thermal oil | experiment | our | N/A
RT60 | 0.06483109 | 0.06495722 | 1.001946 | 186.7 | 60 | 0.2 | 897 | 2.17 | 36 | 0.025826 | 0.054116 | 5.4358 | 2 | 0.565487 | 1 | 0 | 0 | 15 | 10 | 100 | 0 | Thermal oil | experiment | our | N/A
RT60 | 0.06415684 | 0.07070992 | 1.102142 | 186.7 | 60 | 0.2 | 897 | 2.17 | 36 | 0.025826 | 0.054116 | 5.4358 | 2 | 0.565487 | 1 | 0 | 0 | 15 | 10 | 100 | 0 | Thermal oil | experiment | our | N/A
RT60 | 0.0634672 | 0.07630905 | 1.202338 | 186.7 | 60 | 0.2 | 897 | 2.17 | 36 | 0.025826 | 0.054116 | 5.4358 | 2 | 0.565487 | 1 | 0 | 0 | 15 | 10 | 100 | 0 | Thermal oil | experiment | our | N/A
RT60 | 0.0627139 | 0.0816866 | 1.302528 | 186.7 | 60 | 0.2 | 897 | 2.17 | 36 | 0.025826 | 0.054116 | 5.4358 | 2 | 0.565487 | 1 | 0 | 0 | 15 | 10 | 100 | 0 | Thermal oil | experiment | our | N/A
RT60 | 0.06200646 | 0.08697744 | 1.402716 | 186.7 | 60 | 0.2 | 897 | 2.17 | 36 | 0.025826 | 0.054116 | 5.4358 | 2 | 0.565487 | 1 | 0 | 0 | 15 | 10 | 100 | 0 | Thermal oil | experiment | our | N/A
RT60 | 0.06124117 | 0.09203971 | 1.502906 | 186.7 | 60 | 0.2 | 897 | 2.17 | 36 | 0.025826 | 0.054116 | 5.4358 | 2 | 0.565487 | 1 | 0 | 0 | 15 | 10 | 100 | 0 | Thermal oil | experiment | our | N/A
RT60 | 0.06063491 | 0.0972038 | 1.603099 | 186.7 | 60 | 0.2 | 897 | 2.17 | 36 | 0.025826 | 0.054116 | 5.4358 | 2 | 0.565487 | 1 | 0 | 0 | 15 | 10 | 100 | 0 | Thermal oil | experiment | our | N/A
RT60 | 0.05983189 | 0.1019113 | 1.703294 | 186.7 | 60 | 0.2 | 897 | 2.17 | 36 | 0.025826 | 0.054116 | 5.4358 | 2 | 0.565487 | 1 | 0 | 0 | 15 | 10 | 100 | 0 | Thermal oil | experiment | our | N/A
RT60 | 0.05929994 | 0.1069466 | 1.803486 | 186.7 | 60 | 0.2 | 897 | 2.17 | 36 | 0.025826 | 0.054116 | 5.4358 | 2 | 0.565487 | 1 | 0 | 0 | 15 | 10 | 100 | 0 | Thermal oil | experiment | our | N/A
RT60 | 0.05857488 | 0.1115079 | 1.903681 | 186.7 | 60 | 0.2 | 897 | 2.17 | 36 | 0.025826 | 0.054116 | 5.4358 | 2 | 0.565487 | 1 | 0 | 0 | 15 | 10 | 100 | 0 | Thermal oil | experiment | our | N/A
RT60 | 0.05789018 | 0.1160047 | 2.003874 | 186.7 | 60 | 0.2 | 897 | 2.17 | 36 | 0.025826 | 0.054116 | 5.4358 | 2 | 0.565487 | 1 | 0 | 0 | 15 | 10 | 100 | 0 | Thermal oil | experiment | our | N/A
RT60 | 0.05731712 | 0.1205991 | 2.104067 | 186.7 | 60 | 0.2 | 897 | 2.17 | 36 | 0.025826 | 0.054116 | 5.4358 | 2 | 0.565487 | 1 | 0 | 0 | 15 | 10 | 100 | 0 | Thermal oil | experiment | our | N/A
RT60 | 0.05672232 | 0.125031 | 2.204264 | 186.7 | 60 | 0.2 | 897 | 2.17 | 36 | 0.025826 | 0.054116 | 5.4358 | 2 | 0.565487 | 1 | 0 | 0 | 15 | 10 | 100 | 0 | Thermal oil | experiment | our | N/A
RT60 | 0.05618484 | 0.1294756 | 2.304459 | 186.7 | 60 | 0.2 | 897 | 2.17 | 36 | 0.025826 | 0.054116 | 5.4358 | 2 | 0.565487 | 1 | 0 | 0 | 15 | 10 | 100 | 0 | Thermal oil | experiment | our | N/A
RT60 | 0.05563405 | 0.1337803 | 2.4046475 | 186.7 | 60 | 0.2 | 897 | 2.17 | 36 | 0.025826 | 0.054116 | 5.4358 | 2 | 0.565487 | 1 | 0 | 0 | 15 | 10 | 100 | 0 | Thermal oil | experiment | our | N/A
RT60 | 0.0552511 | 0.1383952 | 2.504841 | 186.7 | 60 | 0.2 | 897 | 2.17 | 36 | 0.025826 | 0.054116 | 5.4358 | 2 | 0.565487 | 1 | 0 | 0 | 15 | 10 | 100 | 0 | Thermal oil | experiment | our | N/A
RT60 | 0.05488748 | 0.1429835 | 2.60503 | 186.7 | 60 | 0.2 | 897 | 2.17 | 36 | 0.025826 | 0.054116 | 5.4358 | 2 | 0.565487 | 1 | 0 | 0 | 15 | 10 | 100 | 0 | Thermal oil | experiment | our | N/A
RT60 | 0.0545072 | 0.1474547 | 2.705233 | 186.7 | 60 | 0.2 | 897 | 2.17 | 36 | 0.025826 | 0.054116 | 5.4358 | 2 | 0.565487 | 1 | 0 | 0 | 15 | 10 | 100 | 0 | Thermal oil | experiment | our | N/A
RT60 | 0.05414227 | 0.1518921 | 2.805425 | 186.7 | 60 | 0.2 | 897 | 2.17 | 36 | 0.025826 | 0.054116 | 5.4358 | 2 | 0.565487 | 1 | 0 | 0 | 15 | 10 | 100 | 0 | Thermal oil | experiment | our | N/A
RT60 | 0.05376387 | 0.156217 | 2.905614 | 186.7 | 60 | 0.2 | 897 | 2.17 | 36 | 0.025826 | 0.054116 | 5.4358 | 2 | 0.565487 | 1 | 0 | 0 | 15 | 10 | 100 | 0 | Thermal oil | experiment | our | N/A
RT60 | 0.05343975 | 0.1606294 | 3.005803 | 186.7 | 60 | 0.2 | 897 | 2.17 | 36 | 0.025826 | 0.054116 | 5.4358 | 2 | 0.565487 | 1 | 0 | 0 | 15 | 10 | 100 | 0 | Thermal oil | experiment | our | N/A
RT60 | 0.05312692 | 0.1650118 | 3.105992 | 186.7 | 60 | 0.2 | 897 | 2.17 | 36 | 0.025826 | 0.054116 | 5.4358 | 2 | 0.565487 | 1 | 0 | 0 | 15 | 10 | 100 | 0 | Thermal oil | experiment | our | N/A
RT60 | 0.05280472 | 0.1693016 | 3.206183 | 186.7 | 60 | 0.2 | 897 | 2.17 | 36 | 0.025826 | 0.054116 | 5.4358 | 2 | 0.565487 | 1 | 0 | 0 | 15 | 10 | 100 | 0 | Thermal oil | experiment | our | N/A
RT60 | 0.05256173 | 0.1737889 | 3.306378 | 186.7 | 60 | 0.2 | 897 | 2.17 | 36 | 0.025826 | 0.054116 | 5.4358 | 2 | 0.565487 | 1 | 0 | 0 | 15 | 10 | 100 | 0 | Thermal oil | experiment | our | N/A
RT60 | 0.05222842 | 0.17792 | 3.406575 | 186.7 | 60 | 0.2 | 897 | 2.17 | 36 | 0.025826 | 0.054116 | 5.4358 | 2 | 0.565487 | 1 | 0 | 0 | 15 | 10 | 100 | 0 | Thermal oil | experiment | our | N/A
RT60 | 0.05196733 | 0.1822376 | 3.506772 | 186.7 | 60 | 0.2 | 897 | 2.17 | 36 | 0.025826 | 0.054116 | 5.4358 | 2 | 0.565487 | 1 | 0 | 0 | 15 | 10 | 100 | 0 | Thermal oil | experiment | our | N/A
RT60 | 0.0516831 | 0.1864194 | 3.606969 | 186.7 | 60 | 0.2 | 897 | 2.17 | 36 | 0.025826 | 0.054116 | 5.4358 | 2 | 0.565487 | 1 | 0 | 0 | 15 | 10 | 100 | 0 | Thermal oil | experiment | our | N/A
RT60 | 0.05150105 | 0.1909236 | 3.707178 | 186.7 | 60 | 0.2 | 897 | 2.17 | 36 | 0.025826 | 0.054116 | 5.4358 | 2 | 0.565487 | 1 | 0 | 0 | 15 | 10 | 100 | 0 | Thermal oil | experiment | our | N/A
RT60 | 0.05125097 | 0.1951319 | 3.807381 | 186.7 | 60 | 0.2 | 897 | 2.17 | 36 | 0.025826 | 0.054116 | 5.4358 | 2 | 0.565487 | 1 | 0 | 0 | 15 | 10 | 100 | 0 | Thermal oil | experiment | our | N/A
RT60 | 0.0510607 | 0.1995235 | 3.907575 | 186.7 | 60 | 0.2 | 897 | 2.17 | 36 | 0.025826 | 0.054116 | 5.4358 | 2 | 0.565487 | 1 | 0 | 0 | 15 | 10 | 100 | 0 | Thermal oil | experiment | our | N/A
RT60 | 0.05081619 | 0.2036589 | 4.007756 | 186.7 | 60 | 0.2 | 897 | 2.17 | 36 | 0.025826 | 0.054116 | 5.4358 | 2 | 0.565487 | 1 | 0 | 0 | 15 | 10 | 100 | 0 | Thermal oil | experiment | our | N/A
RT60 | 0.05063148 | 0.2079917 | 4.107953 | 186.7 | 60 | 0.2 | 897 | 2.17 | 36 | 0.025826 | 0.054116 | 5.4358 | 2 | 0.565487 | 1 | 0 | 0 | 15 | 10 | 100 | 0 | Thermal oil | experiment | our | N/A
RT60 | 0.05042743 | 0.2122058 | 4.208142 | 186.7 | 60 | 0.2 | 897 | 2.17 | 36 | 0.025826 | 0.054116 | 5.4358 | 2 | 0.565487 | 1 | 0 | 0 | 15 | 10 | 100 | 0 | Thermal oil | experiment | our | N/A
RT60 | 0.05029372 | 0.2166827 | 4.308344 | 186.7 | 60 | 0.2 | 897 | 2.17 | 36 | 0.025826 | 0.054116 | 5.4358 | 2 | 0.565487 | 1 | 0 | 0 | 15 | 10 | 100 | 0 | Thermal oil | experiment | our | N/A
RT60 | 0.04999953 | 0.2204249 | 4.408539 | 186.7 | 60 | 0.2 | 897 | 2.17 | 36 | 0.025826 | 0.054116 | 5.4358 | 2 | 0.565487 | 1 | 0 | 0 | 15 | 10 | 100 | 0 | Thermal oil | experiment | our | N/A
RT60 | 0.04982751 | 0.2246581 | 4.508717 | 186.7 | 60 | 0.2 | 897 | 2.17 | 36 | 0.025826 | 0.054116 | 5.4358 | 2 | 0.565487 | 1 | 0 | 0 | 15 | 10 | 100 | 0 | Thermal oil | experiment | our | N/A
RT60 | 0.04969283 | 0.2290293 | 4.6089 | 186.7 | 60 | 0.2 | 897 | 2.17 | 36 | 0.025826 | 0.054116 | 5.4358 | 2 | 0.565487 | 1 | 0 | 0 | 15 | 10 | 100 | 0 | Thermal oil | experiment | our | N/A
RT60 | 0.04951826 | 0.2331859 | 4.709089 | 186.7 | 60 | 0.2 | 897 | 2.17 | 36 | 0.025826 | 0.054116 | 5.4358 | 2 | 0.565487 | 1 | 0 | 0 | 15 | 10 | 100 | 0 | Thermal oil | experiment | our | N/A
RT60 | 0.04932118 | 0.2371992 | 4.809278 | 186.7 | 60 | 0.2 | 897 | 2.17 | 36 | 0.025826 | 0.054116 | 5.4358 | 2 | 0.565487 | 1 | 0 | 0 | 15 | 10 | 100 | 0 | Thermal oil | experiment | our | N/A
RT60 | 0.0491398 | 0.2412504 | 4.909469 | 186.7 | 60 | 0.2 | 897 | 2.17 | 36 | 0.025826 | 0.054116 | 5.4358 | 2 | 0.565487 | 1 | 0 | 0 | 15 | 10 | 100 | 0 | Thermal oil | experiment | our | N/A
RT60 | 0.04901809 | 0.2455644 | 5.009669 | 186.7 | 60 | 0.2 | 897 | 2.17 | 36 | 0.025826 | 0.054116 | 5.4358 | 2 | 0.565487 | 1 | 0 | 0 | 15 | 10 | 100 | 0 | Thermal oil | experiment | our | N/A
RT60 | 0.1030465 | 0.005175508 | 0.05 | 186.7 | 60 | 0.2 | 897 | 2.17 | 36 | 0.025826 | 0.054116 | 5.4358 | 2 | 0.565487 | 1 | 0 | 0 | 15 | 10 | 150 | 0 | Thermal oil | experiment | our | N/A
RT60 | 0.1010786 | 0.01012687 | 0.1001881 | 186.7 | 60 | 0.2 | 897 | 2.17 | 36 | 0.025826 | 0.054116 | 5.4358 | 2 | 0.565487 | 1 | 0 | 0 | 15 | 10 | 150 | 0 | Thermal oil | experiment | our | N/A
RT60 | 0.09932488 | 0.01990266 | 0.2003794 | 186.7 | 60 | 0.2 | 897 | 2.17 | 36 | 0.025826 | 0.054116 | 5.4358 | 2 | 0.565487 | 1 | 0 | 0 | 15 | 10 | 150 | 0 | Thermal oil | experiment | our | N/A
RT60 | 0.09736409 | 0.02926418 | 0.3005644 | 186.7 | 60 | 0.2 | 897 | 2.17 | 36 | 0.025826 | 0.054116 | 5.4358 | 2 | 0.565487 | 1 | 0 | 0 | 15 | 10 | 150 | 0 | Thermal oil | experiment | our | N/A
RT60 | 0.09617333 | 0.03854173 | 0.4007528 | 186.7 | 60 | 0.2 | 897 | 2.17 | 36 | 0.025826 | 0.054116 | 5.4358 | 2 | 0.565487 | 1 | 0 | 0 | 15 | 10 | 150 | 0 | Thermal oil | experiment | our | N/A
RT60 | 0.09474498 | 0.04746218 | 0.5009467 | 186.7 | 60 | 0.2 | 897 | 2.17 | 36 | 0.025826 | 0.054116 | 5.4358 | 2 | 0.565487 | 1 | 0 | 0 | 15 | 10 | 150 | 0 | Thermal oil | experiment | our | N/A
RT60 | 0.09343845 | 0.0561699 | 0.6011433 | 186.7 | 60 | 0.2 | 897 | 2.17 | 36 | 0.025826 | 0.054116 | 5.4358 | 2 | 0.565487 | 1 | 0 | 0 | 15 | 10 | 150 | 0 | Thermal oil | experiment | our | N/A
RT60 | 0.09197617 | 0.06450621 | 0.7013361 | 186.7 | 60 | 0.2 | 897 | 2.17 | 36 | 0.025826 | 0.054116 | 5.4358 | 2 | 0.565487 | 1 | 0 | 0 | 15 | 10 | 150 | 0 | Thermal oil | experiment | our | N/A
RT60 | 0.09042123 | 0.07247463 | 0.8015222 | 186.7 | 60 | 0.2 | 897 | 2.17 | 36 | 0.025826 | 0.054116 | 5.4358 | 2 | 0.565487 | 1 | 0 | 0 | 15 | 10 | 150 | 0 | Thermal oil | experiment | our | N/A
RT60 | 0.08901602 | 0.08026777 | 0.9017228 | 186.7 | 60 | 0.2 | 897 | 2.17 | 36 | 0.025826 | 0.054116 | 5.4358 | 2 | 0.565487 | 1 | 0 | 0 | 15 | 10 | 150 | 0 | Thermal oil | experiment | our | N/A
RT60 | 0.08770792 | 0.0878759 | 1.001915 | 186.7 | 60 | 0.2 | 897 | 2.17 | 36 | 0.025826 | 0.054116 | 5.4358 | 2 | 0.565487 | 1 | 0 | 0 | 15 | 10 | 150 | 0 | Thermal oil | experiment | our | N/A
RT60 | 0.08636564 | 0.09518429 | 1.102108 | 186.7 | 60 | 0.2 | 897 | 2.17 | 36 | 0.025826 | 0.054116 | 5.4358 | 2 | 0.565487 | 1 | 0 | 0 | 15 | 10 | 150 | 0 | Thermal oil | experiment | our | N/A
RT60 | 0.08516183 | 0.1023899 | 1.202298 | 186.7 | 60 | 0.2 | 897 | 2.17 | 36 | 0.025826 | 0.054116 | 5.4358 | 2 | 0.565487 | 1 | 0 | 0 | 15 | 10 | 150 | 0 | Thermal oil | experiment | our | N/A
RT60 | 0.08411502 | 0.1095591 | 1.302491 | 186.7 | 60 | 0.2 | 897 | 2.17 | 36 | 0.025826 | 0.054116 | 5.4358 | 2 | 0.565487 | 1 | 0 | 0 | 15 | 10 | 150 | 0 | Thermal oil | experiment | our | N/A
RT60 | 0.08313108 | 0.1166074 | 1.402694 | 186.7 | 60 | 0.2 | 897 | 2.17 | 36 | 0.025826 | 0.054116 | 5.4358 | 2 | 0.565487 | 1 | 0 | 0 | 15 | 10 | 150 | 0 | Thermal oil | experiment | our | N/A
RT60 | 0.08217806 | 0.1235036 | 1.502878 | 186.7 | 60 | 0.2 | 897 | 2.17 | 36 | 0.025826 | 0.054116 | 5.4358 | 2 | 0.565487 | 1 | 0 | 0 | 15 | 10 | 150 | 0 | Thermal oil | experiment | our | N/A
RT60 | 0.08132328 | 0.130367 | 1.603072 | 186.7 | 60 | 0.2 | 897 | 2.17 | 36 | 0.025826 | 0.054116 | 5.4358 | 2 | 0.565487 | 1 | 0 | 0 | 15 | 10 | 150 | 0 | Thermal oil | experiment | our | N/A
RT60 | 0.08032482 | 0.136814 | 1.703259 | 186.7 | 60 | 0.2 | 897 | 2.17 | 36 | 0.025826 | 0.054116 | 5.4358 | 2 | 0.565487 | 1 | 0 | 0 | 15 | 10 | 150 | 0 | Thermal oil | experiment | our | N/A
RT60 | 0.07958022 | 0.1435186 | 1.803446 | 186.7 | 60 | 0.2 | 897 | 2.17 | 36 | 0.025826 | 0.054116 | 5.4358 | 2 | 0.565487 | 1 | 0 | 0 | 15 | 10 | 150 | 0 | Thermal oil | experiment | our | N/A
RT60 | 0.07870319 | 0.1498224 | 1.903639 | 186.7 | 60 | 0.2 | 897 | 2.17 | 36 | 0.025826 | 0.054116 | 5.4358 | 2 | 0.565487 | 1 | 0 | 0 | 15 | 10 | 150 | 0 | Thermal oil | experiment | our | N/A
RT60 | 0.07799452 | 0.1562873 | 2.003824 | 186.7 | 60 | 0.2 | 897 | 2.17 | 36 | 0.025826 | 0.054116 | 5.4358 | 2 | 0.565487 | 1 | 0 | 0 | 15 | 10 | 150 | 0 | Thermal oil | experiment | our | N/A
RT60 | 0.0773816 | 0.1628123 | 2.104019 | 186.7 | 60 | 0.2 | 897 | 2.17 | 36 | 0.025826 | 0.054116 | 5.4358 | 2 | 0.565487 | 1 | 0 | 0 | 15 | 10 | 150 | 0 | Thermal oil | experiment | our | N/A
RT60 | 0.07669088 | 0.1690429 | 2.204212 | 186.7 | 60 | 0.2 | 897 | 2.17 | 36 | 0.025826 | 0.054116 | 5.4358 | 2 | 0.565487 | 1 | 0 | 0 | 15 | 10 | 150 | 0 | Thermal oil | experiment | our | N/A
RT60 | 0.07601494 | 0.1751695 | 2.304409 | 186.7 | 60 | 0.2 | 897 | 2.17 | 36 | 0.025826 | 0.054116 | 5.4358 | 2 | 0.565487 | 1 | 0 | 0 | 15 | 10 | 150 | 0 | Thermal oil | experiment | our | N/A
RT60 | 0.07543842 | 0.1813991 | 2.404598 | 186.7 | 60 | 0.2 | 897 | 2.17 | 36 | 0.025826 | 0.054116 | 5.4358 | 2 | 0.565487 | 1 | 0 | 0 | 15 | 10 | 150 | 0 | Thermal oil | experiment | our | N/A
RT60 | 0.07480839 | 0.1873785 | 2.504779 | 186.7 | 60 | 0.2 | 897 | 2.17 | 36 | 0.025826 | 0.054116 | 5.4358 | 2 | 0.565487 | 1 | 0 | 0 | 15 | 10 | 150 | 0 | Thermal oil | experiment | our | N/A
RT60 | 0.07421604 | 0.1933305 | 2.604969 | 186.7 | 60 | 0.2 | 897 | 2.17 | 36 | 0.025826 | 0.054116 | 5.4358 | 2 | 0.565487 | 1 | 0 | 0 | 15 | 10 | 150 | 0 | Thermal oil | experiment | our | N/A
RT60 | 0.07367071 | 0.1992911 | 2.705161 | 186.7 | 60 | 0.2 | 897 | 2.17 | 36 | 0.025826 | 0.054116 | 5.4358 | 2 | 0.565487 | 1 | 0 | 0 | 15 | 10 | 150 | 0 | Thermal oil | experiment | our | N/A
RT60 | 0.07320818 | 0.2053748 | 2.805353 | 186.7 | 60 | 0.2 | 897 | 2.17 | 36 | 0.025826 | 0.054116 | 5.4358 | 2 | 0.565487 | 1 | 0 | 0 | 15 | 10 | 150 | 0 | Thermal oil | experiment | our | N/A
RT60 | 0.07277441 | 0.2114489 | 2.905539 | 186.7 | 60 | 0.2 | 897 | 2.17 | 36 | 0.025826 | 0.054116 | 5.4358 | 2 | 0.565487 | 1 | 0 | 0 | 15 | 10 | 150 | 0 | Thermal oil | experiment | our | N/A
RT60 | 0.07229057 | 0.2172858 | 3.005728 | 186.7 | 60 | 0.2 | 897 | 2.17 | 36 | 0.025826 | 0.054116 | 5.4358 | 2 | 0.565487 | 1 | 0 | 0 | 15 | 10 | 150 | 0 | Thermal oil | experiment | our | N/A
RT60 | 0.0717639 | 0.2228937 | 3.105931 | 186.7 | 60 | 0.2 | 897 | 2.17 | 36 | 0.025826 | 0.054116 | 5.4358 | 2 | 0.565487 | 1 | 0 | 0 | 15 | 10 | 150 | 0 | Thermal oil | experiment | our | N/A
RT60 | 0.07127447 | 0.2285149 | 3.206125 | 186.7 | 60 | 0.2 | 897 | 2.17 | 36 | 0.025826 | 0.054116 | 5.4358 | 2 | 0.565487 | 1 | 0 | 0 | 15 | 10 | 150 | 0 | Thermal oil | experiment | our | N/A
RT60 | 0.07090596 | 0.2344379 | 3.306322 | 186.7 | 60 | 0.2 | 897 | 2.17 | 36 | 0.025826 | 0.054116 | 5.4358 | 2 | 0.565487 | 1 | 0 | 0 | 15 | 10 | 150 | 0 | Thermal oil | experiment | our | N/A
RT60 | 0.07053474 | 0.2402774 | 3.406511 | 186.7 | 60 | 0.2 | 897 | 2.17 | 36 | 0.025826 | 0.054116 | 5.4358 | 2 | 0.565487 | 1 | 0 | 0 | 15 | 10 | 150 | 0 | Thermal oil | experiment | our | N/A
RT60 | 0.07018709 | 0.2461247 | 3.506694 | 186.7 | 60 | 0.2 | 897 | 2.17 | 36 | 0.025826 | 0.054116 | 5.4358 | 2 | 0.565487 | 1 | 0 | 0 | 15 | 10 | 150 | 0 | Thermal oil | experiment | our | N/A
RT60 | 0.06983674 | 0.2518926 | 3.606878 | 186.7 | 60 | 0.2 | 897 | 2.17 | 36 | 0.025826 | 0.054116 | 5.4358 | 2 | 0.565487 | 1 | 0 | 0 | 15 | 10 | 150 | 0 | Thermal oil | experiment | our | N/A
RT60 | 0.06947403 | 0.2575451 | 3.707069 | 186.7 | 60 | 0.2 | 897 | 2.17 | 36 | 0.025826 | 0.054116 | 5.4358 | 2 | 0.565487 | 1 | 0 | 0 | 15 | 10 | 150 | 0 | Thermal oil | experiment | our | N/A
RT60 | 0.06922001 | 0.2635385 | 3.807258 | 186.7 | 60 | 0.2 | 897 | 2.17 | 36 | 0.025826 | 0.054116 | 5.4358 | 2 | 0.565487 | 1 | 0 | 0 | 15 | 10 | 150 | 0 | Thermal oil | experiment | our | N/A
RT60 | 0.06887004 | 0.2691064 | 3.907453 | 186.7 | 60 | 0.2 | 897 | 2.17 | 36 | 0.025826 | 0.054116 | 5.4358 | 2 | 0.565487 | 1 | 0 | 0 | 15 | 10 | 150 | 0 | Thermal oil | experiment | our | N/A
RT60 | 0.06858231 | 0.2748539 | 4.00765 | 186.7 | 60 | 0.2 | 897 | 2.17 | 36 | 0.025826 | 0.054116 | 5.4358 | 2 | 0.565487 | 1 | 0 | 0 | 15 | 10 | 150 | 0 | Thermal oil | experiment | our | N/A
RT60 | 0.06835793 | 0.280803 | 4.107833 | 186.7 | 60 | 0.2 | 897 | 2.17 | 36 | 0.025826 | 0.054116 | 5.4358 | 2 | 0.565487 | 1 | 0 | 0 | 15 | 10 | 150 | 0 | Thermal oil | experiment | our | N/A
RT60 | 0.06812265 | 0.2866618 | 4.208025 | 186.7 | 60 | 0.2 | 897 | 2.17 | 36 | 0.025826 | 0.054116 | 5.4358 | 2 | 0.565487 | 1 | 0 | 0 | 15 | 10 | 150 | 0 | Thermal oil | experiment | our | N/A
RT60 | 0.06779763 | 0.2920876 | 4.308228 | 186.7 | 60 | 0.2 | 897 | 2.17 | 36 | 0.025826 | 0.054116 | 5.4358 | 2 | 0.565487 | 1 | 0 | 0 | 15 | 10 | 150 | 0 | Thermal oil | experiment | our | N/A
RT60 | 0.06750887 | 0.2976072 | 4.408417 | 186.7 | 60 | 0.2 | 897 | 2.17 | 36 | 0.025826 | 0.054116 | 5.4358 | 2 | 0.565487 | 1 | 0 | 0 | 15 | 10 | 150 | 0 | Thermal oil | experiment | our | N/A
RT60 | 0.06724422 | 0.3031782 | 4.508614 | 186.7 | 60 | 0.2 | 897 | 2.17 | 36 | 0.025826 | 0.054116 | 5.4358 | 2 | 0.565487 | 1 | 0 | 0 | 15 | 10 | 150 | 0 | Thermal oil | experiment | our | N/A
RT60 | 0.06703051 | 0.3089304 | 4.608803 | 186.7 | 60 | 0.2 | 897 | 2.17 | 36 | 0.025826 | 0.054116 | 5.4358 | 2 | 0.565487 | 1 | 0 | 0 | 15 | 10 | 150 | 0 | Thermal oil | experiment | our | N/A
RT60 | 0.06675815 | 0.3143639 | 4.708997 | 186.7 | 60 | 0.2 | 897 | 2.17 | 36 | 0.025826 | 0.054116 | 5.4358 | 2 | 0.565487 | 1 | 0 | 0 | 15 | 10 | 150 | 0 | Thermal oil | experiment | our | N/A
RT60 | 0.06650916 | 0.3198551 | 4.809189 | 186.7 | 60 | 0.2 | 897 | 2.17 | 36 | 0.025826 | 0.054116 | 5.4358 | 2 | 0.565487 | 1 | 0 | 0 | 15 | 10 | 150 | 0 | Thermal oil | experiment | our | N/A
RT60 | 0.06630307 | 0.3255068 | 4.909378 | 186.7 | 60 | 0.2 | 897 | 2.17 | 36 | 0.025826 | 0.054116 | 5.4358 | 2 | 0.565487 | 1 | 0 | 0 | 15 | 10 | 150 | 0 | Thermal oil | experiment | our | N/A
RT60 | 0.06601045 | 0.3306841 | 5.009572 | 186.7 | 60 | 0.2 | 897 | 2.17 | 36 | 0.025826 | 0.054116 | 5.4358 | 2 | 0.565487 | 1 | 0 | 0 | 15 | 10 | 150 | 0 | Thermal oil | experiment | our | N/A
RT60 | 0.1293746 | 0.006497948 | 0.05 | 186.7 | 60 | 0.2 | 897 | 2.17 | 36 | 0.025826 | 0.054116 | 5.4358 | 2 | 0.565487 | 1 | 0 | 0 | 15 | 10 | 200 | 0 | Thermal oil | experiment | our | N/A
RT60 | 0.1254567 | 0.01256972 | 0.1001917 | 186.7 | 60 | 0.2 | 897 | 2.17 | 36 | 0.025826 | 0.054116 | 5.4358 | 2 | 0.565487 | 1 | 0 | 0 | 15 | 10 | 200 | 0 | Thermal oil | experiment | our | N/A
RT60 | 0.1191999 | 0.02388488 | 0.2003767 | 186.7 | 60 | 0.2 | 897 | 2.17 | 36 | 0.025826 | 0.054116 | 5.4358 | 2 | 0.565487 | 1 | 0 | 0 | 15 | 10 | 200 | 0 | Thermal oil | experiment | our | N/A
RT60 | 0.1164324 | 0.03499528 | 0.3005631 | 186.7 | 60 | 0.2 | 897 | 2.17 | 36 | 0.025826 | 0.054116 | 5.4358 | 2 | 0.565487 | 1 | 0 | 0 | 15 | 10 | 200 | 0 | Thermal oil | experiment | our | N/A
RT60 | 0.1138282 | 0.04561666 | 0.40075 | 186.7 | 60 | 0.2 | 897 | 2.17 | 36 | 0.025826 | 0.054116 | 5.4358 | 2 | 0.565487 | 1 | 0 | 0 | 15 | 10 | 200 | 0 | Thermal oil | experiment | our | N/A
RT60 | 0.1120682 | 0.05613827 | 0.5009297 | 186.7 | 60 | 0.2 | 897 | 2.17 | 36 | 0.025826 | 0.054116 | 5.4358 | 2 | 0.565487 | 1 | 0 | 0 | 15 | 10 | 200 | 0 | Thermal oil | experiment | our | N/A
RT60 | 0.1096212 | 0.06589578 | 0.6011225 | 186.7 | 60 | 0.2 | 897 | 2.17 | 36 | 0.025826 | 0.054116 | 5.4358 | 2 | 0.565487 | 1 | 0 | 0 | 15 | 10 | 200 | 0 | Thermal oil | experiment | our | N/A
RT60 | 0.1070715 | 0.07509083 | 0.7013147 | 186.7 | 60 | 0.2 | 897 | 2.17 | 36 | 0.025826 | 0.054116 | 5.4358 | 2 | 0.565487 | 1 | 0 | 0 | 15 | 10 | 200 | 0 | Thermal oil | experiment | our | N/A
RT60 | 0.1042294 | 0.08354109 | 0.8015119 | 186.7 | 60 | 0.2 | 897 | 2.17 | 36 | 0.025826 | 0.054116 | 5.4358 | 2 | 0.565487 | 1 | 0 | 0 | 15 | 10 | 200 | 0 | Thermal oil | experiment | our | N/A
RT60 | 0.102059 | 0.09202717 | 0.9017056 | 186.7 | 60 | 0.2 | 897 | 2.17 | 36 | 0.025826 | 0.054116 | 5.4358 | 2 | 0.565487 | 1 | 0 | 0 | 15 | 10 | 200 | 0 | Thermal oil | experiment | our | N/A
RT60 | 0.1002241 | 0.1004145 | 1.0019 | 186.7 | 60 | 0.2 | 897 | 2.17 | 36 | 0.025826 | 0.054116 | 5.4358 | 2 | 0.565487 | 1 | 0 | 0 | 15 | 10 | 200 | 0 | Thermal oil | experiment | our | N/A
RT60 | 0.09857933 | 0.1086439 | 1.102096 | 186.7 | 60 | 0.2 | 897 | 2.17 | 36 | 0.025826 | 0.054116 | 5.4358 | 2 | 0.565487 | 1 | 0 | 0 | 15 | 10 | 200 | 0 | Thermal oil | experiment | our | N/A
RT60 | 0.09706346 | 0.116698 | 1.202286 | 186.7 | 60 | 0.2 | 897 | 2.17 | 36 | 0.025826 | 0.054116 | 5.4358 | 2 | 0.565487 | 1 | 0 | 0 | 15 | 10 | 200 | 0 | Thermal oil | experiment | our | N/A
RT60 | 0.09542805 | 0.124293 | 1.302479 | 186.7 | 60 | 0.2 | 897 | 2.17 | 36 | 0.025826 | 0.054116 | 5.4358 | 2 | 0.565487 | 1 | 0 | 0 | 15 | 10 | 200 | 0 | Thermal oil | experiment | our | N/A
RT60 | 0.09421725 | 0.1321556 | 1.402669 | 186.7 | 60 | 0.2 | 897 | 2.17 | 36 | 0.025826 | 0.054116 | 5.4358 | 2 | 0.565487 | 1 | 0 | 0 | 15 | 10 | 200 | 0 | Thermal oil | experiment | our | N/A
RT60 | 0.09324343 | 0.1401315 | 1.502856 | 186.7 | 60 | 0.2 | 897 | 2.17 | 36 | 0.025826 | 0.054116 | 5.4358 | 2 | 0.565487 | 1 | 0 | 0 | 15 | 10 | 200 | 0 | Thermal oil | experiment | our | N/A
RT60 | 0.09187506 | 0.1472805 | 1.603052 | 186.7 | 60 | 0.2 | 897 | 2.17 | 36 | 0.025826 | 0.054116 | 5.4358 | 2 | 0.565487 | 1 | 0 | 0 | 15 | 10 | 200 | 0 | Thermal oil | experiment | our | N/A
RT60 | 0.09093265 | 0.1548802 | 1.70324 | 186.7 | 60 | 0.2 | 897 | 2.17 | 36 | 0.025826 | 0.054116 | 5.4358 | 2 | 0.565487 | 1 | 0 | 0 | 15 | 10 | 200 | 0 | Thermal oil | experiment | our | N/A
RT60 | 0.08999073 | 0.162292 | 1.80343 | 186.7 | 60 | 0.2 | 897 | 2.17 | 36 | 0.025826 | 0.054116 | 5.4358 | 2 | 0.565487 | 1 | 0 | 0 | 15 | 10 | 200 | 0 | Thermal oil | experiment | our | N/A
RT60 | 0.0891372 | 0.1696835 | 1.903621 | 186.7 | 60 | 0.2 | 897 | 2.17 | 36 | 0.025826 | 0.054116 | 5.4358 | 2 | 0.565487 | 1 | 0 | 0 | 15 | 10 | 200 | 0 | Thermal oil | experiment | our | N/A
RT60 | 0.08833933 | 0.1770152 | 2.00381 | 186.7 | 60 | 0.2 | 897 | 2.17 | 36 | 0.025826 | 0.054116 | 5.4358 | 2 | 0.565487 | 1 | 0 | 0 | 15 | 10 | 200 | 0 | Thermal oil | experiment | our | N/A
RT60 | 0.08762074 | 0.1843542 | 2.104001 | 186.7 | 60 | 0.2 | 897 | 2.17 | 36 | 0.025826 | 0.054116 | 5.4358 | 2 | 0.565487 | 1 | 0 | 0 | 15 | 10 | 200 | 0 | Thermal oil | experiment | our | N/A
RT60 | 0.08692777 | 0.1916047 | 2.2041825 | 186.7 | 60 | 0.2 | 897 | 2.17 | 36 | 0.025826 | 0.054116 | 5.4358 | 2 | 0.565487 | 1 | 0 | 0 | 15 | 10 | 200 | 0 | Thermal oil | experiment | our | N/A
RT60 | 0.08622992 | 0.1987068 | 2.304383 | 186.7 | 60 | 0.2 | 897 | 2.17 | 36 | 0.025826 | 0.054116 | 5.4358 | 2 | 0.565487 | 1 | 0 | 0 | 15 | 10 | 200 | 0 | Thermal oil | experiment | our | N/A
RT60 | 0.085652 | 0.2059563 | 2.404571 | 186.7 | 60 | 0.2 | 897 | 2.17 | 36 | 0.025826 | 0.054116 | 5.4358 | 2 | 0.565487 | 1 | 0 | 0 | 15 | 10 | 200 | 0 | Thermal oil | experiment | our | N/A
RT60 | 0.08505483 | 0.2130408 | 2.504746 | 186.7 | 60 | 0.2 | 897 | 2.17 | 36 | 0.025826 | 0.054116 | 5.4358 | 2 | 0.565487 | 1 | 0 | 0 | 15 | 10 | 200 | 0 | Thermal oil | experiment | our | N/A
RT60 | 0.08456731 | 0.2202921 | 2.604932 | 186.7 | 60 | 0.2 | 897 | 2.17 | 36 | 0.025826 | 0.054116 | 5.4358 | 2 | 0.565487 | 1 | 0 | 0 | 15 | 10 | 200 | 0 | Thermal oil | experiment | our | N/A
RT60 | 0.08409206 | 0.2274791 | 2.70512 | 186.7 | 60 | 0.2 | 897 | 2.17 | 36 | 0.025826 | 0.054116 | 5.4358 | 2 | 0.565487 | 1 | 0 | 0 | 15 | 10 | 200 | 0 | Thermal oil | experiment | our | N/A
RT60 | 0.08352137 | 0.2343034 | 2.805311 | 186.7 | 60 | 0.2 | 897 | 2.17 | 36 | 0.025826 | 0.054116 | 5.4358 | 2 | 0.565487 | 1 | 0 | 0 | 15 | 10 | 200 | 0 | Thermal oil | experiment | our | N/A
RT60 | 0.0831001 | 0.2414471 | 2.905497 | 186.7 | 60 | 0.2 | 897 | 2.17 | 36 | 0.025826 | 0.054116 | 5.4358 | 2 | 0.565487 | 1 | 0 | 0 | 15 | 10 | 200 | 0 | Thermal oil | experiment | our | N/A
RT60 | 0.08264051 | 0.2483914 | 3.005686 | 186.7 | 60 | 0.2 | 897 | 2.17 | 36 | 0.025826 | 0.054116 | 5.4358 | 2 | 0.565487 | 1 | 0 | 0 | 15 | 10 | 200 | 0 | Thermal oil | experiment | our | N/A
RT60 | 0.0823449 | 0.2557532 | 3.105878 | 186.7 | 60 | 0.2 | 897 | 2.17 | 36 | 0.025826 | 0.054116 | 5.4358 | 2 | 0.565487 | 1 | 0 | 0 | 15 | 10 | 200 | 0 | Thermal oil | experiment | our | N/A
RT60 | 0.08175831 | 0.2621235 | 3.206078 | 186.7 | 60 | 0.2 | 897 | 2.17 | 36 | 0.025826 | 0.054116 | 5.4358 | 2 | 0.565487 | 1 | 0 | 0 | 15 | 10 | 200 | 0 | Thermal oil | experiment | our | N/A
RT60 | 0.0813562 | 0.2689855 | 3.306269 | 186.7 | 60 | 0.2 | 897 | 2.17 | 36 | 0.025826 | 0.054116 | 5.4358 | 2 | 0.565487 | 1 | 0 | 0 | 15 | 10 | 200 | 0 | Thermal oil | experiment | our | N/A
RT60 | 0.08085022 | 0.2754129 | 3.406458 | 186.7 | 60 | 0.2 | 897 | 2.17 | 36 | 0.025826 | 0.054116 | 5.4358 | 2 | 0.565487 | 1 | 0 | 0 | 15 | 10 | 200 | 0 | Thermal oil | experiment | our | N/A
RT60 | 0.08042918 | 0.2820363 | 3.506642 | 186.7 | 60 | 0.2 | 897 | 2.17 | 36 | 0.025826 | 0.054116 | 5.4358 | 2 | 0.565487 | 1 | 0 | 0 | 15 | 10 | 200 | 0 | Thermal oil | experiment | our | N/A
RT60 | 0.08012053 | 0.2889807 | 3.606825 | 186.7 | 60 | 0.2 | 897 | 2.17 | 36 | 0.025826 | 0.054116 | 5.4358 | 2 | 0.565487 | 1 | 0 | 0 | 15 | 10 | 200 | 0 | Thermal oil | experiment | our | N/A
RT60 | 0.07982236 | 0.2959021 | 3.707008 | 186.7 | 60 | 0.2 | 897 | 2.17 | 36 | 0.025826 | 0.054116 | 5.4358 | 2 | 0.565487 | 1 | 0 | 0 | 15 | 10 | 200 | 0 | Thermal oil | experiment | our | N/A
RT60 | 0.07949847 | 0.3026666 | 3.8072 | 186.7 | 60 | 0.2 | 897 | 2.17 | 36 | 0.025826 | 0.054116 | 5.4358 | 2 | 0.565487 | 1 | 0 | 0 | 15 | 10 | 200 | 0 | Thermal oil | experiment | our | N/A
RT60 | 0.07907632 | 0.3089813 | 3.907381 | 186.7 | 60 | 0.2 | 897 | 2.17 | 36 | 0.025826 | 0.054116 | 5.4358 | 2 | 0.565487 | 1 | 0 | 0 | 15 | 10 | 200 | 0 | Thermal oil | experiment | our | N/A
RT60 | 0.07878638 | 0.3157417 | 4.007567 | 186.7 | 60 | 0.2 | 897 | 2.17 | 36 | 0.025826 | 0.054116 | 5.4358 | 2 | 0.565487 | 1 | 0 | 0 | 15 | 10 | 200 | 0 | Thermal oil | experiment | our | N/A
RT60 | 0.07852722 | 0.3225704 | 4.107753 | 186.7 | 60 | 0.2 | 897 | 2.17 | 36 | 0.025826 | 0.054116 | 5.4358 | 2 | 0.565487 | 1 | 0 | 0 | 15 | 10 | 200 | 0 | Thermal oil | experiment | our | N/A
RT60 | 0.07826554 | 0.3293357 | 4.207928 | 186.7 | 60 | 0.2 | 897 | 2.17 | 36 | 0.025826 | 0.054116 | 5.4358 | 2 | 0.565487 | 1 | 0 | 0 | 15 | 10 | 200 | 0 | Thermal oil | experiment | our | N/A
RT60 | 0.07795949 | 0.3358575 | 4.308103 | 186.7 | 60 | 0.2 | 897 | 2.17 | 36 | 0.025826 | 0.054116 | 5.4358 | 2 | 0.565487 | 1 | 0 | 0 | 15 | 10 | 200 | 0 | Thermal oil | experiment | our | N/A
RT60 | 0.07773097 | 0.3426604 | 4.408286 | 186.7 | 60 | 0.2 | 897 | 2.17 | 36 | 0.025826 | 0.054116 | 5.4358 | 2 | 0.565487 | 1 | 0 | 0 | 15 | 10 | 200 | 0 | Thermal oil | experiment | our | N/A
RT60 | 0.07745092 | 0.3491849 | 4.508467 | 186.7 | 60 | 0.2 | 897 | 2.17 | 36 | 0.025826 | 0.054116 | 5.4358 | 2 | 0.565487 | 1 | 0 | 0 | 15 | 10 | 200 | 0 | Thermal oil | experiment | our | N/A
RT60 | 0.07719379 | 0.3557596 | 4.608656 | 186.7 | 60 | 0.2 | 897 | 2.17 | 36 | 0.025826 | 0.054116 | 5.4358 | 2 | 0.565487 | 1 | 0 | 0 | 15 | 10 | 200 | 0 | Thermal oil | experiment | our | N/A
RT60 | 0.07691209 | 0.3621675 | 4.70885 | 186.7 | 60 | 0.2 | 897 | 2.17 | 36 | 0.025826 | 0.054116 | 5.4358 | 2 | 0.565487 | 1 | 0 | 0 | 15 | 10 | 200 | 0 | Thermal oil | experiment | our | N/A
RT60 | 0.07668257 | 0.3687695 | 4.809039 | 186.7 | 60 | 0.2 | 897 | 2.17 | 36 | 0.025826 | 0.054116 | 5.4358 | 2 | 0.565487 | 1 | 0 | 0 | 15 | 10 | 200 | 0 | Thermal oil | experiment | our | N/A
RT60 | 0.07608232 | 0.373505 | 4.909222 | 186.7 | 60 | 0.2 | 897 | 2.17 | 36 | 0.025826 | 0.054116 | 5.4358 | 2 | 0.565487 | 1 | 0 | 0 | 15 | 10 | 200 | 0 | Thermal oil | experiment | our | N/A
RT60 | 0.07586181 | 0.3800224 | 5.009403 | 186.7 | 60 | 0.2 | 897 | 2.17 | 36 | 0.025826 | 0.054116 | 5.4358 | 2 | 0.565487 | 1 | 0 | 0 | 15 | 10 | 200 | 0 | Thermal oil | experiment | our | N/A
RT60 | 0.09115134 | 0.004577924 | 0.05 | 186.7 | 60 | 0.2 | 897 | 2.17 | 36 | 0.025826 | 0.054116 | 5.4358 | 2 | 0.565487 | 1 | 0 | 0 | 20 | 10 | 100 | 0 | Thermal oil | experiment | our | N/A
RT60 | 0.09024654 | 0.009041625 | 0.1001881 | 186.7 | 60 | 0.2 | 897 | 2.17 | 36 | 0.025826 | 0.054116 | 5.4358 | 2 | 0.565487 | 1 | 0 | 0 | 20 | 10 | 100 | 0 | Thermal oil | experiment | our | N/A
RT60 | 0.08918122 | 0.01787041 | 0.2003831 | 186.7 | 60 | 0.2 | 897 | 2.17 | 36 | 0.025826 | 0.054116 | 5.4358 | 2 | 0.565487 | 1 | 0 | 0 | 20 | 10 | 100 | 0 | Thermal oil | experiment | our | N/A
RT60 | 0.08736013 | 0.02625774 | 0.3005689 | 186.7 | 60 | 0.2 | 897 | 2.17 | 36 | 0.025826 | 0.054116 | 5.4358 | 2 | 0.565487 | 1 | 0 | 0 | 20 | 10 | 100 | 0 | Thermal oil | experiment | our | N/A
RT60 | 0.08533638 | 0.03419946 | 0.4007606 | 186.7 | 60 | 0.2 | 897 | 2.17 | 36 | 0.025826 | 0.054116 | 5.4358 | 2 | 0.565487 | 1 | 0 | 0 | 20 | 10 | 100 | 0 | Thermal oil | experiment | our | N/A
RT60 | 0.08398988 | 0.04207457 | 0.5009481 | 186.7 | 60 | 0.2 | 897 | 2.17 | 36 | 0.025826 | 0.054116 | 5.4358 | 2 | 0.565487 | 1 | 0 | 0 | 20 | 10 | 100 | 0 | Thermal oil | experiment | our | N/A
RT60 | 0.08260201 | 0.049655 | 0.6011356 | 186.7 | 60 | 0.2 | 897 | 2.17 | 36 | 0.025826 | 0.054116 | 5.4358 | 2 | 0.565487 | 1 | 0 | 0 | 20 | 10 | 100 | 0 | Thermal oil | experiment | our | N/A
RT60 | 0.08116436 | 0.0569219 | 0.7013164 | 186.7 | 60 | 0.2 | 897 | 2.17 | 36 | 0.025826 | 0.054116 | 5.4358 | 2 | 0.565487 | 1 | 0 | 0 | 20 | 10 | 100 | 0 | Thermal oil | experiment | our | N/A
RT60 | 0.07979139 | 0.06395306 | 0.8015033 | 186.7 | 60 | 0.2 | 897 | 2.17 | 36 | 0.025826 | 0.054116 | 5.4358 | 2 | 0.565487 | 1 | 0 | 0 | 20 | 10 | 100 | 0 | Thermal oil | experiment | our | N/A
RT60 | 0.07856696 | 0.07084294 | 0.9016886 | 186.7 | 60 | 0.2 | 897 | 2.17 | 36 | 0.025826 | 0.054116 | 5.4358 | 2 | 0.565487 | 1 | 0 | 0 | 20 | 10 | 100 | 0 | Thermal oil | experiment | our | N/A
RT60 | 0.07753401 | 0.07767935 | 1.001874 | 186.7 | 60 | 0.2 | 897 | 2.17 | 36 | 0.025826 | 0.054116 | 5.4358 | 2 | 0.565487 | 1 | 0 | 0 | 20 | 10 | 100 | 0 | Thermal oil | experiment | our | N/A
RT60 | 0.07662902 | 0.08445027 | 1.102066 | 186.7 | 60 | 0.2 | 897 | 2.17 | 36 | 0.025826 | 0.054116 | 5.4358 | 2 | 0.565487 | 1 | 0 | 0 | 20 | 10 | 100 | 0 | Thermal oil | experiment | our | N/A
RT60 | 0.07563412 | 0.09093116 | 1.202251 | 186.7 | 60 | 0.2 | 897 | 2.17 | 36 | 0.025826 | 0.054116 | 5.4358 | 2 | 0.565487 | 1 | 0 | 0 | 20 | 10 | 100 | 0 | Thermal oil | experiment | our | N/A
RT60 | 0.07452261 | 0.0970621 | 1.302452 | 186.7 | 60 | 0.2 | 897 | 2.17 | 36 | 0.025826 | 0.054116 | 5.4358 | 2 | 0.565487 | 1 | 0 | 0 | 20 | 10 | 100 | 0 | Thermal oil | experiment | our | N/A
RT60 | 0.07335233 | 0.1028873 | 1.402645 | 186.7 | 60 | 0.2 | 897 | 2.17 | 36 | 0.025826 | 0.054116 | 5.4358 | 2 | 0.565487 | 1 | 0 | 0 | 20 | 10 | 100 | 0 | Thermal oil | experiment | our | N/A
RT60 | 0.0722763 | 0.1086197 | 1.50284 | 186.7 | 60 | 0.2 | 897 | 2.17 | 36 | 0.025826 | 0.054116 | 5.4358 | 2 | 0.565487 | 1 | 0 | 0 | 20 | 10 | 100 | 0 | Thermal oil | experiment | our | N/A
RT60 | 0.07133355 | 0.1143493 | 1.6030225 | 186.7 | 60 | 0.2 | 897 | 2.17 | 36 | 0.025826 | 0.054116 | 5.4358 | 2 | 0.565487 | 1 | 0 | 0 | 20 | 10 | 100 | 0 | Thermal oil | experiment | our | N/A
RT60 | 0.07050441 | 0.1200842 | 1.703215 | 186.7 | 60 | 0.2 | 897 | 2.17 | 36 | 0.025826 | 0.054116 | 5.4358 | 2 | 0.565487 | 1 | 0 | 0 | 20 | 10 | 100 | 0 | Thermal oil | experiment | our | N/A
RT60 | 0.069767 | 0.1258174 | 1.803394 | 186.7 | 60 | 0.2 | 897 | 2.17 | 36 | 0.025826 | 0.054116 | 5.4358 | 2 | 0.565487 | 1 | 0 | 0 | 20 | 10 | 100 | 0 | Thermal oil | experiment | our | N/A
RT60 | 0.06915866 | 0.1316493 | 1.903583 | 186.7 | 60 | 0.2 | 897 | 2.17 | 36 | 0.025826 | 0.054116 | 5.4358 | 2 | 0.565487 | 1 | 0 | 0 | 20 | 10 | 100 | 0 | Thermal oil | experiment | our | N/A
RT60 | 0.06882974 | 0.1379188 | 2.0037675 | 186.7 | 60 | 0.2 | 897 | 2.17 | 36 | 0.025826 | 0.054116 | 5.4358 | 2 | 0.565487 | 1 | 0 | 0 | 20 | 10 | 100 | 0 | Thermal oil | experiment | our | N/A
RT60 | 0.06841543 | 0.1439425 | 2.103948 | 186.7 | 60 | 0.2 | 897 | 2.17 | 36 | 0.025826 | 0.054116 | 5.4358 | 2 | 0.565487 | 1 | 0 | 0 | 20 | 10 | 100 | 0 | Thermal oil | experiment | our | N/A
RT60 | 0.06797056 | 0.1498172 | 2.204149 | 186.7 | 60 | 0.2 | 897 | 2.17 | 36 | 0.025826 | 0.054116 | 5.4358 | 2 | 0.565487 | 1 | 0 | 0 | 20 | 10 | 100 | 0 | Thermal oil | experiment | our | N/A
RT60 | 0.06743693 | 0.1553969 | 2.30433 | 186.7 | 60 | 0.2 | 897 | 2.17 | 36 | 0.025826 | 0.054116 | 5.4358 | 2 | 0.565487 | 1 | 0 | 0 | 20 | 10 | 100 | 0 | Thermal oil | experiment | our | N/A
RT60 | 0.06685752 | 0.1607605 | 2.404524 | 186.7 | 60 | 0.2 | 897 | 2.17 | 36 | 0.025826 | 0.054116 | 5.4358 | 2 | 0.565487 | 1 | 0 | 0 | 20 | 10 | 100 | 0 | Thermal oil | experiment | our | N/A
RT60 | 0.06631573 | 0.1661015 | 2.504707 | 186.7 | 60 | 0.2 | 897 | 2.17 | 36 | 0.025826 | 0.054116 | 5.4358 | 2 | 0.565487 | 1 | 0 | 0 | 20 | 10 | 100 | 0 | Thermal oil | experiment | our | N/A
RT60 | 0.06583536 | 0.1714937 | 2.604887 | 186.7 | 60 | 0.2 | 897 | 2.17 | 36 | 0.025826 | 0.054116 | 5.4358 | 2 | 0.565487 | 1 | 0 | 0 | 20 | 10 | 100 | 0 | Thermal oil | experiment | our | N/A
RT60 | 0.06535972 | 0.1768026 | 2.705069 | 186.7 | 60 | 0.2 | 897 | 2.17 | 36 | 0.025826 | 0.054116 | 5.4358 | 2 | 0.565487 | 1 | 0 | 0 | 20 | 10 | 100 | 0 | Thermal oil | experiment | our | N/A
RT60 | 0.06492634 | 0.1821346 | 2.80525 | 186.7 | 60 | 0.2 | 897 | 2.17 | 36 | 0.025826 | 0.054116 | 5.4358 | 2 | 0.565487 | 1 | 0 | 0 | 20 | 10 | 100 | 0 | Thermal oil | experiment | our | N/A
RT60 | 0.06451991 | 0.1874579 | 2.905428 | 186.7 | 60 | 0.2 | 897 | 2.17 | 36 | 0.025826 | 0.054116 | 5.4358 | 2 | 0.565487 | 1 | 0 | 0 | 20 | 10 | 100 | 0 | Thermal oil | experiment | our | N/A
RT60 | 0.06413795 | 0.1927737 | 3.005611 | 186.7 | 60 | 0.2 | 897 | 2.17 | 36 | 0.025826 | 0.054116 | 5.4358 | 2 | 0.565487 | 1 | 0 | 0 | 20 | 10 | 100 | 0 | Thermal oil | experiment | our | N/A
RT60 | 0.06376454 | 0.1980397 | 3.105797 | 186.7 | 60 | 0.2 | 897 | 2.17 | 36 | 0.025826 | 0.054116 | 5.4358 | 2 | 0.565487 | 1 | 0 | 0 | 20 | 10 | 100 | 0 | Thermal oil | experiment | our | N/A
RT60 | 0.0633984 | 0.2032539 | 3.205978 | 186.7 | 60 | 0.2 | 897 | 2.17 | 36 | 0.025826 | 0.054116 | 5.4358 | 2 | 0.565487 | 1 | 0 | 0 | 20 | 10 | 100 | 0 | Thermal oil | experiment | our | N/A
RT60 | 0.0630139 | 0.2083345 | 3.306167 | 186.7 | 60 | 0.2 | 897 | 2.17 | 36 | 0.025826 | 0.054116 | 5.4358 | 2 | 0.565487 | 1 | 0 | 0 | 20 | 10 | 100 | 0 | Thermal oil | experiment | our | N/A
RT60 | 0.06261352 | 0.2132836 | 3.40635 | 186.7 | 60 | 0.2 | 897 | 2.17 | 36 | 0.025826 | 0.054116 | 5.4358 | 2 | 0.565487 | 1 | 0 | 0 | 20 | 10 | 100 | 0 | Thermal oil | experiment | our | N/A
RT60 | 0.06221383 | 0.2181555 | 3.506544 | 186.7 | 60 | 0.2 | 897 | 2.17 | 36 | 0.025826 | 0.054116 | 5.4358 | 2 | 0.565487 | 1 | 0 | 0 | 20 | 10 | 100 | 0 | Thermal oil | experiment | our | N/A
RT60 | 0.06181604 | 0.2229538 | 3.606731 | 186.7 | 60 | 0.2 | 897 | 2.17 | 36 | 0.025826 | 0.054116 | 5.4358 | 2 | 0.565487 | 1 | 0 | 0 | 20 | 10 | 100 | 0 | Thermal oil | experiment | our | N/A
RT60 | 0.06141502 | 0.22766 | 3.706911 | 186.7 | 60 | 0.2 | 897 | 2.17 | 36 | 0.025826 | 0.054116 | 5.4358 | 2 | 0.565487 | 1 | 0 | 0 | 20 | 10 | 100 | 0 | Thermal oil | experiment | our | N/A
RT60 | 0.06101353 | 0.2322846 | 3.8071 | 186.7 | 60 | 0.2 | 897 | 2.17 | 36 | 0.025826 | 0.054116 | 5.4358 | 2 | 0.565487 | 1 | 0 | 0 | 20 | 10 | 100 | 0 | Thermal oil | experiment | our | N/A
RT60 | 0.06060851 | 0.2368151 | 3.907292 | 186.7 | 60 | 0.2 | 897 | 2.17 | 36 | 0.025826 | 0.054116 | 5.4358 | 2 | 0.565487 | 1 | 0 | 0 | 20 | 10 | 100 | 0 | Thermal oil | experiment | our | N/A
RT60 | 0.06020774 | 0.2412812 | 4.007478 | 186.7 | 60 | 0.2 | 897 | 2.17 | 36 | 0.025826 | 0.054116 | 5.4358 | 2 | 0.565487 | 1 | 0 | 0 | 20 | 10 | 100 | 0 | Thermal oil | experiment | our | N/A
RT60 | 0.05980165 | 0.2456449 | 4.107661 | 186.7 | 60 | 0.2 | 897 | 2.17 | 36 | 0.025826 | 0.054116 | 5.4358 | 2 | 0.565487 | 1 | 0 | 0 | 20 | 10 | 100 | 0 | Thermal oil | experiment | our | N/A
RT60 | 0.05940014 | 0.2499467 | 4.207847 | 186.7 | 60 | 0.2 | 897 | 2.17 | 36 | 0.025826 | 0.054116 | 5.4358 | 2 | 0.565487 | 1 | 0 | 0 | 20 | 10 | 100 | 0 | Thermal oil | experiment | our | N/A
RT60 | 0.05899416 | 0.2541491 | 4.308039 | 186.7 | 60 | 0.2 | 897 | 2.17 | 36 | 0.025826 | 0.054116 | 5.4358 | 2 | 0.565487 | 1 | 0 | 0 | 20 | 10 | 100 | 0 | Thermal oil | experiment | our | N/A
RT60 | 0.05857834 | 0.2582267 | 4.408228 | 186.7 | 60 | 0.2 | 897 | 2.17 | 36 | 0.025826 | 0.054116 | 5.4358 | 2 | 0.565487 | 1 | 0 | 0 | 20 | 10 | 100 | 0 | Thermal oil | experiment | our | N/A
RT60 | 0.05817681 | 0.2622842 | 4.508397 | 186.7 | 60 | 0.2 | 897 | 2.17 | 36 | 0.025826 | 0.054116 | 5.4358 | 2 | 0.565487 | 1 | 0 | 0 | 20 | 10 | 100 | 0 | Thermal oil | experiment | our | N/A
RT60 | 0.05774594 | 0.266127 | 4.608583 | 186.7 | 60 | 0.2 | 897 | 2.17 | 36 | 0.025826 | 0.054116 | 5.4358 | 2 | 0.565487 | 1 | 0 | 0 | 20 | 10 | 100 | 0 | Thermal oil | experiment | our | N/A
RT60 | 0.05729164 | 0.2697723 | 4.708756 | 186.7 | 60 | 0.2 | 897 | 2.17 | 36 | 0.025826 | 0.054116 | 5.4358 | 2 | 0.565487 | 1 | 0 | 0 | 20 | 10 | 100 | 0 | Thermal oil | experiment | our | N/A
RT60 | 0.0569006 | 0.2736315 | 4.808939 | 186.7 | 60 | 0.2 | 897 | 2.17 | 36 | 0.025826 | 0.054116 | 5.4358 | 2 | 0.565487 | 1 | 0 | 0 | 20 | 10 | 100 | 0 | Thermal oil | experiment | our | N/A
RT60 | 0.05654458 | 0.2775843 | 4.909122 | 186.7 | 60 | 0.2 | 897 | 2.17 | 36 | 0.025826 | 0.054116 | 5.4358 | 2 | 0.565487 | 1 | 0 | 0 | 20 | 10 | 100 | 0 | Thermal oil | experiment | our | N/A
RT60 | 0.05625648 | 0.2810777 | 4.996361 | 186.7 | 60 | 0.2 | 897 | 2.17 | 36 | 0.025826 | 0.054116 | 5.4358 | 2 | 0.565487 | 1 | 0 | 0 | 20 | 10 | 100 | 0 | Thermal oil | experiment | our | N/A
RT60 | 0.1278548 | 0.01280999 | 0.1001917 | 186.7 | 60 | 0.2 | 897 | 2.17 | 36 | 0.025826 | 0.054116 | 5.4358 | 2 | 0.565487 | 1 | 0 | 0 | 20 | 10 | 150 | 0 | Thermal oil | experiment | our | N/A
RT60 | 0.1250633 | 0.02566057 | 0.2003742 | 186.7 | 60 | 0.2 | 897 | 2.17 | 36 | 0.025826 | 0.054116 | 5.4358 | 2 | 0.565487 | 1 | 0 | 0 | 20 | 10 | 150 | 0 | Thermal oil | experiment | our | N/A
RT60 | 0.1235368 | 0.03713047 | 0.3005619 | 186.7 | 60 | 0.2 | 897 | 2.17 | 36 | 0.025826 | 0.054116 | 5.4358 | 2 | 0.565487 | 1 | 0 | 0 | 20 | 10 | 150 | 0 | Thermal oil | experiment | our | N/A
RT60 | 0.1186129 | 0.04753333 | 0.4007433 | 186.7 | 60 | 0.2 | 897 | 2.17 | 36 | 0.025826 | 0.054116 | 5.4358 | 2 | 0.565487 | 1 | 0 | 0 | 20 | 10 | 150 | 0 | Thermal oil | experiment | our | N/A
RT60 | 0.1150841 | 0.05764911 | 0.5009303 | 186.7 | 60 | 0.2 | 897 | 2.17 | 36 | 0.025826 | 0.054116 | 5.4358 | 2 | 0.565487 | 1 | 0 | 0 | 20 | 10 | 150 | 0 | Thermal oil | experiment | our | N/A
RT60 | 0.1123257 | 0.06752015 | 0.6011106 | 186.7 | 60 | 0.2 | 897 | 2.17 | 36 | 0.025826 | 0.054116 | 5.4358 | 2 | 0.565487 | 1 | 0 | 0 | 20 | 10 | 150 | 0 | Thermal oil | experiment | our | N/A
RT60 | 0.1098397 | 0.07702928 | 0.7012883 | 186.7 | 60 | 0.2 | 897 | 2.17 | 36 | 0.025826 | 0.054116 | 5.4358 | 2 | 0.565487 | 1 | 0 | 0 | 20 | 10 | 150 | 0 | Thermal oil | experiment | our | N/A
RT60 | 0.1077709 | 0.08637449 | 0.8014642 | 186.7 | 60 | 0.2 | 897 | 2.17 | 36 | 0.025826 | 0.054116 | 5.4358 | 2 | 0.565487 | 1 | 0 | 0 | 20 | 10 | 150 | 0 | Thermal oil | experiment | our | N/A
RT60 | 0.1060481 | 0.09561851 | 0.9016525 | 186.7 | 60 | 0.2 | 897 | 2.17 | 36 | 0.025826 | 0.054116 | 5.4358 | 2 | 0.565487 | 1 | 0 | 0 | 20 | 10 | 150 | 0 | Thermal oil | experiment | our | N/A
RT60 | 0.1044965 | 0.1046892 | 1.001844 | 186.7 | 60 | 0.2 | 897 | 2.17 | 36 | 0.025826 | 0.054116 | 5.4358 | 2 | 0.565487 | 1 | 0 | 0 | 20 | 10 | 150 | 0 | Thermal oil | experiment | our | N/A
RT60 | 0.1031021 | 0.1136218 | 1.102032 | 186.7 | 60 | 0.2 | 897 | 2.17 | 36 | 0.025826 | 0.054116 | 5.4358 | 2 | 0.565487 | 1 | 0 | 0 | 20 | 10 | 150 | 0 | Thermal oil | experiment | our | N/A
RT60 | 0.1015608 | 0.1220981 | 1.202217 | 186.7 | 60 | 0.2 | 897 | 2.17 | 36 | 0.025826 | 0.054116 | 5.4358 | 2 | 0.565487 | 1 | 0 | 0 | 20 | 10 | 150 | 0 | Thermal oil | experiment | our | N/A
RT60 | 0.0999587 | 0.1301865 | 1.3024025 | 186.7 | 60 | 0.2 | 897 | 2.17 | 36 | 0.025826 | 0.054116 | 5.4358 | 2 | 0.565487 | 1 | 0 | 0 | 20 | 10 | 150 | 0 | Thermal oil | experiment | our | N/A
RT60 | 0.09848981 | 0.1381398 | 1.40258 | 186.7 | 60 | 0.2 | 897 | 2.17 | 36 | 0.025826 | 0.054116 | 5.4358 | 2 | 0.565487 | 1 | 0 | 0 | 20 | 10 | 150 | 0 | Thermal oil | experiment | our | N/A
RT60 | 0.09720529 | 0.1460755 | 1.502752 | 186.7 | 60 | 0.2 | 897 | 2.17 | 36 | 0.025826 | 0.054116 | 5.4358 | 2 | 0.565487 | 1 | 0 | 0 | 20 | 10 | 150 | 0 | Thermal oil | experiment | our | N/A
RT60 | 0.09608767 | 0.154022 | 1.602932 | 186.7 | 60 | 0.2 | 897 | 2.17 | 36 | 0.025826 | 0.054116 | 5.4358 | 2 | 0.565487 | 1 | 0 | 0 | 20 | 10 | 150 | 0 | Thermal oil | experiment | our | N/A
RT60 | 0.09507606 | 0.1619252 | 1.703112 | 186.7 | 60 | 0.2 | 897 | 2.17 | 36 | 0.025826 | 0.054116 | 5.4358 | 2 | 0.565487 | 1 | 0 | 0 | 20 | 10 | 150 | 0 | Thermal oil | experiment | our | N/A
RT60 | 0.09415751 | 0.1697927 | 1.803283 | 186.7 | 60 | 0.2 | 897 | 2.17 | 36 | 0.025826 | 0.054116 | 5.4358 | 2 | 0.565487 | 1 | 0 | 0 | 20 | 10 | 150 | 0 | Thermal oil | experiment | our | N/A
RT60 | 0.09329572 | 0.1775853 | 1.903466 | 186.7 | 60 | 0.2 | 897 | 2.17 | 36 | 0.025826 | 0.054116 | 5.4358 | 2 | 0.565487 | 1 | 0 | 0 | 20 | 10 | 150 | 0 | Thermal oil | experiment | our | N/A
RT60 | 0.09250332 | 0.1853442 | 2.003649 | 186.7 | 60 | 0.2 | 897 | 2.17 | 36 | 0.025826 | 0.054116 | 5.4358 | 2 | 0.565487 | 1 | 0 | 0 | 20 | 10 | 150 | 0 | Thermal oil | experiment | our | N/A
RT60 | 0.09174572 | 0.1930176 | 2.1038325 | 186.7 | 60 | 0.2 | 897 | 2.17 | 36 | 0.025826 | 0.054116 | 5.4358 | 2 | 0.565487 | 1 | 0 | 0 | 20 | 10 | 150 | 0 | Thermal oil | experiment | our | N/A
RT60 | 0.0910017 | 0.2005697 | 2.204021 | 186.7 | 60 | 0.2 | 897 | 2.17 | 36 | 0.025826 | 0.054116 | 5.4358 | 2 | 0.565487 | 1 | 0 | 0 | 20 | 10 | 150 | 0 | Thermal oil | experiment | our | N/A
RT60 | 0.09027771 | 0.2080184 | 2.304205 | 186.7 | 60 | 0.2 | 897 | 2.17 | 36 | 0.025826 | 0.054116 | 5.4358 | 2 | 0.565487 | 1 | 0 | 0 | 20 | 10 | 150 | 0 | Thermal oil | experiment | our | N/A
RT60 | 0.08960832 | 0.2154536 | 2.404393 | 186.7 | 60 | 0.2 | 897 | 2.17 | 36 | 0.025826 | 0.054116 | 5.4358 | 2 | 0.565487 | 1 | 0 | 0 | 20 | 10 | 150 | 0 | Thermal oil | experiment | our | N/A
RT60 | 0.08899265 | 0.2228892 | 2.50458 | 186.7 | 60 | 0.2 | 897 | 2.17 | 36 | 0.025826 | 0.054116 | 5.4358 | 2 | 0.565487 | 1 | 0 | 0 | 20 | 10 | 150 | 0 | Thermal oil | experiment | our | N/A
RT60 | 0.08835721 | 0.2301504 | 2.604772 | 186.7 | 60 | 0.2 | 897 | 2.17 | 36 | 0.025826 | 0.054116 | 5.4358 | 2 | 0.565487 | 1 | 0 | 0 | 20 | 10 | 150 | 0 | Thermal oil | experiment | our | N/A
RT60 | 0.08771549 | 0.2372666 | 2.704957 | 186.7 | 60 | 0.2 | 897 | 2.17 | 36 | 0.025826 | 0.054116 | 5.4358 | 2 | 0.565487 | 1 | 0 | 0 | 20 | 10 | 150 | 0 | Thermal oil | experiment | our | N/A
RT60 | 0.08707385 | 0.2442552 | 2.80515 | 186.7 | 60 | 0.2 | 897 | 2.17 | 36 | 0.025826 | 0.054116 | 5.4358 | 2 | 0.565487 | 1 | 0 | 0 | 20 | 10 | 150 | 0 | Thermal oil | experiment | our | N/A
RT60 | 0.08652686 | 0.2513901 | 2.905342 | 186.7 | 60 | 0.2 | 897 | 2.17 | 36 | 0.025826 | 0.054116 | 5.4358 | 2 | 0.565487 | 1 | 0 | 0 | 20 | 10 | 150 | 0 | Thermal oil | experiment | our | N/A
RT60 | 0.08602197 | 0.2585417 | 3.005531 | 186.7 | 60 | 0.2 | 897 | 2.17 | 36 | 0.025826 | 0.054116 | 5.4358 | 2 | 0.565487 | 1 | 0 | 0 | 20 | 10 | 150 | 0 | Thermal oil | experiment | our | N/A
RT60 | 0.08552398 | 0.265614 | 3.105725 | 186.7 | 60 | 0.2 | 897 | 2.17 | 36 | 0.025826 | 0.054116 | 5.4358 | 2 | 0.565487 | 1 | 0 | 0 | 20 | 10 | 150 | 0 | Thermal oil | experiment | our | N/A
RT60 | 0.08502352 | 0.2725771 | 3.205903 | 186.7 | 60 | 0.2 | 897 | 2.17 | 36 | 0.025826 | 0.054116 | 5.4358 | 2 | 0.565487 | 1 | 0 | 0 | 20 | 10 | 150 | 0 | Thermal oil | experiment | our | N/A
RT60 | 0.08444225 | 0.2791726 | 3.306078 | 186.7 | 60 | 0.2 | 897 | 2.17 | 36 | 0.025826 | 0.054116 | 5.4358 | 2 | 0.565487 | 1 | 0 | 0 | 20 | 10 | 150 | 0 | Thermal oil | experiment | our | N/A
RT60 | 0.08381248 | 0.2854877 | 3.406267 | 186.7 | 60 | 0.2 | 897 | 2.17 | 36 | 0.025826 | 0.054116 | 5.4358 | 2 | 0.565487 | 1 | 0 | 0 | 20 | 10 | 150 | 0 | Thermal oil | experiment | our | N/A
RT60 | 0.08316899 | 0.2916284 | 3.506456 | 186.7 | 60 | 0.2 | 897 | 2.17 | 36 | 0.025826 | 0.054116 | 5.4358 | 2 | 0.565487 | 1 | 0 | 0 | 20 | 10 | 150 | 0 | Thermal oil | experiment | our | N/A
RT60 | 0.0825965 | 0.2978955 | 3.606636 | 186.7 | 60 | 0.2 | 897 | 2.17 | 36 | 0.025826 | 0.054116 | 5.4358 | 2 | 0.565487 | 1 | 0 | 0 | 20 | 10 | 150 | 0 | Thermal oil | experiment | our | N/A
RT60 | 0.08205179 | 0.3041505 | 3.706811 | 186.7 | 60 | 0.2 | 897 | 2.17 | 36 | 0.025826 | 0.054116 | 5.4358 | 2 | 0.565487 | 1 | 0 | 0 | 20 | 10 | 150 | 0 | Thermal oil | experiment | our | N/A
RT60 | 0.08146847 | 0.31015 | 3.806994 | 186.7 | 60 | 0.2 | 897 | 2.17 | 36 | 0.025826 | 0.054116 | 5.4358 | 2 | 0.565487 | 1 | 0 | 0 | 20 | 10 | 150 | 0 | Thermal oil | experiment | our | N/A
RT60 | 0.08083101 | 0.3158223 | 3.907192 | 186.7 | 60 | 0.2 | 897 | 2.17 | 36 | 0.025826 | 0.054116 | 5.4358 | 2 | 0.565487 | 1 | 0 | 0 | 20 | 10 | 150 | 0 | Thermal oil | experiment | our | N/A
RT60 | 0.08024445 | 0.3215698 | 4.007378 | 186.7 | 60 | 0.2 | 897 | 2.17 | 36 | 0.025826 | 0.054116 | 5.4358 | 2 | 0.565487 | 1 | 0 | 0 | 20 | 10 | 150 | 0 | Thermal oil | experiment | our | N/A
RT60 | 0.07970871 | 0.3274084 | 4.107561 | 186.7 | 60 | 0.2 | 897 | 2.17 | 36 | 0.025826 | 0.054116 | 5.4358 | 2 | 0.565487 | 1 | 0 | 0 | 20 | 10 | 150 | 0 | Thermal oil | experiment | our | N/A
RT60 | 0.07919439 | 0.3332296 | 4.207742 | 186.7 | 60 | 0.2 | 897 | 2.17 | 36 | 0.025826 | 0.054116 | 5.4358 | 2 | 0.565487 | 1 | 0 | 0 | 20 | 10 | 150 | 0 | Thermal oil | experiment | our | N/A
RT60 | 0.0786804 | 0.3389493 | 4.307925 | 186.7 | 60 | 0.2 | 897 | 2.17 | 36 | 0.025826 | 0.054116 | 5.4358 | 2 | 0.565487 | 1 | 0 | 0 | 20 | 10 | 150 | 0 | Thermal oil | experiment | our | N/A
RT60 | 0.07810811 | 0.3443095 | 4.408114 | 186.7 | 60 | 0.2 | 897 | 2.17 | 36 | 0.025826 | 0.054116 | 5.4358 | 2 | 0.565487 | 1 | 0 | 0 | 20 | 10 | 150 | 0 | Thermal oil | experiment | our | N/A
RT60 | 0.07751707 | 0.3494706 | 4.508306 | 186.7 | 60 | 0.2 | 897 | 2.17 | 36 | 0.025826 | 0.054116 | 5.4358 | 2 | 0.565487 | 1 | 0 | 0 | 20 | 10 | 150 | 0 | Thermal oil | experiment | our | N/A
RT60 | 0.07694211 | 0.3545868 | 4.608489 | 186.7 | 60 | 0.2 | 897 | 2.17 | 36 | 0.025826 | 0.054116 | 5.4358 | 2 | 0.565487 | 1 | 0 | 0 | 20 | 10 | 150 | 0 | Thermal oil | experiment | our | N/A
RT60 | 0.07642242 | 0.3598475 | 4.708664 | 186.7 | 60 | 0.2 | 897 | 2.17 | 36 | 0.025826 | 0.054116 | 5.4358 | 2 | 0.565487 | 1 | 0 | 0 | 20 | 10 | 150 | 0 | Thermal oil | experiment | our | N/A
RT60 | 0.07593363 | 0.3651528 | 4.808842 | 186.7 | 60 | 0.2 | 897 | 2.17 | 36 | 0.025826 | 0.054116 | 5.4358 | 2 | 0.565487 | 1 | 0 | 0 | 20 | 10 | 150 | 0 | Thermal oil | experiment | our | N/A
RT60 | 0.07547379 | 0.3705025 | 4.909022 | 186.7 | 60 | 0.2 | 897 | 2.17 | 36 | 0.025826 | 0.054116 | 5.4358 | 2 | 0.565487 | 1 | 0 | 0 | 20 | 10 | 150 | 0 | Thermal oil | experiment | our | N/A
RT60 | 0.07498972 | 0.3756389 | 5.009206 | 186.7 | 60 | 0.2 | 897 | 2.17 | 36 | 0.025826 | 0.054116 | 5.4358 | 2 | 0.565487 | 1 | 0 | 0 | 20 | 10 | 150 | 0 | Thermal oil | experiment | our | N/A
RT60 | 0.1465776 | 0.007362432 | 0.05 | 186.7 | 60 | 0.2 | 897 | 2.17 | 36 | 0.025826 | 0.054116 | 5.4358 | 2 | 0.565487 | 1 | 0 | 0 | 20 | 10 | 200 | 0 | Thermal oil | experiment | our | N/A
RT60 | 0.1440426 | 0.01443154 | 0.1001894 | 186.7 | 60 | 0.2 | 897 | 2.17 | 36 | 0.025826 | 0.054116 | 5.4358 | 2 | 0.565487 | 1 | 0 | 0 | 20 | 10 | 200 | 0 | Thermal oil | experiment | our | N/A
RT60 | 0.1400881 | 0.02807018 | 0.2003753 | 186.7 | 60 | 0.2 | 897 | 2.17 | 36 | 0.025826 | 0.054116 | 5.4358 | 2 | 0.565487 | 1 | 0 | 0 | 20 | 10 | 200 | 0 | Thermal oil | experiment | our | N/A
RT60 | 0.1361421 | 0.04092016 | 0.3005694 | 186.7 | 60 | 0.2 | 897 | 2.17 | 36 | 0.025826 | 0.054116 | 5.4358 | 2 | 0.565487 | 1 | 0 | 0 | 20 | 10 | 200 | 0 | Thermal oil | experiment | our | N/A
RT60 | 0.1315378 | 0.05271624 | 0.4007689 | 186.7 | 60 | 0.2 | 897 | 2.17 | 36 | 0.025826 | 0.054116 | 5.4358 | 2 | 0.565487 | 1 | 0 | 0 | 20 | 10 | 200 | 0 | Thermal oil | experiment | our | N/A
RT60 | 0.1276136 | 0.06392947 | 0.5009611 | 186.7 | 60 | 0.2 | 897 | 2.17 | 36 | 0.025826 | 0.054116 | 5.4358 | 2 | 0.565487 | 1 | 0 | 0 | 20 | 10 | 200 | 0 | Thermal oil | experiment | our | N/A
RT60 | 0.1241606 | 0.07463937 | 0.6011517 | 186.7 | 60 | 0.2 | 897 | 2.17 | 36 | 0.025826 | 0.054116 | 5.4358 | 2 | 0.565487 | 1 | 0 | 0 | 20 | 10 | 200 | 0 | Thermal oil | experiment | our | N/A
RT60 | 0.1213342 | 0.0850955 | 0.7013317 | 186.7 | 60 | 0.2 | 897 | 2.17 | 36 | 0.025826 | 0.054116 | 5.4358 | 2 | 0.565487 | 1 | 0 | 0 | 20 | 10 | 200 | 0 | Thermal oil | experiment | our | N/A
RT60 | 0.1187499 | 0.09517947 | 0.8015119 | 186.7 | 60 | 0.2 | 897 | 2.17 | 36 | 0.025826 | 0.054116 | 5.4358 | 2 | 0.565487 | 1 | 0 | 0 | 20 | 10 | 200 | 0 | Thermal oil | experiment | our | N/A
RT60 | 0.116474 | 0.1050243 | 0.9016978 | 186.7 | 60 | 0.2 | 897 | 2.17 | 36 | 0.025826 | 0.054116 | 5.4358 | 2 | 0.565487 | 1 | 0 | 0 | 20 | 10 | 200 | 0 | Thermal oil | experiment | our | N/A
RT60 | 0.1148458 | 0.115062 | 1.001883 | 186.7 | 60 | 0.2 | 897 | 2.17 | 36 | 0.025826 | 0.054116 | 5.4358 | 2 | 0.565487 | 1 | 0 | 0 | 20 | 10 | 200 | 0 | Thermal oil | experiment | our | N/A
RT60 | 0.1133072 | 0.1248719 | 1.102065 | 186.7 | 60 | 0.2 | 897 | 2.17 | 36 | 0.025826 | 0.054116 | 5.4358 | 2 | 0.565487 | 1 | 0 | 0 | 20 | 10 | 200 | 0 | Thermal oil | experiment | our | N/A
RT60 | 0.1118578 | 0.1344821 | 1.202259 | 186.7 | 60 | 0.2 | 897 | 2.17 | 36 | 0.025826 | 0.054116 | 5.4358 | 2 | 0.565487 | 1 | 0 | 0 | 20 | 10 | 200 | 0 | Thermal oil | experiment | our | N/A
RT60 | 0.1104331 | 0.1438323 | 1.302438 | 186.7 | 60 | 0.2 | 897 | 2.17 | 36 | 0.025826 | 0.054116 | 5.4358 | 2 | 0.565487 | 1 | 0 | 0 | 20 | 10 | 200 | 0 | Thermal oil | experiment | our | N/A
RT60 | 0.109103 | 0.1530307 | 1.402626 | 186.7 | 60 | 0.2 | 897 | 2.17 | 36 | 0.025826 | 0.054116 | 5.4358 | 2 | 0.565487 | 1 | 0 | 0 | 20 | 10 | 200 | 0 | Thermal oil | experiment | our | N/A
RT60 | 0.1078491 | 0.1620778 | 1.50282 | 186.7 | 60 | 0.2 | 897 | 2.17 | 36 | 0.025826 | 0.054116 | 5.4358 | 2 | 0.565487 | 1 | 0 | 0 | 20 | 10 | 200 | 0 | Thermal oil | experiment | our | N/A
RT60 | 0.1066885 | 0.1710226 | 1.603008 | 186.7 | 60 | 0.2 | 897 | 2.17 | 36 | 0.025826 | 0.054116 | 5.4358 | 2 | 0.565487 | 1 | 0 | 0 | 20 | 10 | 200 | 0 | Thermal oil | experiment | our | N/A
RT60 | 0.105613 | 0.1798791 | 1.703191 | 186.7 | 60 | 0.2 | 897 | 2.17 | 36 | 0.025826 | 0.054116 | 5.4358 | 2 | 0.565487 | 1 | 0 | 0 | 20 | 10 | 200 | 0 | Thermal oil | experiment | our | N/A
RT60 | 0.1047071 | 0.188827 | 1.8033825 | 186.7 | 60 | 0.2 | 897 | 2.17 | 36 | 0.025826 | 0.054116 | 5.4358 | 2 | 0.565487 | 1 | 0 | 0 | 20 | 10 | 200 | 0 | Thermal oil | experiment | our | N/A
RT60 | 0.1039025 | 0.1977862 | 1.903575 | 186.7 | 60 | 0.2 | 897 | 2.17 | 36 | 0.025826 | 0.054116 | 5.4358 | 2 | 0.565487 | 1 | 0 | 0 | 20 | 10 | 200 | 0 | Thermal oil | experiment | our | N/A
RT60 | 0.1030913 | 0.2065711 | 2.003769 | 186.7 | 60 | 0.2 | 897 | 2.17 | 36 | 0.025826 | 0.054116 | 5.4358 | 2 | 0.565487 | 1 | 0 | 0 | 20 | 10 | 200 | 0 | Thermal oil | experiment | our | N/A
RT60 | 0.1023334 | 0.2153058 | 2.103964 | 186.7 | 60 | 0.2 | 897 | 2.17 | 36 | 0.025826 | 0.054116 | 5.4358 | 2 | 0.565487 | 1 | 0 | 0 | 20 | 10 | 200 | 0 | Thermal oil | experiment | our | N/A
RT60 | 0.1015528 | 0.2238388 | 2.204161 | 186.7 | 60 | 0.2 | 897 | 2.17 | 36 | 0.025826 | 0.054116 | 5.4358 | 2 | 0.565487 | 1 | 0 | 0 | 20 | 10 | 200 | 0 | Thermal oil | experiment | our | N/A
RT60 | 0.1007757 | 0.2322222 | 2.304346 | 186.7 | 60 | 0.2 | 897 | 2.17 | 36 | 0.025826 | 0.054116 | 5.4358 | 2 | 0.565487 | 1 | 0 | 0 | 20 | 10 | 200 | 0 | Thermal oil | experiment | our | N/A
RT60 | 0.1001154 | 0.24073 | 2.404525 | 186.7 | 60 | 0.2 | 897 | 2.17 | 36 | 0.025826 | 0.054116 | 5.4358 | 2 | 0.565487 | 1 | 0 | 0 | 20 | 10 | 200 | 0 | Thermal oil | experiment | our | N/A
RT60 | 0.09955825 | 0.2493655 | 2.50472 | 186.7 | 60 | 0.2 | 897 | 2.17 | 36 | 0.025826 | 0.054116 | 5.4358 | 2 | 0.565487 | 1 | 0 | 0 | 20 | 10 | 200 | 0 | Thermal oil | experiment | our | N/A
RT60 | 0.09900113 | 0.2578902 | 2.604922 | 186.7 | 60 | 0.2 | 897 | 2.17 | 36 | 0.025826 | 0.054116 | 5.4358 | 2 | 0.565487 | 1 | 0 | 0 | 20 | 10 | 200 | 0 | Thermal oil | experiment | our | N/A
RT60 | 0.09842933 | 0.2662626 | 2.705115 | 186.7 | 60 | 0.2 | 897 | 2.17 | 36 | 0.025826 | 0.054116 | 5.4358 | 2 | 0.565487 | 1 | 0 | 0 | 20 | 10 | 200 | 0 | Thermal oil | experiment | our | N/A
RT60 | 0.09791193 | 0.2746734 | 2.805311 | 186.7 | 60 | 0.2 | 897 | 2.17 | 36 | 0.025826 | 0.054116 | 5.4358 | 2 | 0.565487 | 1 | 0 | 0 | 20 | 10 | 200 | 0 | Thermal oil | experiment | our | N/A
RT60 | 0.09740039 | 0.2829971 | 2.905503 | 186.7 | 60 | 0.2 | 897 | 2.17 | 36 | 0.025826 | 0.054116 | 5.4358 | 2 | 0.565487 | 1 | 0 | 0 | 20 | 10 | 200 | 0 | Thermal oil | experiment | our | N/A
RT60 | 0.09688725 | 0.2912129 | 3.005689 | 186.7 | 60 | 0.2 | 897 | 2.17 | 36 | 0.025826 | 0.054116 | 5.4358 | 2 | 0.565487 | 1 | 0 | 0 | 20 | 10 | 200 | 0 | Thermal oil | experiment | our | N/A
RT60 | 0.09634867 | 0.2992469 | 3.105875 | 186.7 | 60 | 0.2 | 897 | 2.17 | 36 | 0.025826 | 0.054116 | 5.4358 | 2 | 0.565487 | 1 | 0 | 0 | 20 | 10 | 200 | 0 | Thermal oil | experiment | our | N/A
RT60 | 0.0957507 | 0.3069837 | 3.206072 | 186.7 | 60 | 0.2 | 897 | 2.17 | 36 | 0.025826 | 0.054116 | 5.4358 | 2 | 0.565487 | 1 | 0 | 0 | 20 | 10 | 200 | 0 | Thermal oil | experiment | our | N/A
RT60 | 0.09510567 | 0.3144442 | 3.306261 | 186.7 | 60 | 0.2 | 897 | 2.17 | 36 | 0.025826 | 0.054116 | 5.4358 | 2 | 0.565487 | 1 | 0 | 0 | 20 | 10 | 200 | 0 | Thermal oil | experiment | our | N/A
RT60 | 0.09443729 | 0.3216956 | 3.406447 | 186.7 | 60 | 0.2 | 897 | 2.17 | 36 | 0.025826 | 0.054116 | 5.4358 | 2 | 0.565487 | 1 | 0 | 0 | 20 | 10 | 200 | 0 | Thermal oil | experiment | our | N/A
RT60 | 0.09377456 | 0.3288333 | 3.506636 | 186.7 | 60 | 0.2 | 897 | 2.17 | 36 | 0.025826 | 0.054116 | 5.4358 | 2 | 0.565487 | 1 | 0 | 0 | 20 | 10 | 200 | 0 | Thermal oil | experiment | our | N/A
RT60 | 0.09313676 | 0.3359282 | 3.606828 | 186.7 | 60 | 0.2 | 897 | 2.17 | 36 | 0.025826 | 0.054116 | 5.4358 | 2 | 0.565487 | 1 | 0 | 0 | 20 | 10 | 200 | 0 | Thermal oil | experiment | our | N/A
RT60 | 0.092561 | 0.3431252 | 3.707017 | 186.7 | 60 | 0.2 | 897 | 2.17 | 36 | 0.025826 | 0.054116 | 5.4358 | 2 | 0.565487 | 1 | 0 | 0 | 20 | 10 | 200 | 0 | Thermal oil | experiment | our | N/A
RT60 | 0.09203768 | 0.3504064 | 3.807206 | 186.7 | 60 | 0.2 | 897 | 2.17 | 36 | 0.025826 | 0.054116 | 5.4358 | 2 | 0.565487 | 1 | 0 | 0 | 20 | 10 | 200 | 0 | Thermal oil | experiment | our | N/A
RT60 | 0.09138093 | 0.3570608 | 3.907389 | 186.7 | 60 | 0.2 | 897 | 2.17 | 36 | 0.025826 | 0.054116 | 5.4358 | 2 | 0.565487 | 1 | 0 | 0 | 20 | 10 | 200 | 0 | Thermal oil | experiment | our | N/A
RT60 | 0.09092819 | 0.364401 | 4.007569 | 186.7 | 60 | 0.2 | 897 | 2.17 | 36 | 0.025826 | 0.054116 | 5.4358 | 2 | 0.565487 | 1 | 0 | 0 | 20 | 10 | 200 | 0 | Thermal oil | experiment | our | N/A
RT60 | 0.09041336 | 0.371396 | 4.107756 | 186.7 | 60 | 0.2 | 897 | 2.17 | 36 | 0.025826 | 0.054116 | 5.4358 | 2 | 0.565487 | 1 | 0 | 0 | 20 | 10 | 200 | 0 | Thermal oil | experiment | our | N/A
RT60 | 0.08963723 | 0.3771877 | 4.207936 | 186.7 | 60 | 0.2 | 897 | 2.17 | 36 | 0.025826 | 0.054116 | 5.4358 | 2 | 0.565487 | 1 | 0 | 0 | 20 | 10 | 200 | 0 | Thermal oil | experiment | our | N/A
RT60 | 0.08900532 | 0.3834455 | 4.308119 | 186.7 | 60 | 0.2 | 897 | 2.17 | 36 | 0.025826 | 0.054116 | 5.4358 | 2 | 0.565487 | 1 | 0 | 0 | 20 | 10 | 200 | 0 | Thermal oil | experiment | our | N/A
RT60 | 0.08848156 | 0.3900537 | 4.408306 | 186.7 | 60 | 0.2 | 897 | 2.17 | 36 | 0.025826 | 0.054116 | 5.4358 | 2 | 0.565487 | 1 | 0 | 0 | 20 | 10 | 200 | 0 | Thermal oil | experiment | our | N/A
RT60 | 0.0879737 | 0.3966287 | 4.508492 | 186.7 | 60 | 0.2 | 897 | 2.17 | 36 | 0.025826 | 0.054116 | 5.4358 | 2 | 0.565487 | 1 | 0 | 0 | 20 | 10 | 200 | 0 | Thermal oil | experiment | our | N/A
RT60 | 0.08739743 | 0.4027866 | 4.608678 | 186.7 | 60 | 0.2 | 897 | 2.17 | 36 | 0.025826 | 0.054116 | 5.4358 | 2 | 0.565487 | 1 | 0 | 0 | 20 | 10 | 200 | 0 | Thermal oil | experiment | our | N/A
RT60 | 0.08677763 | 0.4086241 | 4.708864 | 186.7 | 60 | 0.2 | 897 | 2.17 | 36 | 0.025826 | 0.054116 | 5.4358 | 2 | 0.565487 | 1 | 0 | 0 | 20 | 10 | 200 | 0 | Thermal oil | experiment | our | N/A
RT60 | 0.0861806 | 0.4144468 | 4.80905 | 186.7 | 60 | 0.2 | 897 | 2.17 | 36 | 0.025826 | 0.054116 | 5.4358 | 2 | 0.565487 | 1 | 0 | 0 | 20 | 10 | 200 | 0 | Thermal oil | experiment | our | N/A
RT60 | 0.08563031 | 0.4203804 | 4.909247 | 186.7 | 60 | 0.2 | 897 | 2.17 | 36 | 0.025826 | 0.054116 | 5.4358 | 2 | 0.565487 | 1 | 0 | 0 | 20 | 10 | 200 | 0 | Thermal oil | experiment | our | N/A
RT60 | 0.08510113 | 0.4263082 | 5.009431 | 186.7 | 60 | 0.2 | 897 | 2.17 | 36 | 0.025826 | 0.054116 | 5.4358 | 2 | 0.565487 | 1 | 0 | 0 | 20 | 10 | 200 | 0 | Thermal oil | experiment | our | N/A
Erythritol | 0.2327416 | 0.01167792 | 0.05 | 333.7 | 118.8 | 0.8 | 1346 | 1.98 | 60 | 0.025826 | 0.054116 | 5.4358 | 2 | 0.565487 | 1 | 0 | 0 | 11.2 | 18.8 | 200 | 0 | Thermal oil | experiment | our | N/A
Erythritol | 0.2326984 | 0.02331263 | 0.1001839 | 333.7 | 118.8 | 0.8 | 1346 | 1.98 | 60 | 0.025826 | 0.054116 | 5.4358 | 2 | 0.565487 | 1 | 0 | 0 | 11.2 | 18.8 | 200 | 0 | Thermal oil | experiment | our | N/A
Erythritol | 0.2309477 | 0.04627422 | 0.2003667 | 333.7 | 118.8 | 0.8 | 1346 | 1.98 | 60 | 0.025826 | 0.054116 | 5.4358 | 2 | 0.565487 | 1 | 0 | 0 | 11.2 | 18.8 | 200 | 0 | Thermal oil | experiment | our | N/A
Erythritol | 0.2246334 | 0.06751299 | 0.3005475 | 333.7 | 118.8 | 0.8 | 1346 | 1.98 | 60 | 0.025826 | 0.054116 | 5.4358 | 2 | 0.565487 | 1 | 0 | 0 | 11.2 | 18.8 | 200 | 0 | Thermal oil | experiment | our | N/A
Erythritol | 0.2195001 | 0.08796247 | 0.40074 | 333.7 | 118.8 | 0.8 | 1346 | 1.98 | 60 | 0.025826 | 0.054116 | 5.4358 | 2 | 0.565487 | 1 | 0 | 0 | 11.2 | 18.8 | 200 | 0 | Thermal oil | experiment | our | N/A
Erythritol | 0.2141979 | 0.1072973 | 0.5009261 | 333.7 | 118.8 | 0.8 | 1346 | 1.98 | 60 | 0.025826 | 0.054116 | 5.4358 | 2 | 0.565487 | 1 | 0 | 0 | 11.2 | 18.8 | 200 | 0 | Thermal oil | experiment | our | N/A
Erythritol | 0.2099332 | 0.1261945 | 0.6011172 | 333.7 | 118.8 | 0.8 | 1346 | 1.98 | 60 | 0.025826 | 0.054116 | 5.4358 | 2 | 0.565487 | 1 | 0 | 0 | 11.2 | 18.8 | 200 | 0 | Thermal oil | experiment | our | N/A
Erythritol | 0.2058085 | 0.1443345 | 0.7013047 | 333.7 | 118.8 | 0.8 | 1346 | 1.98 | 60 | 0.025826 | 0.054116 | 5.4358 | 2 | 0.565487 | 1 | 0 | 0 | 11.2 | 18.8 | 200 | 0 | Thermal oil | experiment | our | N/A
Erythritol | 0.2015912 | 0.1615735 | 0.8014908 | 333.7 | 118.8 | 0.8 | 1346 | 1.98 | 60 | 0.025826 | 0.054116 | 5.4358 | 2 | 0.565487 | 1 | 0 | 0 | 11.2 | 18.8 | 200 | 0 | Thermal oil | experiment | our | N/A
Erythritol | 0.1984194 | 0.1789121 | 0.9016861 | 333.7 | 118.8 | 0.8 | 1346 | 1.98 | 60 | 0.025826 | 0.054116 | 5.4358 | 2 | 0.565487 | 1 | 0 | 0 | 11.2 | 18.8 | 200 | 0 | Thermal oil | experiment | our | N/A
Erythritol | 0.19528 | 0.1956456 | 1.001872 | 333.7 | 118.8 | 0.8 | 1346 | 1.98 | 60 | 0.025826 | 0.054116 | 5.4358 | 2 | 0.565487 | 1 | 0 | 0 | 11.2 | 18.8 | 200 | 0 | Thermal oil | experiment | our | N/A
Erythritol | 0.1929765 | 0.2126712 | 1.1020575 | 333.7 | 118.8 | 0.8 | 1346 | 1.98 | 60 | 0.025826 | 0.054116 | 5.4358 | 2 | 0.565487 | 1 | 0 | 0 | 11.2 | 18.8 | 200 | 0 | Thermal oil | experiment | our | N/A
Erythritol | 0.1905543 | 0.2290934 | 1.202247 | 333.7 | 118.8 | 0.8 | 1346 | 1.98 | 60 | 0.025826 | 0.054116 | 5.4358 | 2 | 0.565487 | 1 | 0 | 0 | 11.2 | 18.8 | 200 | 0 | Thermal oil | experiment | our | N/A
Erythritol | 0.1888258 | 0.2459345 | 1.302441 | 333.7 | 118.8 | 0.8 | 1346 | 1.98 | 60 | 0.025826 | 0.054116 | 5.4358 | 2 | 0.565487 | 1 | 0 | 0 | 11.2 | 18.8 | 200 | 0 | Thermal oil | experiment | our | N/A
Erythritol | 0.1867466 | 0.2619351 | 1.402623 | 333.7 | 118.8 | 0.8 | 1346 | 1.98 | 60 | 0.025826 | 0.054116 | 5.4358 | 2 | 0.565487 | 1 | 0 | 0 | 11.2 | 18.8 | 200 | 0 | Thermal oil | experiment | our | N/A
Erythritol | 0.1850118 | 0.2780372 | 1.502808 | 333.7 | 118.8 | 0.8 | 1346 | 1.98 | 60 | 0.025826 | 0.054116 | 5.4358 | 2 | 0.565487 | 1 | 0 | 0 | 11.2 | 18.8 | 200 | 0 | Thermal oil | experiment | our | N/A
Erythritol | 0.1836011 | 0.2943111 | 1.602992 | 333.7 | 118.8 | 0.8 | 1346 | 1.98 | 60 | 0.025826 | 0.054116 | 5.4358 | 2 | 0.565487 | 1 | 0 | 0 | 11.2 | 18.8 | 200 | 0 | Thermal oil | experiment | our | N/A
Erythritol | 0.1819931 | 0.3099658 | 1.703174 | 333.7 | 118.8 | 0.8 | 1346 | 1.98 | 60 | 0.025826 | 0.054116 | 5.4358 | 2 | 0.565487 | 1 | 0 | 0 | 11.2 | 18.8 | 200 | 0 | Thermal oil | experiment | our | N/A
Erythritol | 0.1805872 | 0.3256652 | 1.803368 | 333.7 | 118.8 | 0.8 | 1346 | 1.98 | 60 | 0.025826 | 0.054116 | 5.4358 | 2 | 0.565487 | 1 | 0 | 0 | 11.2 | 18.8 | 200 | 0 | Thermal oil | experiment | our | N/A
Erythritol | 0.1793297 | 0.3413638 | 1.903555 | 333.7 | 118.8 | 0.8 | 1346 | 1.98 | 60 | 0.025826 | 0.054116 | 5.4358 | 2 | 0.565487 | 1 | 0 | 0 | 11.2 | 18.8 | 200 | 0 | Thermal oil | experiment | our | N/A
Erythritol | 0.1778759 | 0.3564164 | 2.003737 | 333.7 | 118.8 | 0.8 | 1346 | 1.98 | 60 | 0.025826 | 0.054116 | 5.4358 | 2 | 0.565487 | 1 | 0 | 0 | 11.2 | 18.8 | 200 | 0 | Thermal oil | experiment | our | N/A
Erythritol | 0.1767221 | 0.3718123 | 2.103938 | 333.7 | 118.8 | 0.8 | 1346 | 1.98 | 60 | 0.025826 | 0.054116 | 5.4358 | 2 | 0.565487 | 1 | 0 | 0 | 11.2 | 18.8 | 200 | 0 | Thermal oil | experiment | our | N/A
Erythritol | 0.1755952 | 0.3870346 | 2.20413 | 333.7 | 118.8 | 0.8 | 1346 | 1.98 | 60 | 0.025826 | 0.054116 | 5.4358 | 2 | 0.565487 | 1 | 0 | 0 | 11.2 | 18.8 | 200 | 0 | Thermal oil | experiment | our | N/A
Erythritol | 0.1745815 | 0.4022925 | 2.304324 | 333.7 | 118.8 | 0.8 | 1346 | 1.98 | 60 | 0.025826 | 0.054116 | 5.4358 | 2 | 0.565487 | 1 | 0 | 0 | 11.2 | 18.8 | 200 | 0 | Thermal oil | experiment | our | N/A
Erythritol | 0.1736553 | 0.4175561 | 2.404511 | 333.7 | 118.8 | 0.8 | 1346 | 1.98 | 60 | 0.025826 | 0.054116 | 5.4358 | 2 | 0.565487 | 1 | 0 | 0 | 11.2 | 18.8 | 200 | 0 | Thermal oil | experiment | our | N/A
Erythritol | 0.1728788 | 0.4330088 | 2.504696 | 333.7 | 118.8 | 0.8 | 1346 | 1.98 | 60 | 0.025826 | 0.054116 | 5.4358 | 2 | 0.565487 | 1 | 0 | 0 | 11.2 | 18.8 | 200 | 0 | Thermal oil | experiment | our | N/A
Erythritol | 0.1721042 | 0.4483115 | 2.604884 | 333.7 | 118.8 | 0.8 | 1346 | 1.98 | 60 | 0.025826 | 0.054116 | 5.4358 | 2 | 0.565487 | 1 | 0 | 0 | 11.2 | 18.8 | 200 | 0 | Thermal oil | experiment | our | N/A
Erythritol | 0.1712979 | 0.4633728 | 2.705071 | 333.7 | 118.8 | 0.8 | 1346 | 1.98 | 60 | 0.025826 | 0.054116 | 5.4358 | 2 | 0.565487 | 1 | 0 | 0 | 11.2 | 18.8 | 200 | 0 | Thermal oil | experiment | our | N/A
Erythritol | 0.1705518 | 0.4784424 | 2.805261 | 333.7 | 118.8 | 0.8 | 1346 | 1.98 | 60 | 0.025826 | 0.054116 | 5.4358 | 2 | 0.565487 | 1 | 0 | 0 | 11.2 | 18.8 | 200 | 0 | Thermal oil | experiment | our | N/A
Erythritol | 0.1697794 | 0.4932846 | 2.905444 | 333.7 | 118.8 | 0.8 | 1346 | 1.98 | 60 | 0.025826 | 0.054116 | 5.4358 | 2 | 0.565487 | 1 | 0 | 0 | 11.2 | 18.8 | 200 | 0 | Thermal oil | experiment | our | N/A
Erythritol | 0.1690991 | 0.5082518 | 3.005644 | 333.7 | 118.8 | 0.8 | 1346 | 1.98 | 60 | 0.025826 | 0.054116 | 5.4358 | 2 | 0.565487 | 1 | 0 | 0 | 11.2 | 18.8 | 200 | 0 | Thermal oil | experiment | our | N/A
Erythritol | 0.1685199 | 0.5233948 | 3.105833 | 333.7 | 118.8 | 0.8 | 1346 | 1.98 | 60 | 0.025826 | 0.054116 | 5.4358 | 2 | 0.565487 | 1 | 0 | 0 | 11.2 | 18.8 | 200 | 0 | Thermal oil | experiment | our | N/A
Erythritol | 0.1680069 | 0.5386343 | 3.206025 | 333.7 | 118.8 | 0.8 | 1346 | 1.98 | 60 | 0.025826 | 0.054116 | 5.4358 | 2 | 0.565487 | 1 | 0 | 0 | 11.2 | 18.8 | 200 | 0 | Thermal oil | experiment | our | N/A
Erythritol | 0.1673572 | 0.5533195 | 3.306219 | 333.7 | 118.8 | 0.8 | 1346 | 1.98 | 60 | 0.025826 | 0.054116 | 5.4358 | 2 | 0.565487 | 1 | 0 | 0 | 11.2 | 18.8 | 200 | 0 | Thermal oil | experiment | our | N/A
Erythritol | 0.1668469 | 0.5683487 | 3.406408 | 333.7 | 118.8 | 0.8 | 1346 | 1.98 | 60 | 0.025826 | 0.054116 | 5.4358 | 2 | 0.565487 | 1 | 0 | 0 | 11.2 | 18.8 | 200 | 0 | Thermal oil | experiment | our | N/A
Erythritol | 0.1663221 | 0.5832247 | 3.506597 | 333.7 | 118.8 | 0.8 | 1346 | 1.98 | 60 | 0.025826 | 0.054116 | 5.4358 | 2 | 0.565487 | 1 | 0 | 0 | 11.2 | 18.8 | 200 | 0 | Thermal oil | experiment | our | N/A
Erythritol | 0.1658514 | 0.5981909 | 3.606789 | 333.7 | 118.8 | 0.8 | 1346 | 1.98 | 60 | 0.025826 | 0.054116 | 5.4358 | 2 | 0.565487 | 1 | 0 | 0 | 11.2 | 18.8 | 200 | 0 | Thermal oil | experiment | our | N/A
Erythritol | 0.1654088 | 0.6131677 | 3.706983 | 333.7 | 118.8 | 0.8 | 1346 | 1.98 | 60 | 0.025826 | 0.054116 | 5.4358 | 2 | 0.565487 | 1 | 0 | 0 | 11.2 | 18.8 | 200 | 0 | Thermal oil | experiment | our | N/A
Erythritol | 0.1649169 | 0.6278681 | 3.807178 | 333.7 | 118.8 | 0.8 | 1346 | 1.98 | 60 | 0.025826 | 0.054116 | 5.4358 | 2 | 0.565487 | 1 | 0 | 0 | 11.2 | 18.8 | 200 | 0 | Thermal oil | experiment | our | N/A
Erythritol | 0.1646275 | 0.6432603 | 3.907369 | 333.7 | 118.8 | 0.8 | 1346 | 1.98 | 60 | 0.025826 | 0.054116 | 5.4358 | 2 | 0.565487 | 1 | 0 | 0 | 11.2 | 18.8 | 200 | 0 | Thermal oil | experiment | our | N/A
Erythritol | 0.1641598 | 0.6578805 | 4.007561 | 333.7 | 118.8 | 0.8 | 1346 | 1.98 | 60 | 0.025826 | 0.054116 | 5.4358 | 2 | 0.565487 | 1 | 0 | 0 | 11.2 | 18.8 | 200 | 0 | Thermal oil | experiment | our | N/A
Erythritol | 0.1637287 | 0.6725573 | 4.107756 | 333.7 | 118.8 | 0.8 | 1346 | 1.98 | 60 | 0.025826 | 0.054116 | 5.4358 | 2 | 0.565487 | 1 | 0 | 0 | 11.2 | 18.8 | 200 | 0 | Thermal oil | experiment | our | N/A
Erythritol | 0.1634428 | 0.6877578 | 4.207942 | 333.7 | 118.8 | 0.8 | 1346 | 1.98 | 60 | 0.025826 | 0.054116 | 5.4358 | 2 | 0.565487 | 1 | 0 | 0 | 11.2 | 18.8 | 200 | 0 | Thermal oil | experiment | our | N/A
Erythritol | 0.1631228 | 0.7027543 | 4.308131 | 333.7 | 118.8 | 0.8 | 1346 | 1.98 | 60 | 0.025826 | 0.054116 | 5.4358 | 2 | 0.565487 | 1 | 0 | 0 | 11.2 | 18.8 | 200 | 0 | Thermal oil | experiment | our | N/A
Erythritol | 0.1628446 | 0.7178711 | 4.408319 | 333.7 | 118.8 | 0.8 | 1346 | 1.98 | 60 | 0.025826 | 0.054116 | 5.4358 | 2 | 0.565487 | 1 | 0 | 0 | 11.2 | 18.8 | 200 | 0 | Thermal oil | experiment | our | N/A
Erythritol | 0.1625275 | 0.7327567 | 4.508508 | 333.7 | 118.8 | 0.8 | 1346 | 1.98 | 60 | 0.025826 | 0.054116 | 5.4358 | 2 | 0.565487 | 1 | 0 | 0 | 11.2 | 18.8 | 200 | 0 | Thermal oil | experiment | our | N/A
Erythritol | 0.1622251 | 0.7476463 | 4.608697 | 333.7 | 118.8 | 0.8 | 1346 | 1.98 | 60 | 0.025826 | 0.054116 | 5.4358 | 2 | 0.565487 | 1 | 0 | 0 | 11.2 | 18.8 | 200 | 0 | Thermal oil | experiment | our | N/A
Erythritol | 0.1619626 | 0.7626636 | 4.708886 | 333.7 | 118.8 | 0.8 | 1346 | 1.98 | 60 | 0.025826 | 0.054116 | 5.4358 | 2 | 0.565487 | 1 | 0 | 0 | 11.2 | 18.8 | 200 | 0 | Thermal oil | experiment | our | N/A
Erythritol | 0.1616461 | 0.7773677 | 4.809072 | 333.7 | 118.8 | 0.8 | 1346 | 1.98 | 60 | 0.025826 | 0.054116 | 5.4358 | 2 | 0.565487 | 1 | 0 | 0 | 11.2 | 18.8 | 200 | 0 | Thermal oil | experiment | our | N/A
Erythritol | 0.1614839 | 0.7927656 | 4.909256 | 333.7 | 118.8 | 0.8 | 1346 | 1.98 | 60 | 0.025826 | 0.054116 | 5.4358 | 2 | 0.565487 | 1 | 0 | 0 | 11.2 | 18.8 | 200 | 0 | Thermal oil | experiment | our | N/A
Erythritol | 0.1612067 | 0.8075556 | 5.009442 | 333.7 | 118.8 | 0.8 | 1346 | 1.98 | 60 | 0.025826 | 0.054116 | 5.4358 | 2 | 0.565487 | 1 | 0 | 0 | 11.2 | 18.8 | 200 | 0 | Thermal oil | experiment | our | N/A
Erythritol | 0.2312098 | 0.01161482 | 0.05 | 333.7 | 118.8 | 0.8 | 1346 | 1.98 | 60 | 0.025826 | 0.054116 | 5.4358 | 2 | 0.565487 | 1 | 0 | 0 | 21.2 | 18.8 | 100 | 0 | Thermal oil | experiment | our | N/A
Erythritol | 0.2298641 | 0.02303353 | 0.100205 | 333.7 | 118.8 | 0.8 | 1346 | 1.98 | 60 | 0.025826 | 0.054116 | 5.4358 | 2 | 0.565487 | 1 | 0 | 0 | 21.2 | 18.8 | 100 | 0 | Thermal oil | experiment | our | N/A
Erythritol | 0.2266959 | 0.04542791 | 0.2003914 | 333.7 | 118.8 | 0.8 | 1346 | 1.98 | 60 | 0.025826 | 0.054116 | 5.4358 | 2 | 0.565487 | 1 | 0 | 0 | 21.2 | 18.8 | 100 | 0 | Thermal oil | experiment | our | N/A
Erythritol | 0.2223625 | 0.06683549 | 0.30057 | 333.7 | 118.8 | 0.8 | 1346 | 1.98 | 60 | 0.025826 | 0.054116 | 5.4358 | 2 | 0.565487 | 1 | 0 | 0 | 21.2 | 18.8 | 100 | 0 | Thermal oil | experiment | our | N/A
Erythritol | 0.2185212 | 0.08757651 | 0.4007689 | 333.7 | 118.8 | 0.8 | 1346 | 1.98 | 60 | 0.025826 | 0.054116 | 5.4358 | 2 | 0.565487 | 1 | 0 | 0 | 21.2 | 18.8 | 100 | 0 | Thermal oil | experiment | our | N/A
Erythritol | 0.2142613 | 0.1073374 | 0.5009647 | 333.7 | 118.8 | 0.8 | 1346 | 1.98 | 60 | 0.025826 | 0.054116 | 5.4358 | 2 | 0.565487 | 1 | 0 | 0 | 21.2 | 18.8 | 100 | 0 | Thermal oil | experiment | our | N/A
Erythritol | 0.2107849 | 0.1267137 | 0.6011517 | 333.7 | 118.8 | 0.8 | 1346 | 1.98 | 60 | 0.025826 | 0.054116 | 5.4358 | 2 | 0.565487 | 1 | 0 | 0 | 21.2 | 18.8 | 100 | 0 | Thermal oil | experiment | our | N/A
Erythritol | 0.2071121 | 0.1452584 | 0.7013517 | 333.7 | 118.8 | 0.8 | 1346 | 1.98 | 60 | 0.025826 | 0.054116 | 5.4358 | 2 | 0.565487 | 1 | 0 | 0 | 21.2 | 18.8 | 100 | 0 | Thermal oil | experiment | our | N/A
Erythritol | 0.2037422 | 0.1633085 | 0.8015447 | 333.7 | 118.8 | 0.8 | 1346 | 1.98 | 60 | 0.025826 | 0.054116 | 5.4358 | 2 | 0.565487 | 1 | 0 | 0 | 21.2 | 18.8 | 100 | 0 | Thermal oil | experiment | our | N/A
Erythritol | 0.2010991 | 0.1813381 | 0.9017347 | 333.7 | 118.8 | 0.8 | 1346 | 1.98 | 60 | 0.025826 | 0.054116 | 5.4358 | 2 | 0.565487 | 1 | 0 | 0 | 21.2 | 18.8 | 100 | 0 | Thermal oil | experiment | our | N/A
Erythritol | 0.1992525 | 0.1996369 | 1.001929 | 333.7 | 118.8 | 0.8 | 1346 | 1.98 | 60 | 0.025826 | 0.054116 | 5.4358 | 2 | 0.565487 | 1 | 0 | 0 | 21.2 | 18.8 | 100 | 0 | Thermal oil | experiment | our | N/A
Erythritol | 0.1971894 | 0.2173282 | 1.102129 | 333.7 | 118.8 | 0.8 | 1346 | 1.98 | 60 | 0.025826 | 0.054116 | 5.4358 | 2 | 0.565487 | 1 | 0 | 0 | 21.2 | 18.8 | 100 | 0 | Thermal oil | experiment | our | N/A
Erythritol | 0.1950051 | 0.2344567 | 1.202311 | 333.7 | 118.8 | 0.8 | 1346 | 1.98 | 60 | 0.025826 | 0.054116 | 5.4358 | 2 | 0.565487 | 1 | 0 | 0 | 21.2 | 18.8 | 100 | 0 | Thermal oil | experiment | our | N/A
Erythritol | 0.1929409 | 0.2513055 | 1.3025 | 333.7 | 118.8 | 0.8 | 1346 | 1.98 | 60 | 0.025826 | 0.054116 | 5.4358 | 2 | 0.565487 | 1 | 0 | 0 | 21.2 | 18.8 | 100 | 0 | Thermal oil | experiment | our | N/A
Erythritol | 0.1911434 | 0.2681172 | 1.402702 | 333.7 | 118.8 | 0.8 | 1346 | 1.98 | 60 | 0.025826 | 0.054116 | 5.4358 | 2 | 0.565487 | 1 | 0 | 0 | 21.2 | 18.8 | 100 | 0 | Thermal oil | experiment | our | N/A
Erythritol | 0.1896422 | 0.2850107 | 1.502887 | 333.7 | 118.8 | 0.8 | 1346 | 1.98 | 60 | 0.025826 | 0.054116 | 5.4358 | 2 | 0.565487 | 1 | 0 | 0 | 21.2 | 18.8 | 100 | 0 | Thermal oil | experiment | our | N/A
Erythritol | 0.1883741 | 0.3019781 | 1.603077 | 333.7 | 118.8 | 0.8 | 1346 | 1.98 | 60 | 0.025826 | 0.054116 | 5.4358 | 2 | 0.565487 | 1 | 0 | 0 | 21.2 | 18.8 | 100 | 0 | Thermal oil | experiment | our | N/A
Erythritol | 0.1869252 | 0.3183838 | 1.703268 | 333.7 | 118.8 | 0.8 | 1346 | 1.98 | 60 | 0.025826 | 0.054116 | 5.4358 | 2 | 0.565487 | 1 | 0 | 0 | 21.2 | 18.8 | 100 | 0 | Thermal oil | experiment | our | N/A
Erythritol | 0.1858012 | 0.3350846 | 1.8034575 | 333.7 | 118.8 | 0.8 | 1346 | 1.98 | 60 | 0.025826 | 0.054116 | 5.4358 | 2 | 0.565487 | 1 | 0 | 0 | 21.2 | 18.8 | 100 | 0 | Thermal oil | experiment | our | N/A
Erythritol | 0.1847346 | 0.351671 | 1.903655 | 333.7 | 118.8 | 0.8 | 1346 | 1.98 | 60 | 0.025826 | 0.054116 | 5.4358 | 2 | 0.565487 | 1 | 0 | 0 | 21.2 | 18.8 | 100 | 0 | Thermal oil | experiment | our | N/A
Erythritol | 0.1835973 | 0.3679023 | 2.003855 | 333.7 | 118.8 | 0.8 | 1346 | 1.98 | 60 | 0.025826 | 0.054116 | 5.4358 | 2 | 0.565487 | 1 | 0 | 0 | 21.2 | 18.8 | 100 | 0 | Thermal oil | experiment | our | N/A
Erythritol | 0.1822546 | 0.3834719 | 2.104046 | 333.7 | 118.8 | 0.8 | 1346 | 1.98 | 60 | 0.025826 | 0.054116 | 5.4358 | 2 | 0.565487 | 1 | 0 | 0 | 21.2 | 18.8 | 100 | 0 | Thermal oil | experiment | our | N/A
Erythritol | 0.1816881 | 0.4004847 | 2.204243 | 333.7 | 118.8 | 0.8 | 1346 | 1.98 | 60 | 0.025826 | 0.054116 | 5.4358 | 2 | 0.565487 | 1 | 0 | 0 | 21.2 | 18.8 | 100 | 0 | Thermal oil | experiment | our | N/A
Erythritol | 0.1807072 | 0.4164269 | 2.304429 | 333.7 | 118.8 | 0.8 | 1346 | 1.98 | 60 | 0.025826 | 0.054116 | 5.4358 | 2 | 0.565487 | 1 | 0 | 0 | 21.2 | 18.8 | 100 | 0 | Thermal oil | experiment | our | N/A
Erythritol | 0.179959 | 0.4327336 | 2.404624 | 333.7 | 118.8 | 0.8 | 1346 | 1.98 | 60 | 0.025826 | 0.054116 | 5.4358 | 2 | 0.565487 | 1 | 0 | 0 | 21.2 | 18.8 | 100 | 0 | Thermal oil | experiment | our | N/A
Erythritol | 0.1791082 | 0.4486324 | 2.504813 | 333.7 | 118.8 | 0.8 | 1346 | 1.98 | 60 | 0.025826 | 0.054116 | 5.4358 | 2 | 0.565487 | 1 | 0 | 0 | 21.2 | 18.8 | 100 | 0 | Thermal oil | experiment | our | N/A
Erythritol | 0.1782231 | 0.4642725 | 2.6050075 | 333.7 | 118.8 | 0.8 | 1346 | 1.98 | 60 | 0.025826 | 0.054116 | 5.4358 | 2 | 0.565487 | 1 | 0 | 0 | 21.2 | 18.8 | 100 | 0 | Thermal oil | experiment | our | N/A
Erythritol | 0.1773738 | 0.4798316 | 2.7052 | 333.7 | 118.8 | 0.8 | 1346 | 1.98 | 60 | 0.025826 | 0.054116 | 5.4358 | 2 | 0.565487 | 1 | 0 | 0 | 21.2 | 18.8 | 100 | 0 | Thermal oil | experiment | our | N/A
Erythritol | 0.1765242 | 0.4952196 | 2.805392 | 333.7 | 118.8 | 0.8 | 1346 | 1.98 | 60 | 0.025826 | 0.054116 | 5.4358 | 2 | 0.565487 | 1 | 0 | 0 | 21.2 | 18.8 | 100 | 0 | Thermal oil | experiment | our | N/A
Erythritol | 0.1757101 | 0.5105394 | 2.905578 | 333.7 | 118.8 | 0.8 | 1346 | 1.98 | 60 | 0.025826 | 0.054116 | 5.4358 | 2 | 0.565487 | 1 | 0 | 0 | 21.2 | 18.8 | 100 | 0 | Thermal oil | experiment | our | N/A
Erythritol | 0.1748279 | 0.5254924 | 3.005769 | 333.7 | 118.8 | 0.8 | 1346 | 1.98 | 60 | 0.025826 | 0.054116 | 5.4358 | 2 | 0.565487 | 1 | 0 | 0 | 21.2 | 18.8 | 100 | 0 | Thermal oil | experiment | our | N/A
Erythritol | 0.1739844 | 0.540387 | 3.10595 | 333.7 | 118.8 | 0.8 | 1346 | 1.98 | 60 | 0.025826 | 0.054116 | 5.4358 | 2 | 0.565487 | 1 | 0 | 0 | 21.2 | 18.8 | 100 | 0 | Thermal oil | experiment | our | N/A
Erythritol | 0.1731544 | 0.5551575 | 3.206142 | 333.7 | 118.8 | 0.8 | 1346 | 1.98 | 60 | 0.025826 | 0.054116 | 5.4358 | 2 | 0.565487 | 1 | 0 | 0 | 21.2 | 18.8 | 100 | 0 | Thermal oil | experiment | our | N/A
Erythritol | 0.1725393 | 0.5704718 | 3.306331 | 333.7 | 118.8 | 0.8 | 1346 | 1.98 | 60 | 0.025826 | 0.054116 | 5.4358 | 2 | 0.565487 | 1 | 0 | 0 | 21.2 | 18.8 | 100 | 0 | Thermal oil | experiment | our | N/A
Erythritol | 0.1719825 | 0.5858625 | 3.406525 | 333.7 | 118.8 | 0.8 | 1346 | 1.98 | 60 | 0.025826 | 0.054116 | 5.4358 | 2 | 0.565487 | 1 | 0 | 0 | 21.2 | 18.8 | 100 | 0 | Thermal oil | experiment | our | N/A
Erythritol | 0.1713895 | 0.6010139 | 3.506714 | 333.7 | 118.8 | 0.8 | 1346 | 1.98 | 60 | 0.025826 | 0.054116 | 5.4358 | 2 | 0.565487 | 1 | 0 | 0 | 21.2 | 18.8 | 100 | 0 | Thermal oil | experiment | our | N/A
Erythritol | 0.1708162 | 0.616118 | 3.606906 | 333.7 | 118.8 | 0.8 | 1346 | 1.98 | 60 | 0.025826 | 0.054116 | 5.4358 | 2 | 0.565487 | 1 | 0 | 0 | 21.2 | 18.8 | 100 | 0 | Thermal oil | experiment | our | N/A
Erythritol | 0.1702611 | 0.6311733 | 3.707092 | 333.7 | 118.8 | 0.8 | 1346 | 1.98 | 60 | 0.025826 | 0.054116 | 5.4358 | 2 | 0.565487 | 1 | 0 | 0 | 21.2 | 18.8 | 100 | 0 | Thermal oil | experiment | our | N/A
Erythritol | 0.1697426 | 0.6462582 | 3.807283 | 333.7 | 118.8 | 0.8 | 1346 | 1.98 | 60 | 0.025826 | 0.054116 | 5.4358 | 2 | 0.565487 | 1 | 0 | 0 | 21.2 | 18.8 | 100 | 0 | Thermal oil | experiment | our | N/A
Erythritol | 0.1692567 | 0.6613665 | 3.907475 | 333.7 | 118.8 | 0.8 | 1346 | 1.98 | 60 | 0.025826 | 0.054116 | 5.4358 | 2 | 0.565487 | 1 | 0 | 0 | 21.2 | 18.8 | 100 | 0 | Thermal oil | experiment | our | N/A
Erythritol | 0.1687524 | 0.6763035 | 4.007667 | 333.7 | 118.8 | 0.8 | 1346 | 1.98 | 60 | 0.025826 | 0.054116 | 5.4358 | 2 | 0.565487 | 1 | 0 | 0 | 21.2 | 18.8 | 100 | 0 | Thermal oil | experiment | our | N/A
Erythritol | 0.1682432 | 0.6911169 | 4.107844 | 333.7 | 118.8 | 0.8 | 1346 | 1.98 | 60 | 0.025826 | 0.054116 | 5.4358 | 2 | 0.565487 | 1 | 0 | 0 | 21.2 | 18.8 | 100 | 0 | Thermal oil | experiment | our | N/A
Erythritol | 0.1677458 | 0.7058794 | 4.208031 | 333.7 | 118.8 | 0.8 | 1346 | 1.98 | 60 | 0.025826 | 0.054116 | 5.4358 | 2 | 0.565487 | 1 | 0 | 0 | 21.2 | 18.8 | 100 | 0 | Thermal oil | experiment | our | N/A
Erythritol | 0.167279 | 0.7206747 | 4.308219 | 333.7 | 118.8 | 0.8 | 1346 | 1.98 | 60 | 0.025826 | 0.054116 | 5.4358 | 2 | 0.565487 | 1 | 0 | 0 | 21.2 | 18.8 | 100 | 0 | Thermal oil | experiment | our | N/A
Erythritol | 0.1667918 | 0.735285 | 4.4084 | 333.7 | 118.8 | 0.8 | 1346 | 1.98 | 60 | 0.025826 | 0.054116 | 5.4358 | 2 | 0.565487 | 1 | 0 | 0 | 21.2 | 18.8 | 100 | 0 | Thermal oil | experiment | our | N/A
Erythritol | 0.1660747 | 0.7487613 | 4.508581 | 333.7 | 118.8 | 0.8 | 1346 | 1.98 | 60 | 0.025826 | 0.054116 | 5.4358 | 2 | 0.565487 | 1 | 0 | 0 | 21.2 | 18.8 | 100 | 0 | Thermal oil | experiment | our | N/A
Erythritol | 0.1656053 | 0.7632346 | 4.608758 | 333.7 | 118.8 | 0.8 | 1346 | 1.98 | 60 | 0.025826 | 0.054116 | 5.4358 | 2 | 0.565487 | 1 | 0 | 0 | 21.2 | 18.8 | 100 | 0 | Thermal oil | experiment | our | N/A
Erythritol | 0.1651406 | 0.7776377 | 4.708942 | 333.7 | 118.8 | 0.8 | 1346 | 1.98 | 60 | 0.025826 | 0.054116 | 5.4358 | 2 | 0.565487 | 1 | 0 | 0 | 21.2 | 18.8 | 100 | 0 | Thermal oil | experiment | our | N/A
Erythritol | 0.1646877 | 0.7920032 | 4.809122 | 333.7 | 118.8 | 0.8 | 1346 | 1.98 | 60 | 0.025826 | 0.054116 | 5.4358 | 2 | 0.565487 | 1 | 0 | 0 | 21.2 | 18.8 | 100 | 0 | Thermal oil | experiment | our | N/A
Erythritol | 0.1643025 | 0.8066111 | 4.909306 | 333.7 | 118.8 | 0.8 | 1346 | 1.98 | 60 | 0.025826 | 0.054116 | 5.4358 | 2 | 0.565487 | 1 | 0 | 0 | 21.2 | 18.8 | 100 | 0 | Thermal oil | experiment | our | N/A
Erythritol | 0.1638822 | 0.8209662 | 5.009489 | 333.7 | 118.8 | 0.8 | 1346 | 1.98 | 60 | 0.025826 | 0.054116 | 5.4358 | 2 | 0.565487 | 1 | 0 | 0 | 21.2 | 18.8 | 100 | 0 | Thermal oil | experiment | our | N/A
Erythritol | 0.2802519 | 0.01407441 | 0.05 | 333.7 | 118.8 | 0.8 | 1346 | 1.98 | 60 | 0.025826 | 0.054116 | 5.4358 | 2 | 0.565487 | 1 | 0 | 0 | 21.2 | 18.8 | 150 | 0 | Thermal oil | experiment | our | N/A
Erythritol | 0.2714737 | 0.02719661 | 0.1001814 | 333.7 | 118.8 | 0.8 | 1346 | 1.98 | 60 | 0.025826 | 0.054116 | 5.4358 | 2 | 0.565487 | 1 | 0 | 0 | 21.2 | 18.8 | 150 | 0 | Thermal oil | experiment | our | N/A
Erythritol | 0.2557911 | 0.05125386 | 0.2003739 | 333.7 | 118.8 | 0.8 | 1346 | 1.98 | 60 | 0.025826 | 0.054116 | 5.4358 | 2 | 0.565487 | 1 | 0 | 0 | 21.2 | 18.8 | 150 | 0 | Thermal oil | experiment | our | N/A
Erythritol | 0.2454661 | 0.07377968 | 0.3005697 | 333.7 | 118.8 | 0.8 | 1346 | 1.98 | 60 | 0.025826 | 0.054116 | 5.4358 | 2 | 0.565487 | 1 | 0 | 0 | 21.2 | 18.8 | 150 | 0 | Thermal oil | experiment | our | N/A
Erythritol | 0.2374435 | 0.09515607 | 0.4007525 | 333.7 | 118.8 | 0.8 | 1346 | 1.98 | 60 | 0.025826 | 0.054116 | 5.4358 | 2 | 0.565487 | 1 | 0 | 0 | 21.2 | 18.8 | 150 | 0 | Thermal oil | experiment | our | N/A
Erythritol | 0.2312719 | 0.1158526 | 0.5009367 | 333.7 | 118.8 | 0.8 | 1346 | 1.98 | 60 | 0.025826 | 0.054116 | 5.4358 | 2 | 0.565487 | 1 | 0 | 0 | 21.2 | 18.8 | 150 | 0 | Thermal oil | experiment | our | N/A
Erythritol | 0.226247 | 0.1360036 | 0.6011289 | 333.7 | 118.8 | 0.8 | 1346 | 1.98 | 60 | 0.025826 | 0.054116 | 5.4358 | 2 | 0.565487 | 1 | 0 | 0 | 21.2 | 18.8 | 150 | 0 | Thermal oil | experiment | our | N/A
Erythritol | 0.2218865 | 0.1556126 | 0.7013161 | 333.7 | 118.8 | 0.8 | 1346 | 1.98 | 60 | 0.025826 | 0.054116 | 5.4358 | 2 | 0.565487 | 1 | 0 | 0 | 21.2 | 18.8 | 150 | 0 | Thermal oil | experiment | our | N/A
Erythritol | 0.2187607 | 0.1753364 | 0.8014983 | 333.7 | 118.8 | 0.8 | 1346 | 1.98 | 60 | 0.025826 | 0.054116 | 5.4358 | 2 | 0.565487 | 1 | 0 | 0 | 21.2 | 18.8 | 150 | 0 | Thermal oil | experiment | our | N/A
Erythritol | 0.2160783 | 0.1948357 | 0.9016903 | 333.7 | 118.8 | 0.8 | 1346 | 1.98 | 60 | 0.025826 | 0.054116 | 5.4358 | 2 | 0.565487 | 1 | 0 | 0 | 21.2 | 18.8 | 150 | 0 | Thermal oil | experiment | our | N/A
Erythritol | 0.2140216 | 0.2144225 | 1.001873 | 333.7 | 118.8 | 0.8 | 1346 | 1.98 | 60 | 0.025826 | 0.054116 | 5.4358 | 2 | 0.565487 | 1 | 0 | 0 | 21.2 | 18.8 | 150 | 0 | Thermal oil | experiment | our | N/A
Erythritol | 0.2119189 | 0.2335482 | 1.102064 | 333.7 | 118.8 | 0.8 | 1346 | 1.98 | 60 | 0.025826 | 0.054116 | 5.4358 | 2 | 0.565487 | 1 | 0 | 0 | 21.2 | 18.8 | 150 | 0 | Thermal oil | experiment | our | N/A
Erythritol | 0.2104854 | 0.2530573 | 1.202256 | 333.7 | 118.8 | 0.8 | 1346 | 1.98 | 60 | 0.025826 | 0.054116 | 5.4358 | 2 | 0.565487 | 1 | 0 | 0 | 21.2 | 18.8 | 150 | 0 | Thermal oil | experiment | our | N/A
Erythritol | 0.2080957 | 0.2710307 | 1.302433 | 333.7 | 118.8 | 0.8 | 1346 | 1.98 | 60 | 0.025826 | 0.054116 | 5.4358 | 2 | 0.565487 | 1 | 0 | 0 | 21.2 | 18.8 | 150 | 0 | Thermal oil | experiment | our | N/A
Erythritol | 0.2070895 | 0.2904664 | 1.4026125 | 333.7 | 118.8 | 0.8 | 1346 | 1.98 | 60 | 0.025826 | 0.054116 | 5.4358 | 2 | 0.565487 | 1 | 0 | 0 | 21.2 | 18.8 | 150 | 0 | Thermal oil | experiment | our | N/A
Erythritol | 0.205732 | 0.3091724 | 1.502792 | 333.7 | 118.8 | 0.8 | 1346 | 1.98 | 60 | 0.025826 | 0.054116 | 5.4358 | 2 | 0.565487 | 1 | 0 | 0 | 21.2 | 18.8 | 150 | 0 | Thermal oil | experiment | our | N/A
Erythritol | 0.2045098 | 0.3278235 | 1.602972 | 333.7 | 118.8 | 0.8 | 1346 | 1.98 | 60 | 0.025826 | 0.054116 | 5.4358 | 2 | 0.565487 | 1 | 0 | 0 | 21.2 | 18.8 | 150 | 0 | Thermal oil | experiment | our | N/A
Erythritol | 0.2031658 | 0.3460244 | 1.7031625 | 333.7 | 118.8 | 0.8 | 1346 | 1.98 | 60 | 0.025826 | 0.054116 | 5.4358 | 2 | 0.565487 | 1 | 0 | 0 | 21.2 | 18.8 | 150 | 0 | Thermal oil | experiment | our | N/A
Erythritol | 0.2019289 | 0.3641469 | 1.803342 | 333.7 | 118.8 | 0.8 | 1346 | 1.98 | 60 | 0.025826 | 0.054116 | 5.4358 | 2 | 0.565487 | 1 | 0 | 0 | 21.2 | 18.8 | 150 | 0 | Thermal oil | experiment | our | N/A
Erythritol | 0.2008532 | 0.3823301 | 1.90353 | 333.7 | 118.8 | 0.8 | 1346 | 1.98 | 60 | 0.025826 | 0.054116 | 5.4358 | 2 | 0.565487 | 1 | 0 | 0 | 21.2 | 18.8 | 150 | 0 | Thermal oil | experiment | our | N/A
Erythritol | 0.1998758 | 0.4004949 | 2.003719 | 333.7 | 118.8 | 0.8 | 1346 | 1.98 | 60 | 0.025826 | 0.054116 | 5.4358 | 2 | 0.565487 | 1 | 0 | 0 | 21.2 | 18.8 | 150 | 0 | Thermal oil | experiment | our | N/A
Erythritol | 0.1989829 | 0.4186402 | 2.103901 | 333.7 | 118.8 | 0.8 | 1346 | 1.98 | 60 | 0.025826 | 0.054116 | 5.4358 | 2 | 0.565487 | 1 | 0 | 0 | 21.2 | 18.8 | 150 | 0 | Thermal oil | experiment | our | N/A
Erythritol | 0.1981114 | 0.4366526 | 2.204076 | 333.7 | 118.8 | 0.8 | 1346 | 1.98 | 60 | 0.025826 | 0.054116 | 5.4358 | 2 | 0.565487 | 1 | 0 | 0 | 21.2 | 18.8 | 150 | 0 | Thermal oil | experiment | our | N/A
Erythritol | 0.1973156 | 0.4546656 | 2.304256 | 333.7 | 118.8 | 0.8 | 1346 | 1.98 | 60 | 0.025826 | 0.054116 | 5.4358 | 2 | 0.565487 | 1 | 0 | 0 | 21.2 | 18.8 | 150 | 0 | Thermal oil | experiment | our | N/A
Erythritol | 0.1964126 | 0.472261 | 2.404433 | 333.7 | 118.8 | 0.8 | 1346 | 1.98 | 60 | 0.025826 | 0.054116 | 5.4358 | 2 | 0.565487 | 1 | 0 | 0 | 21.2 | 18.8 | 150 | 0 | Thermal oil | experiment | our | N/A
Erythritol | 0.1954482 | 0.4895248 | 2.504627 | 333.7 | 118.8 | 0.8 | 1346 | 1.98 | 60 | 0.025826 | 0.054116 | 5.4358 | 2 | 0.565487 | 1 | 0 | 0 | 21.2 | 18.8 | 150 | 0 | Thermal oil | experiment | our | N/A
Erythritol | 0.1945668 | 0.5068109 | 2.604816 | 333.7 | 118.8 | 0.8 | 1346 | 1.98 | 60 | 0.025826 | 0.054116 | 5.4358 | 2 | 0.565487 | 1 | 0 | 0 | 21.2 | 18.8 | 150 | 0 | Thermal oil | experiment | our | N/A
Erythritol | 0.1937609 | 0.5241235 | 2.705002 | 333.7 | 118.8 | 0.8 | 1346 | 1.98 | 60 | 0.025826 | 0.054116 | 5.4358 | 2 | 0.565487 | 1 | 0 | 0 | 21.2 | 18.8 | 150 | 0 | Thermal oil | experiment | our | N/A
Erythritol | 0.1928957 | 0.5411089 | 2.805189 | 333.7 | 118.8 | 0.8 | 1346 | 1.98 | 60 | 0.025826 | 0.054116 | 5.4358 | 2 | 0.565487 | 1 | 0 | 0 | 21.2 | 18.8 | 150 | 0 | Thermal oil | experiment | our | N/A
Erythritol | 0.1922343 | 0.5585123 | 2.905372 | 333.7 | 118.8 | 0.8 | 1346 | 1.98 | 60 | 0.025826 | 0.054116 | 5.4358 | 2 | 0.565487 | 1 | 0 | 0 | 21.2 | 18.8 | 150 | 0 | Thermal oil | experiment | our | N/A
Erythritol | 0.1913441 | 0.5750953 | 3.005556 | 333.7 | 118.8 | 0.8 | 1346 | 1.98 | 60 | 0.025826 | 0.054116 | 5.4358 | 2 | 0.565487 | 1 | 0 | 0 | 21.2 | 18.8 | 150 | 0 | Thermal oil | experiment | our | N/A
Erythritol | 0.1906902 | 0.5922349 | 3.105744 | 333.7 | 118.8 | 0.8 | 1346 | 1.98 | 60 | 0.025826 | 0.054116 | 5.4358 | 2 | 0.565487 | 1 | 0 | 0 | 21.2 | 18.8 | 150 | 0 | Thermal oil | experiment | our | N/A
Erythritol | 0.1900369 | 0.6092451 | 3.205931 | 333.7 | 118.8 | 0.8 | 1346 | 1.98 | 60 | 0.025826 | 0.054116 | 5.4358 | 2 | 0.565487 | 1 | 0 | 0 | 21.2 | 18.8 | 150 | 0 | Thermal oil | experiment | our | N/A
Erythritol | 0.1893206 | 0.6259151 | 3.306111 | 333.7 | 118.8 | 0.8 | 1346 | 1.98 | 60 | 0.025826 | 0.054116 | 5.4358 | 2 | 0.565487 | 1 | 0 | 0 | 21.2 | 18.8 | 150 | 0 | Thermal oil | experiment | our | N/A
Erythritol | 0.1887389 | 0.6429023 | 3.406306 | 333.7 | 118.8 | 0.8 | 1346 | 1.98 | 60 | 0.025826 | 0.054116 | 5.4358 | 2 | 0.565487 | 1 | 0 | 0 | 21.2 | 18.8 | 150 | 0 | Thermal oil | experiment | our | N/A
Erythritol | 0.1882873 | 0.6602285 | 3.506494 | 333.7 | 118.8 | 0.8 | 1346 | 1.98 | 60 | 0.025826 | 0.054116 | 5.4358 | 2 | 0.565487 | 1 | 0 | 0 | 21.2 | 18.8 | 150 | 0 | Thermal oil | experiment | our | N/A
Erythritol | 0.1877628 | 0.6772003 | 3.606681 | 333.7 | 118.8 | 0.8 | 1346 | 1.98 | 60 | 0.025826 | 0.054116 | 5.4358 | 2 | 0.565487 | 1 | 0 | 0 | 21.2 | 18.8 | 150 | 0 | Thermal oil | experiment | our | N/A
Erythritol | 0.1872656 | 0.6941681 | 3.706864 | 333.7 | 118.8 | 0.8 | 1346 | 1.98 | 60 | 0.025826 | 0.054116 | 5.4358 | 2 | 0.565487 | 1 | 0 | 0 | 21.2 | 18.8 | 150 | 0 | Thermal oil | experiment | our | N/A
Erythritol | 0.1867548 | 0.7109858 | 3.807056 | 333.7 | 118.8 | 0.8 | 1346 | 1.98 | 60 | 0.025826 | 0.054116 | 5.4358 | 2 | 0.565487 | 1 | 0 | 0 | 21.2 | 18.8 | 150 | 0 | Thermal oil | experiment | our | N/A
Erythritol | 0.1862579 | 0.7277553 | 3.907244 | 333.7 | 118.8 | 0.8 | 1346 | 1.98 | 60 | 0.025826 | 0.054116 | 5.4358 | 2 | 0.565487 | 1 | 0 | 0 | 21.2 | 18.8 | 150 | 0 | Thermal oil | experiment | our | N/A
Erythritol | 0.1857584 | 0.7444154 | 4.007439 | 333.7 | 118.8 | 0.8 | 1346 | 1.98 | 60 | 0.025826 | 0.054116 | 5.4358 | 2 | 0.565487 | 1 | 0 | 0 | 21.2 | 18.8 | 150 | 0 | Thermal oil | experiment | our | N/A
Erythritol | 0.1853187 | 0.7612208 | 4.107631 | 333.7 | 118.8 | 0.8 | 1346 | 1.98 | 60 | 0.025826 | 0.054116 | 5.4358 | 2 | 0.565487 | 1 | 0 | 0 | 21.2 | 18.8 | 150 | 0 | Thermal oil | experiment | our | N/A
Erythritol | 0.1849534 | 0.778249 | 4.207811 | 333.7 | 118.8 | 0.8 | 1346 | 1.98 | 60 | 0.025826 | 0.054116 | 5.4358 | 2 | 0.565487 | 1 | 0 | 0 | 21.2 | 18.8 | 150 | 0 | Thermal oil | experiment | our | N/A
Erythritol | 0.1846386 | 0.7954215 | 4.307992 | 333.7 | 118.8 | 0.8 | 1346 | 1.98 | 60 | 0.025826 | 0.054116 | 5.4358 | 2 | 0.565487 | 1 | 0 | 0 | 21.2 | 18.8 | 150 | 0 | Thermal oil | experiment | our | N/A
Erythritol | 0.1843525 | 0.8126611 | 4.408192 | 333.7 | 118.8 | 0.8 | 1346 | 1.98 | 60 | 0.025826 | 0.054116 | 5.4358 | 2 | 0.565487 | 1 | 0 | 0 | 21.2 | 18.8 | 150 | 0 | Thermal oil | experiment | our | N/A
Erythritol | 0.184098 | 0.829985 | 4.508386 | 333.7 | 118.8 | 0.8 | 1346 | 1.98 | 60 | 0.025826 | 0.054116 | 5.4358 | 2 | 0.565487 | 1 | 0 | 0 | 21.2 | 18.8 | 150 | 0 | Thermal oil | experiment | our | N/A
Erythritol | 0.1838117 | 0.8471109 | 4.608581 | 333.7 | 118.8 | 0.8 | 1346 | 1.98 | 60 | 0.025826 | 0.054116 | 5.4358 | 2 | 0.565487 | 1 | 0 | 0 | 21.2 | 18.8 | 150 | 0 | Thermal oil | experiment | our | N/A
Erythritol | 0.1836026 | 0.8645426 | 4.708772 | 333.7 | 118.8 | 0.8 | 1346 | 1.98 | 60 | 0.025826 | 0.054116 | 5.4358 | 2 | 0.565487 | 1 | 0 | 0 | 21.2 | 18.8 | 150 | 0 | Thermal oil | experiment | our | N/A
Erythritol | 0.1834259 | 0.882088 | 4.808961 | 333.7 | 118.8 | 0.8 | 1346 | 1.98 | 60 | 0.025826 | 0.054116 | 5.4358 | 2 | 0.565487 | 1 | 0 | 0 | 21.2 | 18.8 | 150 | 0 | Thermal oil | experiment | our | N/A
Erythritol | 0.1831393 | 0.8990569 | 4.909142 | 333.7 | 118.8 | 0.8 | 1346 | 1.98 | 60 | 0.025826 | 0.054116 | 5.4358 | 2 | 0.565487 | 1 | 0 | 0 | 21.2 | 18.8 | 150 | 0 | Thermal oil | experiment | our | N/A
Erythritol | 0.182804 | 0.915726 | 5.009333 | 333.7 | 118.8 | 0.8 | 1346 | 1.98 | 60 | 0.025826 | 0.054116 | 5.4358 | 2 | 0.565487 | 1 | 0 | 0 | 21.2 | 18.8 | 150 | 0 | Thermal oil | experiment | our | N/A
Erythritol | 0.3505645 | 0.03512724 | 0.1002019 | 333.7 | 118.8 | 0.8 | 1346 | 1.98 | 60 | 0.025826 | 0.054116 | 5.4358 | 2 | 0.565487 | 1 | 0 | 0 | 21.2 | 18.8 | 200 | 0 | Thermal oil | experiment | our | N/A
Erythritol | 0.3406343 | 0.06826131 | 0.2003947 | 333.7 | 118.8 | 0.8 | 1346 | 1.98 | 60 | 0.025826 | 0.054116 | 5.4358 | 2 | 0.565487 | 1 | 0 | 0 | 21.2 | 18.8 | 200 | 0 | Thermal oil | experiment | our | N/A
Erythritol | 0.3219114 | 0.09676298 | 0.3005889 | 333.7 | 118.8 | 0.8 | 1346 | 1.98 | 60 | 0.025826 | 0.054116 | 5.4358 | 2 | 0.565487 | 1 | 0 | 0 | 21.2 | 18.8 | 200 | 0 | Thermal oil | experiment | our | N/A
Erythritol | 0.3113661 | 0.1247891 | 0.4007794 | 333.7 | 118.8 | 0.8 | 1346 | 1.98 | 60 | 0.025826 | 0.054116 | 5.4358 | 2 | 0.565487 | 1 | 0 | 0 | 21.2 | 18.8 | 200 | 0 | Thermal oil | experiment | our | N/A
Erythritol | 0.3031567 | 0.1518717 | 0.5009678 | 333.7 | 118.8 | 0.8 | 1346 | 1.98 | 60 | 0.025826 | 0.054116 | 5.4358 | 2 | 0.565487 | 1 | 0 | 0 | 21.2 | 18.8 | 200 | 0 | Thermal oil | experiment | our | N/A
Erythritol | 0.3013024 | 0.1847358 | 0.6011531 | 333.7 | 118.8 | 0.8 | 1346 | 1.98 | 60 | 0.025826 | 0.054116 | 5.4358 | 2 | 0.565487 | 1 | 0 | 0 | 21.2 | 18.8 | 200 | 0 | Thermal oil | experiment | our | N/A
Erythritol | 0.2978866 | 0.2138338 | 0.7013553 | 333.7 | 118.8 | 0.8 | 1346 | 1.98 | 60 | 0.025826 | 0.054116 | 5.4358 | 2 | 0.565487 | 1 | 0 | 0 | 21.2 | 18.8 | 200 | 0 | Thermal oil | experiment | our | N/A
Erythritol | 0.2937051 | 0.2354156 | 0.8015375 | 333.7 | 118.8 | 0.8 | 1346 | 1.98 | 60 | 0.025826 | 0.054116 | 5.4358 | 2 | 0.565487 | 1 | 0 | 0 | 21.2 | 18.8 | 200 | 0 | Thermal oil | experiment | our | N/A
Erythritol | 0.2883163 | 0.2599814 | 0.9017231 | 333.7 | 118.8 | 0.8 | 1346 | 1.98 | 60 | 0.025826 | 0.054116 | 5.4358 | 2 | 0.565487 | 1 | 0 | 0 | 21.2 | 18.8 | 200 | 0 | Thermal oil | experiment | our | N/A
Erythritol | 0.283767 | 0.2843112 | 1.001918 | 333.7 | 118.8 | 0.8 | 1346 | 1.98 | 60 | 0.025826 | 0.054116 | 5.4358 | 2 | 0.565487 | 1 | 0 | 0 | 21.2 | 18.8 | 200 | 0 | Thermal oil | experiment | our | N/A
Erythritol | 0.2821982 | 0.3392853 | 1.202294 | 333.7 | 118.8 | 0.8 | 1346 | 1.98 | 60 | 0.025826 | 0.054116 | 5.4358 | 2 | 0.565487 | 1 | 0 | 0 | 21.2 | 18.8 | 200 | 0 | Thermal oil | experiment | our | N/A
Erythritol | 0.2770821 | 0.3608971 | 1.302491 | 333.7 | 118.8 | 0.8 | 1346 | 1.98 | 60 | 0.025826 | 0.054116 | 5.4358 | 2 | 0.565487 | 1 | 0 | 0 | 21.2 | 18.8 | 200 | 0 | Thermal oil | experiment | our | N/A
Erythritol | 0.2732016 | 0.3832151 | 1.402682 | 333.7 | 118.8 | 0.8 | 1346 | 1.98 | 60 | 0.025826 | 0.054116 | 5.4358 | 2 | 0.565487 | 1 | 0 | 0 | 21.2 | 18.8 | 200 | 0 | Thermal oil | experiment | our | N/A
Erythritol | 0.2701345 | 0.40598 | 1.502881 | 333.7 | 118.8 | 0.8 | 1346 | 1.98 | 60 | 0.025826 | 0.054116 | 5.4358 | 2 | 0.565487 | 1 | 0 | 0 | 21.2 | 18.8 | 200 | 0 | Thermal oil | experiment | our | N/A
Erythritol | 0.2667321 | 0.4275905 | 1.603071 | 333.7 | 118.8 | 0.8 | 1346 | 1.98 | 60 | 0.025826 | 0.054116 | 5.4358 | 2 | 0.565487 | 1 | 0 | 0 | 21.2 | 18.8 | 200 | 0 | Thermal oil | experiment | our | N/A
Erythritol | 0.2631038 | 0.4481352 | 1.703264 | 333.7 | 118.8 | 0.8 | 1346 | 1.98 | 60 | 0.025826 | 0.054116 | 5.4358 | 2 | 0.565487 | 1 | 0 | 0 | 21.2 | 18.8 | 200 | 0 | Thermal oil | experiment | our | N/A
Erythritol | 0.2600255 | 0.4689447 | 1.803457 | 333.7 | 118.8 | 0.8 | 1346 | 1.98 | 60 | 0.025826 | 0.054116 | 5.4358 | 2 | 0.565487 | 1 | 0 | 0 | 21.2 | 18.8 | 200 | 0 | Thermal oil | experiment | our | N/A
Erythritol | 0.257238 | 0.4896896 | 1.903644 | 333.7 | 118.8 | 0.8 | 1346 | 1.98 | 60 | 0.025826 | 0.054116 | 5.4358 | 2 | 0.565487 | 1 | 0 | 0 | 21.2 | 18.8 | 200 | 0 | Thermal oil | experiment | our | N/A
Erythritol | 0.2546017 | 0.5101791 | 2.003832 | 333.7 | 118.8 | 0.8 | 1346 | 1.98 | 60 | 0.025826 | 0.054116 | 5.4358 | 2 | 0.565487 | 1 | 0 | 0 | 21.2 | 18.8 | 200 | 0 | Thermal oil | experiment | our | N/A
Erythritol | 0.2521016 | 0.530429 | 2.104028 | 333.7 | 118.8 | 0.8 | 1346 | 1.98 | 60 | 0.025826 | 0.054116 | 5.4358 | 2 | 0.565487 | 1 | 0 | 0 | 21.2 | 18.8 | 200 | 0 | Thermal oil | experiment | our | N/A
Erythritol | 0.2497056 | 0.5504067 | 2.204223 | 333.7 | 118.8 | 0.8 | 1346 | 1.98 | 60 | 0.025826 | 0.054116 | 5.4358 | 2 | 0.565487 | 1 | 0 | 0 | 21.2 | 18.8 | 200 | 0 | Thermal oil | experiment | our | N/A
Erythritol | 0.2474732 | 0.570279 | 2.304407 | 333.7 | 118.8 | 0.8 | 1346 | 1.98 | 60 | 0.025826 | 0.054116 | 5.4358 | 2 | 0.565487 | 1 | 0 | 0 | 21.2 | 18.8 | 200 | 0 | Thermal oil | experiment | our | N/A
Erythritol | 0.2454614 | 0.5902353 | 2.404596 | 333.7 | 118.8 | 0.8 | 1346 | 1.98 | 60 | 0.025826 | 0.054116 | 5.4358 | 2 | 0.565487 | 1 | 0 | 0 | 21.2 | 18.8 | 200 | 0 | Thermal oil | experiment | our | N/A
Erythritol | 0.2435962 | 0.6101546 | 2.504779 | 333.7 | 118.8 | 0.8 | 1346 | 1.98 | 60 | 0.025826 | 0.054116 | 5.4358 | 2 | 0.565487 | 1 | 0 | 0 | 21.2 | 18.8 | 200 | 0 | Thermal oil | experiment | our | N/A
Erythritol | 0.2417603 | 0.6297793 | 2.604974 | 333.7 | 118.8 | 0.8 | 1346 | 1.98 | 60 | 0.025826 | 0.054116 | 5.4358 | 2 | 0.565487 | 1 | 0 | 0 | 21.2 | 18.8 | 200 | 0 | Thermal oil | experiment | our | N/A
Erythritol | 0.2399277 | 0.6490425 | 2.705159 | 333.7 | 118.8 | 0.8 | 1346 | 1.98 | 60 | 0.025826 | 0.054116 | 5.4358 | 2 | 0.565487 | 1 | 0 | 0 | 21.2 | 18.8 | 200 | 0 | Thermal oil | experiment | our | N/A
Erythritol | 0.2381486 | 0.6680895 | 2.805347 | 333.7 | 118.8 | 0.8 | 1346 | 1.98 | 60 | 0.025826 | 0.054116 | 5.4358 | 2 | 0.565487 | 1 | 0 | 0 | 21.2 | 18.8 | 200 | 0 | Thermal oil | experiment | our | N/A
Erythritol | 0.2363607 | 0.6867531 | 2.905531 | 333.7 | 118.8 | 0.8 | 1346 | 1.98 | 60 | 0.025826 | 0.054116 | 5.4358 | 2 | 0.565487 | 1 | 0 | 0 | 21.2 | 18.8 | 200 | 0 | Thermal oil | experiment | our | N/A
Erythritol | 0.2346561 | 0.7053109 | 3.005722 | 333.7 | 118.8 | 0.8 | 1346 | 1.98 | 60 | 0.025826 | 0.054116 | 5.4358 | 2 | 0.565487 | 1 | 0 | 0 | 21.2 | 18.8 | 200 | 0 | Thermal oil | experiment | our | N/A
Erythritol | 0.2331059 | 0.7240068 | 3.105914 | 333.7 | 118.8 | 0.8 | 1346 | 1.98 | 60 | 0.025826 | 0.054116 | 5.4358 | 2 | 0.565487 | 1 | 0 | 0 | 21.2 | 18.8 | 200 | 0 | Thermal oil | experiment | our | N/A
Erythritol | 0.2317241 | 0.7429338 | 3.206114 | 333.7 | 118.8 | 0.8 | 1346 | 1.98 | 60 | 0.025826 | 0.054116 | 5.4358 | 2 | 0.565487 | 1 | 0 | 0 | 21.2 | 18.8 | 200 | 0 | Thermal oil | experiment | our | N/A
Erythritol | 0.2303816 | 0.761712 | 3.306306 | 333.7 | 118.8 | 0.8 | 1346 | 1.98 | 60 | 0.025826 | 0.054116 | 5.4358 | 2 | 0.565487 | 1 | 0 | 0 | 21.2 | 18.8 | 200 | 0 | Thermal oil | experiment | our | N/A
Erythritol | 0.2290664 | 0.7803134 | 3.406494 | 333.7 | 118.8 | 0.8 | 1346 | 1.98 | 60 | 0.025826 | 0.054116 | 5.4358 | 2 | 0.565487 | 1 | 0 | 0 | 21.2 | 18.8 | 200 | 0 | Thermal oil | experiment | our | N/A
Erythritol | 0.2277657 | 0.7987035 | 3.506689 | 333.7 | 118.8 | 0.8 | 1346 | 1.98 | 60 | 0.025826 | 0.054116 | 5.4358 | 2 | 0.565487 | 1 | 0 | 0 | 21.2 | 18.8 | 200 | 0 | Thermal oil | experiment | our | N/A
Erythritol | 0.2264704 | 0.8168504 | 3.606875 | 333.7 | 118.8 | 0.8 | 1346 | 1.98 | 60 | 0.025826 | 0.054116 | 5.4358 | 2 | 0.565487 | 1 | 0 | 0 | 21.2 | 18.8 | 200 | 0 | Thermal oil | experiment | our | N/A
Erythritol | 0.225141 | 0.8346146 | 3.707075 | 333.7 | 118.8 | 0.8 | 1346 | 1.98 | 60 | 0.025826 | 0.054116 | 5.4358 | 2 | 0.565487 | 1 | 0 | 0 | 21.2 | 18.8 | 200 | 0 | Thermal oil | experiment | our | N/A
Erythritol | 0.2238417 | 0.8522233 | 3.807258 | 333.7 | 118.8 | 0.8 | 1346 | 1.98 | 60 | 0.025826 | 0.054116 | 5.4358 | 2 | 0.565487 | 1 | 0 | 0 | 21.2 | 18.8 | 200 | 0 | Thermal oil | experiment | our | N/A
Erythritol | 0.2226079 | 0.8698298 | 3.907453 | 333.7 | 118.8 | 0.8 | 1346 | 1.98 | 60 | 0.025826 | 0.054116 | 5.4358 | 2 | 0.565487 | 1 | 0 | 0 | 21.2 | 18.8 | 200 | 0 | Thermal oil | experiment | our | N/A
Erythritol | 0.2214171 | 0.8873615 | 4.007647 | 333.7 | 118.8 | 0.8 | 1346 | 1.98 | 60 | 0.025826 | 0.054116 | 5.4358 | 2 | 0.565487 | 1 | 0 | 0 | 21.2 | 18.8 | 200 | 0 | Thermal oil | experiment | our | N/A
Erythritol | 0.2202128 | 0.9045962 | 4.107828 | 333.7 | 118.8 | 0.8 | 1346 | 1.98 | 60 | 0.025826 | 0.054116 | 5.4358 | 2 | 0.565487 | 1 | 0 | 0 | 21.2 | 18.8 | 200 | 0 | Thermal oil | experiment | our | N/A
Erythritol | 0.2190043 | 0.9215757 | 4.208025 | 333.7 | 118.8 | 0.8 | 1346 | 1.98 | 60 | 0.025826 | 0.054116 | 5.4358 | 2 | 0.565487 | 1 | 0 | 0 | 21.2 | 18.8 | 200 | 0 | Thermal oil | experiment | our | N/A
Erythritol | 0.2178975 | 0.9387484 | 4.308211 | 333.7 | 118.8 | 0.8 | 1346 | 1.98 | 60 | 0.025826 | 0.054116 | 5.4358 | 2 | 0.565487 | 1 | 0 | 0 | 21.2 | 18.8 | 200 | 0 | Thermal oil | experiment | our | N/A
Erythritol | 0.216856 | 0.9559894 | 4.408406 | 333.7 | 118.8 | 0.8 | 1346 | 1.98 | 60 | 0.025826 | 0.054116 | 5.4358 | 2 | 0.565487 | 1 | 0 | 0 | 21.2 | 18.8 | 200 | 0 | Thermal oil | experiment | our | N/A
Erythritol | 0.2158943 | 0.9733805 | 4.508597 | 333.7 | 118.8 | 0.8 | 1346 | 1.98 | 60 | 0.025826 | 0.054116 | 5.4358 | 2 | 0.565487 | 1 | 0 | 0 | 21.2 | 18.8 | 200 | 0 | Thermal oil | experiment | our | N/A
Erythritol | 0.2149886 | 0.9908363 | 4.608786 | 333.7 | 118.8 | 0.8 | 1346 | 1.98 | 60 | 0.025826 | 0.054116 | 5.4358 | 2 | 0.565487 | 1 | 0 | 0 | 21.2 | 18.8 | 200 | 0 | Thermal oil | experiment | our | N/A
Erythritol | 0.2141086 | 1.008231 | 4.708972 | 333.7 | 118.8 | 0.8 | 1346 | 1.98 | 60 | 0.025826 | 0.054116 | 5.4358 | 2 | 0.565487 | 1 | 0 | 0 | 21.2 | 18.8 | 200 | 0 | Thermal oil | experiment | our | N/A
Erythritol | 0.2131414 | 1.025031 | 4.809161 | 333.7 | 118.8 | 0.8 | 1346 | 1.98 | 60 | 0.025826 | 0.054116 | 5.4358 | 2 | 0.565487 | 1 | 0 | 0 | 21.2 | 18.8 | 200 | 0 | Thermal oil | experiment | our | N/A
Erythritol | 0.212093 | 1.04124 | 4.909356 | 333.7 | 118.8 | 0.8 | 1346 | 1.98 | 60 | 0.025826 | 0.054116 | 5.4358 | 2 | 0.565487 | 1 | 0 | 0 | 21.2 | 18.8 | 200 | 0 | Thermal oil | experiment | our | N/A
Erythritol | 0.2109704 | 1.056867 | 5.00955 | 333.7 | 118.8 | 0.8 | 1346 | 1.98 | 60 | 0.025826 | 0.054116 | 5.4358 | 2 | 0.565487 | 1 | 0 | 0 | 21.2 | 18.8 | 200 | 0 | Thermal oil | experiment | our | N/A
Erythritol | 0.2823231 | 0.01417944 | 0.05 | 333.7 | 118.8 | 0.8 | 1346 | 1.98 | 60 | 0.025826 | 0.054116 | 5.4358 | 2 | 0.565487 | 1 | 0 | 0 | 31.2 | 18.8 | 100 | 0 | Thermal oil | experiment | our | N/A
Erythritol | 0.2789585 | 0.02794916 | 0.1001911 | 333.7 | 118.8 | 0.8 | 1346 | 1.98 | 60 | 0.025826 | 0.054116 | 5.4358 | 2 | 0.565487 | 1 | 0 | 0 | 31.2 | 18.8 | 100 | 0 | Thermal oil | experiment | our | N/A
Erythritol | 0.2692208 | 0.05394736 | 0.2003833 | 333.7 | 118.8 | 0.8 | 1346 | 1.98 | 60 | 0.025826 | 0.054116 | 5.4358 | 2 | 0.565487 | 1 | 0 | 0 | 31.2 | 18.8 | 100 | 0 | Thermal oil | experiment | our | N/A
Erythritol | 0.2575895 | 0.1032343 | 0.4007706 | 333.7 | 118.8 | 0.8 | 1346 | 1.98 | 60 | 0.025826 | 0.054116 | 5.4358 | 2 | 0.565487 | 1 | 0 | 0 | 31.2 | 18.8 | 100 | 0 | Thermal oil | experiment | our | N/A
Erythritol | 0.2537948 | 0.1271413 | 0.5009611 | 333.7 | 118.8 | 0.8 | 1346 | 1.98 | 60 | 0.025826 | 0.054116 | 5.4358 | 2 | 0.565487 | 1 | 0 | 0 | 31.2 | 18.8 | 100 | 0 | Thermal oil | experiment | our | N/A
Erythritol | 0.250312 | 0.1504759 | 0.6011533 | 333.7 | 118.8 | 0.8 | 1346 | 1.98 | 60 | 0.025826 | 0.054116 | 5.4358 | 2 | 0.565487 | 1 | 0 | 0 | 31.2 | 18.8 | 100 | 0 | Thermal oil | experiment | our | N/A
Erythritol | 0.2438755 | 0.1954759 | 0.8015397 | 333.7 | 118.8 | 0.8 | 1346 | 1.98 | 60 | 0.025826 | 0.054116 | 5.4358 | 2 | 0.565487 | 1 | 0 | 0 | 31.2 | 18.8 | 100 | 0 | Thermal oil | experiment | our | N/A
Erythritol | 0.238759 | 0.2392141 | 1.001906 | 333.7 | 118.8 | 0.8 | 1346 | 1.98 | 60 | 0.025826 | 0.054116 | 5.4358 | 2 | 0.565487 | 1 | 0 | 0 | 31.2 | 18.8 | 100 | 0 | Thermal oil | experiment | our | N/A
Erythritol | 0.234079 | 0.2814282 | 1.202279 | 333.7 | 118.8 | 0.8 | 1346 | 1.98 | 60 | 0.025826 | 0.054116 | 5.4358 | 2 | 0.565487 | 1 | 0 | 0 | 31.2 | 18.8 | 100 | 0 | Thermal oil | experiment | our | N/A
Erythritol | 0.2309277 | 0.3239106 | 1.402649 | 333.7 | 118.8 | 0.8 | 1346 | 1.98 | 60 | 0.025826 | 0.054116 | 5.4358 | 2 | 0.565487 | 1 | 0 | 0 | 31.2 | 18.8 | 100 | 0 | Thermal oil | experiment | our | N/A
Erythritol | 0.2294266 | 0.3447903 | 1.502835 | 333.7 | 118.8 | 0.8 | 1346 | 1.98 | 60 | 0.025826 | 0.054116 | 5.4358 | 2 | 0.565487 | 1 | 0 | 0 | 31.2 | 18.8 | 100 | 0 | Thermal oil | experiment | our | N/A
Erythritol | 0.2276791 | 0.3649768 | 1.603032 | 333.7 | 118.8 | 0.8 | 1346 | 1.98 | 60 | 0.025826 | 0.054116 | 5.4358 | 2 | 0.565487 | 1 | 0 | 0 | 31.2 | 18.8 | 100 | 0 | Thermal oil | experiment | our | N/A
Erythritol | 0.2245467 | 0.4049481 | 1.8034025 | 333.7 | 118.8 | 0.8 | 1346 | 1.98 | 60 | 0.025826 | 0.054116 | 5.4358 | 2 | 0.565487 | 1 | 0 | 0 | 31.2 | 18.8 | 100 | 0 | Thermal oil | experiment | our | N/A
Erythritol | 0.2219176 | 0.4446736 | 2.003778 | 333.7 | 118.8 | 0.8 | 1346 | 1.98 | 60 | 0.025826 | 0.054116 | 5.4358 | 2 | 0.565487 | 1 | 0 | 0 | 31.2 | 18.8 | 100 | 0 | Thermal oil | experiment | our | N/A
Erythritol | 0.2192362 | 0.4832299 | 2.204152 | 333.7 | 118.8 | 0.8 | 1346 | 1.98 | 60 | 0.025826 | 0.054116 | 5.4358 | 2 | 0.565487 | 1 | 0 | 0 | 31.2 | 18.8 | 100 | 0 | Thermal oil | experiment | our | N/A
Erythritol | 0.2167475 | 0.5211776 | 2.404538 | 333.7 | 118.8 | 0.8 | 1346 | 1.98 | 60 | 0.025826 | 0.054116 | 5.4358 | 2 | 0.565487 | 1 | 0 | 0 | 31.2 | 18.8 | 100 | 0 | Thermal oil | experiment | our | N/A
Erythritol | 0.215619 | 0.5400676 | 2.504731 | 333.7 | 118.8 | 0.8 | 1346 | 1.98 | 60 | 0.025826 | 0.054116 | 5.4358 | 2 | 0.565487 | 1 | 0 | 0 | 31.2 | 18.8 | 100 | 0 | Thermal oil | experiment | our | N/A
Erythritol | 0.2144831 | 0.5587115 | 2.604921 | 333.7 | 118.8 | 0.8 | 1346 | 1.98 | 60 | 0.025826 | 0.054116 | 5.4358 | 2 | 0.565487 | 1 | 0 | 0 | 31.2 | 18.8 | 100 | 0 | Thermal oil | experiment | our | N/A
Erythritol | 0.2121142 | 0.5950428 | 2.805294 | 333.7 | 118.8 | 0.8 | 1346 | 1.98 | 60 | 0.025826 | 0.054116 | 5.4358 | 2 | 0.565487 | 1 | 0 | 0 | 31.2 | 18.8 | 100 | 0 | Thermal oil | experiment | our | N/A
Erythritol | 0.2097467 | 0.6304322 | 3.005683 | 333.7 | 118.8 | 0.8 | 1346 | 1.98 | 60 | 0.025826 | 0.054116 | 5.4358 | 2 | 0.565487 | 1 | 0 | 0 | 31.2 | 18.8 | 100 | 0 | Thermal oil | experiment | our | N/A
Erythritol | 0.2078118 | 0.6662549 | 3.20605 | 333.7 | 118.8 | 0.8 | 1346 | 1.98 | 60 | 0.025826 | 0.054116 | 5.4358 | 2 | 0.565487 | 1 | 0 | 0 | 31.2 | 18.8 | 100 | 0 | Thermal oil | experiment | our | N/A
Erythritol | 0.2059352 | 0.7015022 | 3.406422 | 333.7 | 118.8 | 0.8 | 1346 | 1.98 | 60 | 0.025826 | 0.054116 | 5.4358 | 2 | 0.565487 | 1 | 0 | 0 | 31.2 | 18.8 | 100 | 0 | Thermal oil | experiment | our | N/A
Erythritol | 0.2050396 | 0.7189958 | 3.506619 | 333.7 | 118.8 | 0.8 | 1346 | 1.98 | 60 | 0.025826 | 0.054116 | 5.4358 | 2 | 0.565487 | 1 | 0 | 0 | 31.2 | 18.8 | 100 | 0 | Thermal oil | experiment | our | N/A
Erythritol | 0.20332 | 0.7537038 | 3.706983 | 333.7 | 118.8 | 0.8 | 1346 | 1.98 | 60 | 0.025826 | 0.054116 | 5.4358 | 2 | 0.565487 | 1 | 0 | 0 | 31.2 | 18.8 | 100 | 0 | Thermal oil | experiment | our | N/A
Erythritol | 0.20246 | 0.7708008 | 3.807175 | 333.7 | 118.8 | 0.8 | 1346 | 1.98 | 60 | 0.025826 | 0.054116 | 5.4358 | 2 | 0.565487 | 1 | 0 | 0 | 31.2 | 18.8 | 100 | 0 | Thermal oil | experiment | our | N/A
Erythritol | 0.2009125 | 0.805168 | 4.007556 | 333.7 | 118.8 | 0.8 | 1346 | 1.98 | 60 | 0.025826 | 0.054116 | 5.4358 | 2 | 0.565487 | 1 | 0 | 0 | 31.2 | 18.8 | 100 | 0 | Thermal oil | experiment | our | N/A
Erythritol | 0.1994594 | 0.8393113 | 4.207931 | 333.7 | 118.8 | 0.8 | 1346 | 1.98 | 60 | 0.025826 | 0.054116 | 5.4358 | 2 | 0.565487 | 1 | 0 | 0 | 31.2 | 18.8 | 100 | 0 | Thermal oil | experiment | our | N/A
Erythritol | 0.1987434 | 0.8562102 | 4.308119 | 333.7 | 118.8 | 0.8 | 1346 | 1.98 | 60 | 0.025826 | 0.054116 | 5.4358 | 2 | 0.565487 | 1 | 0 | 0 | 31.2 | 18.8 | 100 | 0 | Thermal oil | experiment | our | N/A
Erythritol | 0.1972498 | 0.8892979 | 4.508486 | 333.7 | 118.8 | 0.8 | 1346 | 1.98 | 60 | 0.025826 | 0.054116 | 5.4358 | 2 | 0.565487 | 1 | 0 | 0 | 31.2 | 18.8 | 100 | 0 | Thermal oil | experiment | our | N/A
Erythritol | 0.1966425 | 0.906263 | 4.608683 | 333.7 | 118.8 | 0.8 | 1346 | 1.98 | 60 | 0.025826 | 0.054116 | 5.4358 | 2 | 0.565487 | 1 | 0 | 0 | 31.2 | 18.8 | 100 | 0 | Thermal oil | experiment | our | N/A
Erythritol | 0.1954231 | 0.9398012 | 4.809058 | 333.7 | 118.8 | 0.8 | 1346 | 1.98 | 60 | 0.025826 | 0.054116 | 5.4358 | 2 | 0.565487 | 1 | 0 | 0 | 31.2 | 18.8 | 100 | 0 | Thermal oil | experiment | our | N/A
Erythritol | 0.1940675 | 0.9721694 | 5.009439 | 333.7 | 118.8 | 0.8 | 1346 | 1.98 | 60 | 0.025826 | 0.054116 | 5.4358 | 2 | 0.565487 | 1 | 0 | 0 | 31.2 | 18.8 | 100 | 0 | Thermal oil | experiment | our | N/A
Erythritol | 0.3675578 | 0.01846059 | 0.05 | 333.7 | 118.8 | 0.8 | 1346 | 1.98 | 60 | 0.025826 | 0.054116 | 5.4358 | 2 | 0.565487 | 1 | 0 | 0 | 31.2 | 18.8 | 150 | 0 | Thermal oil | experiment | our | N/A
Erythritol | 0.3486945 | 0.03493492 | 0.1001878 | 333.7 | 118.8 | 0.8 | 1346 | 1.98 | 60 | 0.025826 | 0.054116 | 5.4358 | 2 | 0.565487 | 1 | 0 | 0 | 31.2 | 18.8 | 150 | 0 | Thermal oil | experiment | our | N/A
Erythritol | 0.336669 | 0.0674623 | 0.2003817 | 333.7 | 118.8 | 0.8 | 1346 | 1.98 | 60 | 0.025826 | 0.054116 | 5.4358 | 2 | 0.565487 | 1 | 0 | 0 | 31.2 | 18.8 | 150 | 0 | Thermal oil | experiment | our | N/A
Erythritol | 0.3221645 | 0.09683613 | 0.3005797 | 333.7 | 118.8 | 0.8 | 1346 | 1.98 | 60 | 0.025826 | 0.054116 | 5.4358 | 2 | 0.565487 | 1 | 0 | 0 | 31.2 | 18.8 | 150 | 0 | Thermal oil | experiment | our | N/A
Erythritol | 0.3123395 | 0.1251778 | 0.400775 | 333.7 | 118.8 | 0.8 | 1346 | 1.98 | 60 | 0.025826 | 0.054116 | 5.4358 | 2 | 0.565487 | 1 | 0 | 0 | 31.2 | 18.8 | 150 | 0 | Thermal oil | experiment | our | N/A
Erythritol | 0.3060599 | 0.153323 | 0.5009575 | 333.7 | 118.8 | 0.8 | 1346 | 1.98 | 60 | 0.025826 | 0.054116 | 5.4358 | 2 | 0.565487 | 1 | 0 | 0 | 31.2 | 18.8 | 150 | 0 | Thermal oil | experiment | our | N/A
Erythritol | 0.3015017 | 0.1812476 | 0.6011494 | 333.7 | 118.8 | 0.8 | 1346 | 1.98 | 60 | 0.025826 | 0.054116 | 5.4358 | 2 | 0.565487 | 1 | 0 | 0 | 31.2 | 18.8 | 150 | 0 | Thermal oil | experiment | our | N/A
Erythritol | 0.2974648 | 0.2086254 | 0.7013447 | 333.7 | 118.8 | 0.8 | 1346 | 1.98 | 60 | 0.025826 | 0.054116 | 5.4358 | 2 | 0.565487 | 1 | 0 | 0 | 31.2 | 18.8 | 150 | 0 | Thermal oil | experiment | our | N/A
Erythritol | 0.2935827 | 0.2353185 | 0.8015408 | 333.7 | 118.8 | 0.8 | 1346 | 1.98 | 60 | 0.025826 | 0.054116 | 5.4358 | 2 | 0.565487 | 1 | 0 | 0 | 31.2 | 18.8 | 150 | 0 | Thermal oil | experiment | our | N/A
Erythritol | 0.2899599 | 0.2614682 | 0.9017394 | 333.7 | 118.8 | 0.8 | 1346 | 1.98 | 60 | 0.025826 | 0.054116 | 5.4358 | 2 | 0.565487 | 1 | 0 | 0 | 31.2 | 18.8 | 150 | 0 | Thermal oil | experiment | our | N/A
Erythritol | 0.2864573 | 0.2870095 | 1.001928 | 333.7 | 118.8 | 0.8 | 1346 | 1.98 | 60 | 0.025826 | 0.054116 | 5.4358 | 2 | 0.565487 | 1 | 0 | 0 | 31.2 | 18.8 | 150 | 0 | Thermal oil | experiment | our | N/A
Erythritol | 0.2831215 | 0.3120335 | 1.102119 | 333.7 | 118.8 | 0.8 | 1346 | 1.98 | 60 | 0.025826 | 0.054116 | 5.4358 | 2 | 0.565487 | 1 | 0 | 0 | 31.2 | 18.8 | 150 | 0 | Thermal oil | experiment | our | N/A
Erythritol | 0.2804356 | 0.3371734 | 1.20232 | 333.7 | 118.8 | 0.8 | 1346 | 1.98 | 60 | 0.025826 | 0.054116 | 5.4358 | 2 | 0.565487 | 1 | 0 | 0 | 31.2 | 18.8 | 150 | 0 | Thermal oil | experiment | our | N/A
Erythritol | 0.278024 | 0.3621318 | 1.30252 | 333.7 | 118.8 | 0.8 | 1346 | 1.98 | 60 | 0.025826 | 0.054116 | 5.4358 | 2 | 0.565487 | 1 | 0 | 0 | 31.2 | 18.8 | 150 | 0 | Thermal oil | experiment | our | N/A
Erythritol | 0.2759007 | 0.3870103 | 1.402716 | 333.7 | 118.8 | 0.8 | 1346 | 1.98 | 60 | 0.025826 | 0.054116 | 5.4358 | 2 | 0.565487 | 1 | 0 | 0 | 31.2 | 18.8 | 150 | 0 | Thermal oil | experiment | our | N/A
Erythritol | 0.2739011 | 0.4116471 | 1.502904 | 333.7 | 118.8 | 0.8 | 1346 | 1.98 | 60 | 0.025826 | 0.054116 | 5.4358 | 2 | 0.565487 | 1 | 0 | 0 | 31.2 | 18.8 | 150 | 0 | Thermal oil | experiment | our | N/A
Erythritol | 0.2719217 | 0.4359181 | 1.603101 | 333.7 | 118.8 | 0.8 | 1346 | 1.98 | 60 | 0.025826 | 0.054116 | 5.4358 | 2 | 0.565487 | 1 | 0 | 0 | 31.2 | 18.8 | 150 | 0 | Thermal oil | experiment | our | N/A
Erythritol | 0.2700366 | 0.4599519 | 1.703295 | 333.7 | 118.8 | 0.8 | 1346 | 1.98 | 60 | 0.025826 | 0.054116 | 5.4358 | 2 | 0.565487 | 1 | 0 | 0 | 31.2 | 18.8 | 150 | 0 | Thermal oil | experiment | our | N/A
Erythritol | 0.2681978 | 0.483692 | 1.80349 | 333.7 | 118.8 | 0.8 | 1346 | 1.98 | 60 | 0.025826 | 0.054116 | 5.4358 | 2 | 0.565487 | 1 | 0 | 0 | 31.2 | 18.8 | 150 | 0 | Thermal oil | experiment | our | N/A
Erythritol | 0.2666979 | 0.507708 | 1.903682 | 333.7 | 118.8 | 0.8 | 1346 | 1.98 | 60 | 0.025826 | 0.054116 | 5.4358 | 2 | 0.565487 | 1 | 0 | 0 | 31.2 | 18.8 | 150 | 0 | Thermal oil | experiment | our | N/A
Erythritol | 0.2649564 | 0.5309385 | 2.003871 | 333.7 | 118.8 | 0.8 | 1346 | 1.98 | 60 | 0.025826 | 0.054116 | 5.4358 | 2 | 0.565487 | 1 | 0 | 0 | 31.2 | 18.8 | 150 | 0 | Thermal oil | experiment | our | N/A
Erythritol | 0.263178 | 0.5537427 | 2.104062 | 333.7 | 118.8 | 0.8 | 1346 | 1.98 | 60 | 0.025826 | 0.054116 | 5.4358 | 2 | 0.565487 | 1 | 0 | 0 | 31.2 | 18.8 | 150 | 0 | Thermal oil | experiment | our | N/A
Erythritol | 0.2616212 | 0.5766783 | 2.204249 | 333.7 | 118.8 | 0.8 | 1346 | 1.98 | 60 | 0.025826 | 0.054116 | 5.4358 | 2 | 0.565487 | 1 | 0 | 0 | 31.2 | 18.8 | 150 | 0 | Thermal oil | experiment | our | N/A
Erythritol | 0.2600208 | 0.5992013 | 2.304436 | 333.7 | 118.8 | 0.8 | 1346 | 1.98 | 60 | 0.025826 | 0.054116 | 5.4358 | 2 | 0.565487 | 1 | 0 | 0 | 31.2 | 18.8 | 150 | 0 | Thermal oil | experiment | our | N/A
Erythritol | 0.2583672 | 0.621276 | 2.404624 | 333.7 | 118.8 | 0.8 | 1346 | 1.98 | 60 | 0.025826 | 0.054116 | 5.4358 | 2 | 0.565487 | 1 | 0 | 0 | 31.2 | 18.8 | 150 | 0 | Thermal oil | experiment | our | N/A
Erythritol | 0.2567172 | 0.6430286 | 2.504813 | 333.7 | 118.8 | 0.8 | 1346 | 1.98 | 60 | 0.025826 | 0.054116 | 5.4358 | 2 | 0.565487 | 1 | 0 | 0 | 31.2 | 18.8 | 150 | 0 | Thermal oil | experiment | our | N/A
Erythritol | 0.2551374 | 0.6646337 | 2.6050025 | 333.7 | 118.8 | 0.8 | 1346 | 1.98 | 60 | 0.025826 | 0.054116 | 5.4358 | 2 | 0.565487 | 1 | 0 | 0 | 31.2 | 18.8 | 150 | 0 | Thermal oil | experiment | our | N/A
Erythritol | 0.2536101 | 0.6860628 | 2.7051875 | 333.7 | 118.8 | 0.8 | 1346 | 1.98 | 60 | 0.025826 | 0.054116 | 5.4358 | 2 | 0.565487 | 1 | 0 | 0 | 31.2 | 18.8 | 150 | 0 | Thermal oil | experiment | our | N/A
Erythritol | 0.2522647 | 0.707697 | 2.805375 | 333.7 | 118.8 | 0.8 | 1346 | 1.98 | 60 | 0.025826 | 0.054116 | 5.4358 | 2 | 0.565487 | 1 | 0 | 0 | 31.2 | 18.8 | 150 | 0 | Thermal oil | experiment | our | N/A
Erythritol | 0.2508131 | 0.7287548 | 2.905569 | 333.7 | 118.8 | 0.8 | 1346 | 1.98 | 60 | 0.025826 | 0.054116 | 5.4358 | 2 | 0.565487 | 1 | 0 | 0 | 31.2 | 18.8 | 150 | 0 | Thermal oil | experiment | our | N/A
Erythritol | 0.2493205 | 0.7493973 | 3.005758 | 333.7 | 118.8 | 0.8 | 1346 | 1.98 | 60 | 0.025826 | 0.054116 | 5.4358 | 2 | 0.565487 | 1 | 0 | 0 | 31.2 | 18.8 | 150 | 0 | Thermal oil | experiment | our | N/A
Erythritol | 0.2479731 | 0.7701893 | 3.105939 | 333.7 | 118.8 | 0.8 | 1346 | 1.98 | 60 | 0.025826 | 0.054116 | 5.4358 | 2 | 0.565487 | 1 | 0 | 0 | 31.2 | 18.8 | 150 | 0 | Thermal oil | experiment | our | N/A
Erythritol | 0.2467304 | 0.7910504 | 3.206133 | 333.7 | 118.8 | 0.8 | 1346 | 1.98 | 60 | 0.025826 | 0.054116 | 5.4358 | 2 | 0.565487 | 1 | 0 | 0 | 31.2 | 18.8 | 150 | 0 | Thermal oil | experiment | our | N/A
Erythritol | 0.2455856 | 0.8119872 | 3.306331 | 333.7 | 118.8 | 0.8 | 1346 | 1.98 | 60 | 0.025826 | 0.054116 | 5.4358 | 2 | 0.565487 | 1 | 0 | 0 | 31.2 | 18.8 | 150 | 0 | Thermal oil | experiment | our | N/A
Erythritol | 0.2444776 | 0.8328162 | 3.406514 | 333.7 | 118.8 | 0.8 | 1346 | 1.98 | 60 | 0.025826 | 0.054116 | 5.4358 | 2 | 0.565487 | 1 | 0 | 0 | 31.2 | 18.8 | 150 | 0 | Thermal oil | experiment | our | N/A
Erythritol | 0.2433678 | 0.8534192 | 3.506706 | 333.7 | 118.8 | 0.8 | 1346 | 1.98 | 60 | 0.025826 | 0.054116 | 5.4358 | 2 | 0.565487 | 1 | 0 | 0 | 31.2 | 18.8 | 150 | 0 | Thermal oil | experiment | our | N/A
Erythritol | 0.2423535 | 0.8741448 | 3.6069 | 333.7 | 118.8 | 0.8 | 1346 | 1.98 | 60 | 0.025826 | 0.054116 | 5.4358 | 2 | 0.565487 | 1 | 0 | 0 | 31.2 | 18.8 | 150 | 0 | Thermal oil | experiment | our | N/A
Erythritol | 0.2412767 | 0.8944356 | 3.707094 | 333.7 | 118.8 | 0.8 | 1346 | 1.98 | 60 | 0.025826 | 0.054116 | 5.4358 | 2 | 0.565487 | 1 | 0 | 0 | 31.2 | 18.8 | 150 | 0 | Thermal oil | experiment | our | N/A
Erythritol | 0.2401687 | 0.9143901 | 3.807283 | 333.7 | 118.8 | 0.8 | 1346 | 1.98 | 60 | 0.025826 | 0.054116 | 5.4358 | 2 | 0.565487 | 1 | 0 | 0 | 31.2 | 18.8 | 150 | 0 | Thermal oil | experiment | our | N/A
Erythritol | 0.2391889 | 0.9346248 | 3.907475 | 333.7 | 118.8 | 0.8 | 1346 | 1.98 | 60 | 0.025826 | 0.054116 | 5.4358 | 2 | 0.565487 | 1 | 0 | 0 | 31.2 | 18.8 | 150 | 0 | Thermal oil | experiment | our | N/A
Erythritol | 0.2382323 | 0.954755 | 4.007664 | 333.7 | 118.8 | 0.8 | 1346 | 1.98 | 60 | 0.025826 | 0.054116 | 5.4358 | 2 | 0.565487 | 1 | 0 | 0 | 31.2 | 18.8 | 150 | 0 | Thermal oil | experiment | our | N/A
Erythritol | 0.2373007 | 0.9747988 | 4.107864 | 333.7 | 118.8 | 0.8 | 1346 | 1.98 | 60 | 0.025826 | 0.054116 | 5.4358 | 2 | 0.565487 | 1 | 0 | 0 | 31.2 | 18.8 | 150 | 0 | Thermal oil | experiment | our | N/A
Erythritol | 0.2364097 | 0.9948246 | 4.208053 | 333.7 | 118.8 | 0.8 | 1346 | 1.98 | 60 | 0.025826 | 0.054116 | 5.4358 | 2 | 0.565487 | 1 | 0 | 0 | 31.2 | 18.8 | 150 | 0 | Thermal oil | experiment | our | N/A
Erythritol | 0.2355287 | 1.014715 | 4.308244 | 333.7 | 118.8 | 0.8 | 1346 | 1.98 | 60 | 0.025826 | 0.054116 | 5.4358 | 2 | 0.565487 | 1 | 0 | 0 | 31.2 | 18.8 | 150 | 0 | Thermal oil | experiment | our | N/A
Erythritol | 0.2346674 | 1.034518 | 4.408442 | 333.7 | 118.8 | 0.8 | 1346 | 1.98 | 60 | 0.025826 | 0.054116 | 5.4358 | 2 | 0.565487 | 1 | 0 | 0 | 31.2 | 18.8 | 150 | 0 | Thermal oil | experiment | our | N/A
Erythritol | 0.233804 | 1.054137 | 4.508636 | 333.7 | 118.8 | 0.8 | 1346 | 1.98 | 60 | 0.025826 | 0.054116 | 5.4358 | 2 | 0.565487 | 1 | 0 | 0 | 31.2 | 18.8 | 150 | 0 | Thermal oil | experiment | our | N/A
Erythritol | 0.2329693 | 1.073714 | 4.608822 | 333.7 | 118.8 | 0.8 | 1346 | 1.98 | 60 | 0.025826 | 0.054116 | 5.4358 | 2 | 0.565487 | 1 | 0 | 0 | 31.2 | 18.8 | 150 | 0 | Thermal oil | experiment | our | N/A
Erythritol | 0.2321983 | 1.093425 | 4.709011 | 333.7 | 118.8 | 0.8 | 1346 | 1.98 | 60 | 0.025826 | 0.054116 | 5.4358 | 2 | 0.565487 | 1 | 0 | 0 | 31.2 | 18.8 | 150 | 0 | Thermal oil | experiment | our | N/A
Erythritol | 0.2314252 | 1.112971 | 4.809206 | 333.7 | 118.8 | 0.8 | 1346 | 1.98 | 60 | 0.025826 | 0.054116 | 5.4358 | 2 | 0.565487 | 1 | 0 | 0 | 31.2 | 18.8 | 150 | 0 | Thermal oil | experiment | our | N/A
Erythritol | 0.2307056 | 1.132624 | 4.909392 | 333.7 | 118.8 | 0.8 | 1346 | 1.98 | 60 | 0.025826 | 0.054116 | 5.4358 | 2 | 0.565487 | 1 | 0 | 0 | 31.2 | 18.8 | 150 | 0 | Thermal oil | experiment | our | N/A
Erythritol | 0.2299892 | 1.15215 | 5.009583 | 333.7 | 118.8 | 0.8 | 1346 | 1.98 | 60 | 0.025826 | 0.054116 | 5.4358 | 2 | 0.565487 | 1 | 0 | 0 | 31.2 | 18.8 | 150 | 0 | Thermal oil | experiment | our | N/A
Erythritol | 0.460244 | 0.02311525 | 0.05 | 333.7 | 118.8 | 0.8 | 1346 | 1.98 | 60 | 0.025826 | 0.054116 | 5.4358 | 2 | 0.565487 | 1 | 0 | 0 | 31.2 | 18.8 | 200 | 0 | Thermal oil | experiment | our | N/A
Erythritol | 0.4263966 | 0.04272435 | 0.1001986 | 333.7 | 118.8 | 0.8 | 1346 | 1.98 | 60 | 0.025826 | 0.054116 | 5.4358 | 2 | 0.565487 | 1 | 0 | 0 | 31.2 | 18.8 | 200 | 0 | Thermal oil | experiment | our | N/A
Erythritol | 0.3925563 | 0.07866598 | 0.2003942 | 333.7 | 118.8 | 0.8 | 1346 | 1.98 | 60 | 0.025826 | 0.054116 | 5.4358 | 2 | 0.565487 | 1 | 0 | 0 | 31.2 | 18.8 | 200 | 0 | Thermal oil | experiment | our | N/A
Erythritol | 0.3768371 | 0.1132724 | 0.3005872 | 333.7 | 118.8 | 0.8 | 1346 | 1.98 | 60 | 0.025826 | 0.054116 | 5.4358 | 2 | 0.565487 | 1 | 0 | 0 | 31.2 | 18.8 | 200 | 0 | Thermal oil | experiment | our | N/A
Erythritol | 0.3638574 | 0.1458262 | 0.4007783 | 333.7 | 118.8 | 0.8 | 1346 | 1.98 | 60 | 0.025826 | 0.054116 | 5.4358 | 2 | 0.565487 | 1 | 0 | 0 | 31.2 | 18.8 | 200 | 0 | Thermal oil | experiment | our | N/A
Erythritol | 0.3551904 | 0.1779407 | 0.5009728 | 333.7 | 118.8 | 0.8 | 1346 | 1.98 | 60 | 0.025826 | 0.054116 | 5.4358 | 2 | 0.565487 | 1 | 0 | 0 | 31.2 | 18.8 | 200 | 0 | Thermal oil | experiment | our | N/A
Erythritol | 0.3482235 | 0.20934 | 0.6011656 | 333.7 | 118.8 | 0.8 | 1346 | 1.98 | 60 | 0.025826 | 0.054116 | 5.4358 | 2 | 0.565487 | 1 | 0 | 0 | 31.2 | 18.8 | 200 | 0 | Thermal oil | experiment | our | N/A
Erythritol | 0.3424953 | 0.2402109 | 0.7013556 | 333.7 | 118.8 | 0.8 | 1346 | 1.98 | 60 | 0.025826 | 0.054116 | 5.4358 | 2 | 0.565487 | 1 | 0 | 0 | 31.2 | 18.8 | 200 | 0 | Thermal oil | experiment | our | N/A
Erythritol | 0.3373276 | 0.2703828 | 0.8015436 | 333.7 | 118.8 | 0.8 | 1346 | 1.98 | 60 | 0.025826 | 0.054116 | 5.4358 | 2 | 0.565487 | 1 | 0 | 0 | 31.2 | 18.8 | 200 | 0 | Thermal oil | experiment | our | N/A
Erythritol | 0.3330482 | 0.3003225 | 0.9017389 | 333.7 | 118.8 | 0.8 | 1346 | 1.98 | 60 | 0.025826 | 0.054116 | 5.4358 | 2 | 0.565487 | 1 | 0 | 0 | 31.2 | 18.8 | 200 | 0 | Thermal oil | experiment | our | N/A
Erythritol | 0.3290101 | 0.3296483 | 1.00194 | 333.7 | 118.8 | 0.8 | 1346 | 1.98 | 60 | 0.025826 | 0.054116 | 5.4358 | 2 | 0.565487 | 1 | 0 | 0 | 31.2 | 18.8 | 200 | 0 | Thermal oil | experiment | our | N/A
Erythritol | 0.3254285 | 0.3586662 | 1.102135 | 333.7 | 118.8 | 0.8 | 1346 | 1.98 | 60 | 0.025826 | 0.054116 | 5.4358 | 2 | 0.565487 | 1 | 0 | 0 | 31.2 | 18.8 | 200 | 0 | Thermal oil | experiment | our | N/A
Erythritol | 0.3213856 | 0.3864098 | 1.202324 | 333.7 | 118.8 | 0.8 | 1346 | 1.98 | 60 | 0.025826 | 0.054116 | 5.4358 | 2 | 0.565487 | 1 | 0 | 0 | 31.2 | 18.8 | 200 | 0 | Thermal oil | experiment | our | N/A
Erythritol | 0.3181187 | 0.414354 | 1.302514 | 333.7 | 118.8 | 0.8 | 1346 | 1.98 | 60 | 0.025826 | 0.054116 | 5.4358 | 2 | 0.565487 | 1 | 0 | 0 | 31.2 | 18.8 | 200 | 0 | Thermal oil | experiment | our | N/A
Erythritol | 0.3151003 | 0.441992 | 1.4027025 | 333.7 | 118.8 | 0.8 | 1346 | 1.98 | 60 | 0.025826 | 0.054116 | 5.4358 | 2 | 0.565487 | 1 | 0 | 0 | 31.2 | 18.8 | 200 | 0 | Thermal oil | experiment | our | N/A
Erythritol | 0.3116799 | 0.4684223 | 1.502896 | 333.7 | 118.8 | 0.8 | 1346 | 1.98 | 60 | 0.025826 | 0.054116 | 5.4358 | 2 | 0.565487 | 1 | 0 | 0 | 31.2 | 18.8 | 200 | 0 | Thermal oil | experiment | our | N/A
Erythritol | 0.3086578 | 0.4948061 | 1.60309 | 333.7 | 118.8 | 0.8 | 1346 | 1.98 | 60 | 0.025826 | 0.054116 | 5.4358 | 2 | 0.565487 | 1 | 0 | 0 | 31.2 | 18.8 | 200 | 0 | Thermal oil | experiment | our | N/A
Erythritol | 0.3058322 | 0.5209163 | 1.703275 | 333.7 | 118.8 | 0.8 | 1346 | 1.98 | 60 | 0.025826 | 0.054116 | 5.4358 | 2 | 0.565487 | 1 | 0 | 0 | 31.2 | 18.8 | 200 | 0 | Thermal oil | experiment | our | N/A
Erythritol | 0.303173 | 0.5467604 | 1.80346 | 333.7 | 118.8 | 0.8 | 1346 | 1.98 | 60 | 0.025826 | 0.054116 | 5.4358 | 2 | 0.565487 | 1 | 0 | 0 | 31.2 | 18.8 | 200 | 0 | Thermal oil | experiment | our | N/A
Erythritol | 0.3008107 | 0.5726361 | 1.903643 | 333.7 | 118.8 | 0.8 | 1346 | 1.98 | 60 | 0.025826 | 0.054116 | 5.4358 | 2 | 0.565487 | 1 | 0 | 0 | 31.2 | 18.8 | 200 | 0 | Thermal oil | experiment | our | N/A
Erythritol | 0.2984425 | 0.5980258 | 2.0038225 | 333.7 | 118.8 | 0.8 | 1346 | 1.98 | 60 | 0.025826 | 0.054116 | 5.4358 | 2 | 0.565487 | 1 | 0 | 0 | 31.2 | 18.8 | 200 | 0 | Thermal oil | experiment | our | N/A
Erythritol | 0.2962367 | 0.6232861 | 2.104014 | 333.7 | 118.8 | 0.8 | 1346 | 1.98 | 60 | 0.025826 | 0.054116 | 5.4358 | 2 | 0.565487 | 1 | 0 | 0 | 31.2 | 18.8 | 200 | 0 | Thermal oil | experiment | our | N/A
Erythritol | 0.2939979 | 0.6480316 | 2.204205 | 333.7 | 118.8 | 0.8 | 1346 | 1.98 | 60 | 0.025826 | 0.054116 | 5.4358 | 2 | 0.565487 | 1 | 0 | 0 | 31.2 | 18.8 | 200 | 0 | Thermal oil | experiment | our | N/A
Erythritol | 0.2919122 | 0.6726795 | 2.30439 | 333.7 | 118.8 | 0.8 | 1346 | 1.98 | 60 | 0.025826 | 0.054116 | 5.4358 | 2 | 0.565487 | 1 | 0 | 0 | 31.2 | 18.8 | 200 | 0 | Thermal oil | experiment | our | N/A
Erythritol | 0.2899691 | 0.6972532 | 2.4045775 | 333.7 | 118.8 | 0.8 | 1346 | 1.98 | 60 | 0.025826 | 0.054116 | 5.4358 | 2 | 0.565487 | 1 | 0 | 0 | 31.2 | 18.8 | 200 | 0 | Thermal oil | experiment | our | N/A
Erythritol | 0.2881764 | 0.721815 | 2.504768 | 333.7 | 118.8 | 0.8 | 1346 | 1.98 | 60 | 0.025826 | 0.054116 | 5.4358 | 2 | 0.565487 | 1 | 0 | 0 | 31.2 | 18.8 | 200 | 0 | Thermal oil | experiment | our | N/A
Erythritol | 0.2866128 | 0.7466119 | 2.60495 | 333.7 | 118.8 | 0.8 | 1346 | 1.98 | 60 | 0.025826 | 0.054116 | 5.4358 | 2 | 0.565487 | 1 | 0 | 0 | 31.2 | 18.8 | 200 | 0 | Thermal oil | experiment | our | N/A
Erythritol | 0.2851868 | 0.7714715 | 2.705144 | 333.7 | 118.8 | 0.8 | 1346 | 1.98 | 60 | 0.025826 | 0.054116 | 5.4358 | 2 | 0.565487 | 1 | 0 | 0 | 31.2 | 18.8 | 200 | 0 | Thermal oil | experiment | our | N/A
Erythritol | 0.2838719 | 0.796357 | 2.805339 | 333.7 | 118.8 | 0.8 | 1346 | 1.98 | 60 | 0.025826 | 0.054116 | 5.4358 | 2 | 0.565487 | 1 | 0 | 0 | 31.2 | 18.8 | 200 | 0 | Thermal oil | experiment | our | N/A
Erythritol | 0.2825289 | 0.8208972 | 2.905533 | 333.7 | 118.8 | 0.8 | 1346 | 1.98 | 60 | 0.025826 | 0.054116 | 5.4358 | 2 | 0.565487 | 1 | 0 | 0 | 31.2 | 18.8 | 200 | 0 | Thermal oil | experiment | our | N/A
Erythritol | 0.2812077 | 0.8452323 | 3.005722 | 333.7 | 118.8 | 0.8 | 1346 | 1.98 | 60 | 0.025826 | 0.054116 | 5.4358 | 2 | 0.565487 | 1 | 0 | 0 | 31.2 | 18.8 | 200 | 0 | Thermal oil | experiment | our | N/A
Erythritol | 0.2799634 | 0.8695415 | 3.105911 | 333.7 | 118.8 | 0.8 | 1346 | 1.98 | 60 | 0.025826 | 0.054116 | 5.4358 | 2 | 0.565487 | 1 | 0 | 0 | 31.2 | 18.8 | 200 | 0 | Thermal oil | experiment | our | N/A
Erythritol | 0.278628 | 0.8933109 | 3.206106 | 333.7 | 118.8 | 0.8 | 1346 | 1.98 | 60 | 0.025826 | 0.054116 | 5.4358 | 2 | 0.565487 | 1 | 0 | 0 | 31.2 | 18.8 | 200 | 0 | Thermal oil | experiment | our | N/A
Erythritol | 0.2773767 | 0.9170897 | 3.306297 | 333.7 | 118.8 | 0.8 | 1346 | 1.98 | 60 | 0.025826 | 0.054116 | 5.4358 | 2 | 0.565487 | 1 | 0 | 0 | 31.2 | 18.8 | 200 | 0 | Thermal oil | experiment | our | N/A
Erythritol | 0.2761856 | 0.9408209 | 3.406481 | 333.7 | 118.8 | 0.8 | 1346 | 1.98 | 60 | 0.025826 | 0.054116 | 5.4358 | 2 | 0.565487 | 1 | 0 | 0 | 31.2 | 18.8 | 200 | 0 | Thermal oil | experiment | our | N/A
Erythritol | 0.2750111 | 0.9643707 | 3.506661 | 333.7 | 118.8 | 0.8 | 1346 | 1.98 | 60 | 0.025826 | 0.054116 | 5.4358 | 2 | 0.565487 | 1 | 0 | 0 | 31.2 | 18.8 | 200 | 0 | Thermal oil | experiment | our | N/A
Erythritol | 0.2737767 | 0.9874731 | 3.606856 | 333.7 | 118.8 | 0.8 | 1346 | 1.98 | 60 | 0.025826 | 0.054116 | 5.4358 | 2 | 0.565487 | 1 | 0 | 0 | 31.2 | 18.8 | 200 | 0 | Thermal oil | experiment | our | N/A
Erythritol | 0.2725832 | 1.01048 | 3.70705 | 333.7 | 118.8 | 0.8 | 1346 | 1.98 | 60 | 0.025826 | 0.054116 | 5.4358 | 2 | 0.565487 | 1 | 0 | 0 | 31.2 | 18.8 | 200 | 0 | Thermal oil | experiment | our | N/A
Erythritol | 0.2714147 | 1.033344 | 3.80725 | 333.7 | 118.8 | 0.8 | 1346 | 1.98 | 60 | 0.025826 | 0.054116 | 5.4358 | 2 | 0.565487 | 1 | 0 | 0 | 31.2 | 18.8 | 200 | 0 | Thermal oil | experiment | our | N/A
Erythritol | 0.2702976 | 1.056174 | 3.90745 | 333.7 | 118.8 | 0.8 | 1346 | 1.98 | 60 | 0.025826 | 0.054116 | 5.4358 | 2 | 0.565487 | 1 | 0 | 0 | 31.2 | 18.8 | 200 | 0 | Thermal oil | experiment | our | N/A
Erythritol | 0.2692602 | 1.079099 | 4.007644 | 333.7 | 118.8 | 0.8 | 1346 | 1.98 | 60 | 0.025826 | 0.054116 | 5.4358 | 2 | 0.565487 | 1 | 0 | 0 | 31.2 | 18.8 | 200 | 0 | Thermal oil | experiment | our | N/A
Erythritol | 0.26842 | 1.102624 | 4.107831 | 333.7 | 118.8 | 0.8 | 1346 | 1.98 | 60 | 0.025826 | 0.054116 | 5.4358 | 2 | 0.565487 | 1 | 0 | 0 | 31.2 | 18.8 | 200 | 0 | Thermal oil | experiment | our | N/A
Erythritol | 0.2675361 | 1.125794 | 4.208008 | 333.7 | 118.8 | 0.8 | 1346 | 1.98 | 60 | 0.025826 | 0.054116 | 5.4358 | 2 | 0.565487 | 1 | 0 | 0 | 31.2 | 18.8 | 200 | 0 | Thermal oil | experiment | our | N/A
Erythritol | 0.2665615 | 1.1484 | 4.308197 | 333.7 | 118.8 | 0.8 | 1346 | 1.98 | 60 | 0.025826 | 0.054116 | 5.4358 | 2 | 0.565487 | 1 | 0 | 0 | 31.2 | 18.8 | 200 | 0 | Thermal oil | experiment | our | N/A
Erythritol | 0.2656838 | 1.171236 | 4.408383 | 333.7 | 118.8 | 0.8 | 1346 | 1.98 | 60 | 0.025826 | 0.054116 | 5.4358 | 2 | 0.565487 | 1 | 0 | 0 | 31.2 | 18.8 | 200 | 0 | Thermal oil | experiment | our | N/A
Erythritol | 0.2648 | 1.193869 | 4.508569 | 333.7 | 118.8 | 0.8 | 1346 | 1.98 | 60 | 0.025826 | 0.054116 | 5.4358 | 2 | 0.565487 | 1 | 0 | 0 | 31.2 | 18.8 | 200 | 0 | Thermal oil | experiment | our | N/A
Erythritol | 0.2639439 | 1.21645 | 4.608744 | 333.7 | 118.8 | 0.8 | 1346 | 1.98 | 60 | 0.025826 | 0.054116 | 5.4358 | 2 | 0.565487 | 1 | 0 | 0 | 31.2 | 18.8 | 200 | 0 | Thermal oil | experiment | our | N/A
Erythritol | 0.2630755 | 1.238804 | 4.708931 | 333.7 | 118.8 | 0.8 | 1346 | 1.98 | 60 | 0.025826 | 0.054116 | 5.4358 | 2 | 0.565487 | 1 | 0 | 0 | 31.2 | 18.8 | 200 | 0 | Thermal oil | experiment | our | N/A
Erythritol | 0.2623776 | 1.261805 | 4.809119 | 333.7 | 118.8 | 0.8 | 1346 | 1.98 | 60 | 0.025826 | 0.054116 | 5.4358 | 2 | 0.565487 | 1 | 0 | 0 | 31.2 | 18.8 | 200 | 0 | Thermal oil | experiment | our | N/A
Erythritol | 0.2615583 | 1.28407 | 4.909308 | 333.7 | 118.8 | 0.8 | 1346 | 1.98 | 60 | 0.025826 | 0.054116 | 5.4358 | 2 | 0.565487 | 1 | 0 | 0 | 31.2 | 18.8 | 200 | 0 | Thermal oil | experiment | our | N/A
Erythritol | 0.2605862 | 1.305405 | 5.009494 | 333.7 | 118.8 | 0.8 | 1346 | 1.98 | 60 | 0.025826 | 0.054116 | 5.4358 | 2 | 0.565487 | 1 | 0 | 0 | 31.2 | 18.8 | 200 | 0 | Thermal oil | experiment | our | N/A
Erythritol | 0.4850525 | 0.04860523 | 0.1002061 | 333.7 | 118.8 | 0.8 | 1346 | 1.98 | 60 | 0.025826 | 0.054116 | 5.4358 | 2 | 0.565487 | 1 | 0 | 0 | 31.2 | 18.8 | 250 | 0 | Thermal oil | experiment | our | N/A
Erythritol | 0.4468556 | 0.08955098 | 0.2004025 | 333.7 | 118.8 | 0.8 | 1346 | 1.98 | 60 | 0.025826 | 0.054116 | 5.4358 | 2 | 0.565487 | 1 | 0 | 0 | 31.2 | 18.8 | 250 | 0 | Thermal oil | experiment | our | N/A
Erythritol | 0.4065193 | 0.1629235 | 0.4007767 | 333.7 | 118.8 | 0.8 | 1346 | 1.98 | 60 | 0.025826 | 0.054116 | 5.4358 | 2 | 0.565487 | 1 | 0 | 0 | 31.2 | 18.8 | 250 | 0 | Thermal oil | experiment | our | N/A
Erythritol | 0.3939262 | 0.1973473 | 0.5009753 | 333.7 | 118.8 | 0.8 | 1346 | 1.98 | 60 | 0.025826 | 0.054116 | 5.4358 | 2 | 0.565487 | 1 | 0 | 0 | 31.2 | 18.8 | 250 | 0 | Thermal oil | experiment | our | N/A
Erythritol | 0.3717387 | 0.2979625 | 0.8015375 | 333.7 | 118.8 | 0.8 | 1346 | 1.98 | 60 | 0.025826 | 0.054116 | 5.4358 | 2 | 0.565487 | 1 | 0 | 0 | 31.2 | 18.8 | 250 | 0 | Thermal oil | experiment | our | N/A
Erythritol | 0.3616468 | 0.3623374 | 1.00191 | 333.7 | 118.8 | 0.8 | 1346 | 1.98 | 60 | 0.025826 | 0.054116 | 5.4358 | 2 | 0.565487 | 1 | 0 | 0 | 31.2 | 18.8 | 250 | 0 | Thermal oil | experiment | our | N/A
Erythritol | 0.3531197 | 0.4245461 | 1.2022725 | 333.7 | 118.8 | 0.8 | 1346 | 1.98 | 60 | 0.025826 | 0.054116 | 5.4358 | 2 | 0.565487 | 1 | 0 | 0 | 31.2 | 18.8 | 250 | 0 | Thermal oil | experiment | our | N/A
Erythritol | 0.3461142 | 0.4854766 | 1.402649 | 333.7 | 118.8 | 0.8 | 1346 | 1.98 | 60 | 0.025826 | 0.054116 | 5.4358 | 2 | 0.565487 | 1 | 0 | 0 | 31.2 | 18.8 | 250 | 0 | Thermal oil | experiment | our | N/A
Erythritol | 0.3425522 | 0.5148023 | 1.502843 | 333.7 | 118.8 | 0.8 | 1346 | 1.98 | 60 | 0.025826 | 0.054116 | 5.4358 | 2 | 0.565487 | 1 | 0 | 0 | 31.2 | 18.8 | 250 | 0 | Thermal oil | experiment | our | N/A
Erythritol | 0.3331421 | 0.6007919 | 1.803411 | 333.7 | 118.8 | 0.8 | 1346 | 1.98 | 60 | 0.025826 | 0.054116 | 5.4358 | 2 | 0.565487 | 1 | 0 | 0 | 31.2 | 18.8 | 250 | 0 | Thermal oil | experiment | our | N/A
Erythritol | 0.3280714 | 0.6573877 | 2.003794 | 333.7 | 118.8 | 0.8 | 1346 | 1.98 | 60 | 0.025826 | 0.054116 | 5.4358 | 2 | 0.565487 | 1 | 0 | 0 | 31.2 | 18.8 | 250 | 0 | Thermal oil | experiment | our | N/A
Erythritol | 0.3234692 | 0.7129829 | 2.204176 | 333.7 | 118.8 | 0.8 | 1346 | 1.98 | 60 | 0.025826 | 0.054116 | 5.4358 | 2 | 0.565487 | 1 | 0 | 0 | 31.2 | 18.8 | 250 | 0 | Thermal oil | experiment | our | N/A
Erythritol | 0.3188039 | 0.7665819 | 2.404556 | 333.7 | 118.8 | 0.8 | 1346 | 1.98 | 60 | 0.025826 | 0.054116 | 5.4358 | 2 | 0.565487 | 1 | 0 | 0 | 31.2 | 18.8 | 250 | 0 | Thermal oil | experiment | our | N/A
Erythritol | 0.3163941 | 0.7924884 | 2.504751 | 333.7 | 118.8 | 0.8 | 1346 | 1.98 | 60 | 0.025826 | 0.054116 | 5.4358 | 2 | 0.565487 | 1 | 0 | 0 | 31.2 | 18.8 | 250 | 0 | Thermal oil | experiment | our | N/A
Erythritol | 0.3143327 | 0.8188155 | 2.6049325 | 333.7 | 118.8 | 0.8 | 1346 | 1.98 | 60 | 0.025826 | 0.054116 | 5.4358 | 2 | 0.565487 | 1 | 0 | 0 | 31.2 | 18.8 | 250 | 0 | Thermal oil | experiment | our | N/A
Erythritol | 0.3100624 | 0.8698206 | 2.805308 | 333.7 | 118.8 | 0.8 | 1346 | 1.98 | 60 | 0.025826 | 0.054116 | 5.4358 | 2 | 0.565487 | 1 | 0 | 0 | 31.2 | 18.8 | 250 | 0 | Thermal oil | experiment | our | N/A
Erythritol | 0.306255 | 0.9205073 | 3.005689 | 333.7 | 118.8 | 0.8 | 1346 | 1.98 | 60 | 0.025826 | 0.054116 | 5.4358 | 2 | 0.565487 | 1 | 0 | 0 | 31.2 | 18.8 | 250 | 0 | Thermal oil | experiment | our | N/A
Erythritol | 0.3024983 | 0.9698289 | 3.206064 | 333.7 | 118.8 | 0.8 | 1346 | 1.98 | 60 | 0.025826 | 0.054116 | 5.4358 | 2 | 0.565487 | 1 | 0 | 0 | 31.2 | 18.8 | 250 | 0 | Thermal oil | experiment | our | N/A
Erythritol | 0.2994153 | 1.01994 | 3.406439 | 333.7 | 118.8 | 0.8 | 1346 | 1.98 | 60 | 0.025826 | 0.054116 | 5.4358 | 2 | 0.565487 | 1 | 0 | 0 | 31.2 | 18.8 | 250 | 0 | Thermal oil | experiment | our | N/A
Erythritol | 0.2978295 | 1.044377 | 3.506625 | 333.7 | 118.8 | 0.8 | 1346 | 1.98 | 60 | 0.025826 | 0.054116 | 5.4358 | 2 | 0.565487 | 1 | 0 | 0 | 31.2 | 18.8 | 250 | 0 | Thermal oil | experiment | our | N/A
Erythritol | 0.2938329 | 1.118676 | 3.807183 | 333.7 | 118.8 | 0.8 | 1346 | 1.98 | 60 | 0.025826 | 0.054116 | 5.4358 | 2 | 0.565487 | 1 | 0 | 0 | 31.2 | 18.8 | 250 | 0 | Thermal oil | experiment | our | N/A
Erythritol | 0.2912019 | 1.167004 | 4.007544 | 333.7 | 118.8 | 0.8 | 1346 | 1.98 | 60 | 0.025826 | 0.054116 | 5.4358 | 2 | 0.565487 | 1 | 0 | 0 | 31.2 | 18.8 | 250 | 0 | Thermal oil | experiment | our | N/A
Erythritol | 0.288945 | 1.215858 | 4.207922 | 333.7 | 118.8 | 0.8 | 1346 | 1.98 | 60 | 0.025826 | 0.054116 | 5.4358 | 2 | 0.565487 | 1 | 0 | 0 | 31.2 | 18.8 | 250 | 0 | Thermal oil | experiment | our | N/A
Erythritol | 0.2866172 | 1.263492 | 4.408292 | 333.7 | 118.8 | 0.8 | 1346 | 1.98 | 60 | 0.025826 | 0.054116 | 5.4358 | 2 | 0.565487 | 1 | 0 | 0 | 31.2 | 18.8 | 250 | 0 | Thermal oil | experiment | our | N/A
Erythritol | 0.285468 | 1.287025 | 4.508475 | 333.7 | 118.8 | 0.8 | 1346 | 1.98 | 60 | 0.025826 | 0.054116 | 5.4358 | 2 | 0.565487 | 1 | 0 | 0 | 31.2 | 18.8 | 250 | 0 | Thermal oil | experiment | our | N/A
Erythritol | 0.2826004 | 1.359033 | 4.809028 | 333.7 | 118.8 | 0.8 | 1346 | 1.98 | 60 | 0.025826 | 0.054116 | 5.4358 | 2 | 0.565487 | 1 | 0 | 0 | 31.2 | 18.8 | 250 | 0 | Thermal oil | experiment | our | N/A
Erythritol | 0.2807167 | 1.40622 | 5.009392 | 333.7 | 118.8 | 0.8 | 1346 | 1.98 | 60 | 0.025826 | 0.054116 | 5.4358 | 2 | 0.565487 | 1 | 0 | 0 | 31.2 | 18.8 | 250 | 0 | Thermal oil | experiment | our | N/A
Erythritol | 0.09059578 | 0.09059578 | 1 | 333.7 | 118.8 | 0.8 | 1346 | 1.98 | 29.760772 | 0 | 0.022619 | 0 | 2 | 0.094248 | 1 | 0 | 0 | 21.2 | 8.8 | 300 | 0 | Thermal oil | simulation | our | N/A
Erythritol | 0.08854309 | 0.1770862 | 2 | 333.7 | 118.8 | 0.8 | 1346 | 1.98 | 29.760772 | 0 | 0.022619 | 0 | 2 | 0.094248 | 1 | 0 | 0 | 21.2 | 8.8 | 300 | 0 | Thermal oil | simulation | our | N/A
Erythritol | 0.08765475 | 0.2629643 | 3 | 333.7 | 118.8 | 0.8 | 1346 | 1.98 | 29.760772 | 0 | 0.022619 | 0 | 2 | 0.094248 | 1 | 0 | 0 | 21.2 | 8.8 | 300 | 0 | Thermal oil | simulation | our | N/A
Erythritol | 0.08722394 | 0.3488958 | 4 | 333.7 | 118.8 | 0.8 | 1346 | 1.98 | 29.760772 | 0 | 0.022619 | 0 | 2 | 0.094248 | 1 | 0 | 0 | 21.2 | 8.8 | 300 | 0 | Thermal oil | simulation | our | N/A
Erythritol | 0.08700044 | 0.4350022 | 5 | 333.7 | 118.8 | 0.8 | 1346 | 1.98 | 29.760772 | 0 | 0.022619 | 0 | 2 | 0.094248 | 1 | 0 | 0 | 21.2 | 8.8 | 300 | 0 | Thermal oil | simulation | our | N/A
MgCl2·6H2O | 0.1037936 | 0.005189681 | 0.05 | 169 | 116 | 0.7 | 1450 | 1.83 | 32.06027 | 0 | 0.022619 | 0 | 2 | 0.094248 | 1 | 0 | 0 | 24 | 6 | 300 | 0 | Thermal oil | simulation | our | N/A
MgCl2·6H2O | 0.09028449 | 0.09028449 | 1 | 169 | 116 | 0.7 | 1450 | 1.83 | 32.06027 | 0 | 0.022619 | 0 | 2 | 0.094248 | 1 | 0 | 0 | 24 | 6 | 300 | 0 | Thermal oil | simulation | our | N/A
MgCl2·6H2O | 0.08959359 | 0.1791872 | 2 | 169 | 116 | 0.7 | 1450 | 1.83 | 32.06027 | 0 | 0.022619 | 0 | 2 | 0.094248 | 1 | 0 | 0 | 24 | 6 | 300 | 0 | Thermal oil | simulation | our | N/A
MgCl2·6H2O | 0.08917114 | 0.3566846 | 4 | 169 | 116 | 0.7 | 1450 | 1.83 | 32.06027 | 0 | 0.022619 | 0 | 2 | 0.094248 | 1 | 0 | 0 | 24 | 6 | 300 | 0 | Thermal oil | simulation | our | N/A
MgCl2·6H2O | 0.08686464 | 0.5211879 | 6 | 169 | 116 | 0.7 | 1450 | 1.83 | 32.06027 | 0 | 0.022619 | 0 | 2 | 0.094248 | 1 | 0 | 0 | 24 | 6 | 300 | 0 | Thermal oil | simulation | our | N/A
MgCl2·6H2O | 0.07823741 | 0.6258993 | 8 | 169 | 116 | 0.7 | 1450 | 1.83 | 32.06027 | 0 | 0.022619 | 0 | 2 | 0.094248 | 1 | 0 | 0 | 24 | 6 | 300 | 0 | Thermal oil | simulation | our | N/A
MgCl2·6H2O | 0.07003069 | 0.7003069 | 10 | 169 | 116 | 0.7 | 1450 | 1.83 | 32.06027 | 0 | 0.022619 | 0 | 2 | 0.094248 | 1 | 0 | 0 | 24 | 6 | 300 | 0 | Thermal oil | simulation | our | N/A
Erythritol | 1.363941 | 0.1298311 | 0.1 | 333.7 | 118.8 | 0.8 | 1346 | 1.98 | 0.539567 | 0 | 0.000503 | 0 | 0.4 | 0.0188496 | 1 | 0 | 0 | 21.2 | 8.8 | 300 | 0 | Thermal oil | simulation | our | N/A
Erythritol | 1.222235 | 1.010406 | 1 | 333.7 | 118.8 | 0.8 | 1346 | 1.98 | 0.539567 | 0 | 0.000503 | 0 | 0.4 | 0.0188496 | 1 | 0 | 0 | 21.2 | 8.8 | 300 | 0 | Thermal oil | simulation | our | N/A
Erythritol | 0.3366494 | 0.01683247 | 0.05 | 333.7 | 118.8 | 0.8 | 1346 | 1.98 | 2.569287 | 0 | 0.0020106 | 0 | 0.4 | 0.0188496 | 1 | 0 | 0 | 21.2 | 8.8 | 300 | 0 | Thermal oil | simulation | our | N/A
Erythritol | 0.308692 | 0.154346 | 0.5 | 333.7 | 118.8 | 0.8 | 1346 | 1.98 | 2.569287 | 0 | 0.0020106 | 0 | 0.4 | 0.0188496 | 1 | 0 | 0 | 21.2 | 8.8 | 300 | 0 | Thermal oil | simulation | our | N/A
Erythritol | 0.3040483 | 0.3040483 | 1 | 333.7 | 118.8 | 0.8 | 1346 | 1.98 | 2.569287 | 0 | 0.0020106 | 0 | 0.4 | 0.0188496 | 1 | 0 | 0 | 21.2 | 8.8 | 300 | 0 | Thermal oil | simulation | our | N/A
Erythritol | 0.3035656 | 0.6071313 | 2 | 333.7 | 118.8 | 0.8 | 1346 | 1.98 | 2.569287 | 0 | 0.0020106 | 0 | 0.4 | 0.0188496 | 1 | 0 | 0 | 21.2 | 8.8 | 300 | 0 | Thermal oil | simulation | our | N/A
Erythritol | 0.2918946 | 0.8756837 | 3 | 333.7 | 118.8 | 0.8 | 1346 | 1.98 | 2.569287 | 0 | 0.0020106 | 0 | 0.4 | 0.0188496 | 1 | 0 | 0 | 21.2 | 8.8 | 300 | 0 | Thermal oil | simulation | our | N/A
Erythritol | 0.2605528 | 1.042211 | 4 | 333.7 | 118.8 | 0.8 | 1346 | 1.98 | 2.569287 | 0 | 0.0020106 | 0 | 0.4 | 0.0188496 | 1 | 0 | 0 | 21.2 | 8.8 | 300 | 0 | Thermal oil | simulation | our | N/A
Erythritol | 0.230453 | 1.152265 | 5 | 333.7 | 118.8 | 0.8 | 1346 | 1.98 | 2.569287 | 0 | 0.0020106 | 0 | 0.4 | 0.0188496 | 1 | 0 | 0 | 21.2 | 8.8 | 300 | 0 | Thermal oil | simulation | our | N/A
Erythritol | 0.2061511 | 1.236907 | 6 | 333.7 | 118.8 | 0.8 | 1346 | 1.98 | 2.569287 | 0 | 0.0020106 | 0 | 0.4 | 0.0188496 | 1 | 0 | 0 | 21.2 | 8.8 | 300 | 0 | Thermal oil | simulation | our | N/A
Erythritol | 0.308692 | 0.154346 | 0.5 | 333.7 | 118.8 | 0.8 | 1346 | 1.98 | 2.569287 | 0 | 0.0020106 | 0 | 0.4 | 0.0188496 | 1 | 0 | 0 | 21.2 | 8.8 | 300 | 0 | Thermal oil | simulation | our | N/A
Erythritol | 0.3040483 | 0.3040483 | 1 | 333.7 | 118.8 | 0.8 | 1346 | 1.98 | 2.569287 | 0 | 0.0020106 | 0 | 0.4 | 0.0188496 | 1 | 0 | 0 | 21.2 | 8.8 | 300 | 0 | Thermal oil | simulation | our | N/A
Erythritol | 0.3035656 | 0.6071313 | 2 | 333.7 | 118.8 | 0.8 | 1346 | 1.98 | 2.569287 | 0 | 0.0020106 | 0 | 0.4 | 0.0188496 | 1 | 0 | 0 | 21.2 | 8.8 | 300 | 0 | Thermal oil | simulation | our | N/A
Erythritol | 0.2918946 | 0.8756837 | 3 | 333.7 | 118.8 | 0.8 | 1346 | 1.98 | 2.569287 | 0 | 0.0020106 | 0 | 0.4 | 0.0188496 | 1 | 0 | 0 | 21.2 | 8.8 | 300 | 0 | Thermal oil | simulation | our | N/A
Erythritol | 0.2605528 | 1.042211 | 4 | 333.7 | 118.8 | 0.8 | 1346 | 1.98 | 2.569287 | 0 | 0.0020106 | 0 | 0.4 | 0.0188496 | 1 | 0 | 0 | 21.2 | 8.8 | 300 | 0 | Thermal oil | simulation | our | N/A
Erythritol | 0.230453 | 1.152265 | 5 | 333.7 | 118.8 | 0.8 | 1346 | 1.98 | 2.569287 | 0 | 0.0020106 | 0 | 0.4 | 0.0188496 | 1 | 0 | 0 | 21.2 | 8.8 | 300 | 0 | Thermal oil | simulation | our | N/A
Erythritol | 0.2061511 | 1.236907 | 6 | 333.7 | 118.8 | 0.8 | 1346 | 1.98 | 2.569287 | 0 | 0.0020106 | 0 | 0.4 | 0.0188496 | 1 | 0 | 0 | 21.2 | 8.8 | 300 | 0 | Thermal oil | simulation | our | N/A
Erythritol | 0.1865198 | 1.305639 | 7 | 333.7 | 118.8 | 0.8 | 1346 | 1.98 | 2.569287 | 0 | 0.0020106 | 0 | 0.4 | 0.0188496 | 1 | 0 | 0 | 21.2 | 8.8 | 300 | 0 | Thermal oil | simulation | our | N/A
Erythritol | 0.692692 | 0.0346346 | 0.05 | 333.7 | 118.8 | 0.8 | 1346 | 1.98 | 0.539567 | 0 | 0.000503 | 0 | 0.4 | 0.0188496 | 1 | 0 | 0 | 11.2 | 8.8 | 200 | 0 | Thermal oil | simulation | our | N/A
Erythritol | 0.6655029 | 0.06655029 | 0.1 | 333.7 | 118.8 | 0.8 | 1346 | 1.98 | 0.539567 | 0 | 0.000503 | 0 | 0.4 | 0.0188496 | 1 | 0 | 0 | 11.2 | 8.8 | 200 | 0 | Thermal oil | simulation | our | N/A
Erythritol | 0.6220932 | 0.1244186 | 0.2 | 333.7 | 118.8 | 0.8 | 1346 | 1.98 | 0.539567 | 0 | 0.000503 | 0 | 0.4 | 0.0188496 | 1 | 0 | 0 | 11.2 | 8.8 | 200 | 0 | Thermal oil | simulation | our | N/A
Erythritol | 0.5775162 | 0.2310065 | 0.4 | 333.7 | 118.8 | 0.8 | 1346 | 1.98 | 0.539567 | 0 | 0.000503 | 0 | 0.4 | 0.0188496 | 1 | 0 | 0 | 11.2 | 8.8 | 200 | 0 | Thermal oil | simulation | our | N/A
Erythritol | 0.5604647 | 0.3362788 | 0.6 | 333.7 | 118.8 | 0.8 | 1346 | 1.98 | 0.539567 | 0 | 0.000503 | 0 | 0.4 | 0.0188496 | 1 | 0 | 0 | 11.2 | 8.8 | 200 | 0 | Thermal oil | simulation | our | N/A
Erythritol | 0.5508842 | 0.4407074 | 0.8 | 333.7 | 118.8 | 0.8 | 1346 | 1.98 | 0.539567 | 0 | 0.000503 | 0 | 0.4 | 0.0188496 | 1 | 0 | 0 | 11.2 | 8.8 | 200 | 0 | Thermal oil | simulation | our | N/A
Erythritol | 0.543858 | 0.543858 | 1 | 333.7 | 118.8 | 0.8 | 1346 | 1.98 | 0.539567 | 0 | 0.000503 | 0 | 0.4 | 0.0188496 | 1 | 0 | 0 | 11.2 | 8.8 | 200 | 0 | Thermal oil | simulation | our | N/A
Erythritol | 0.5371148 | 0.6445377 | 1.2 | 333.7 | 118.8 | 0.8 | 1346 | 1.98 | 0.539567 | 0 | 0.000503 | 0 | 0.4 | 0.0188496 | 1 | 0 | 0 | 11.2 | 8.8 | 200 | 0 | Thermal oil | simulation | our | N/A
Erythritol | 0.5283995 | 0.7397592 | 1.4 | 333.7 | 118.8 | 0.8 | 1346 | 1.98 | 0.539567 | 0 | 0.000503 | 0 | 0.4 | 0.0188496 | 1 | 0 | 0 | 11.2 | 8.8 | 200 | 0 | Thermal oil | simulation | our | N/A
Erythritol | 0.5160531 | 0.8256849 | 1.6 | 333.7 | 118.8 | 0.8 | 1346 | 1.98 | 0.539567 | 0 | 0.000503 | 0 | 0.4 | 0.0188496 | 1 | 0 | 0 | 11.2 | 8.8 | 200 | 0 | Thermal oil | simulation | our | N/A
Erythritol | 0.4990209 | 0.8982376 | 1.8 | 333.7 | 118.8 | 0.8 | 1346 | 1.98 | 0.539567 | 0 | 0.000503 | 0 | 0.4 | 0.0188496 | 1 | 0 | 0 | 11.2 | 8.8 | 200 | 0 | Thermal oil | simulation | our | N/A
Erythritol | 0.488394 | 0.9279485 | 1.9 | 333.7 | 118.8 | 0.8 | 1346 | 1.98 | 0.539567 | 0 | 0.000503 | 0 | 0.4 | 0.0188496 | 1 | 0 | 0 | 11.2 | 8.8 | 200 | 0 | Thermal oil | simulation | our | N/A
Erythritol | 0.774994 | 0.0387497 | 0.05 | 333.7 | 118.8 | 0.8 | 1346 | 1.98 | 0.539567 | 0 | 0.000503 | 0 | 0.4 | 0.0188496 | 1 | 0 | 0 | 11.2 | 8.8 | 300 | 0 | Thermal oil | simulation | our | N/A
Erythritol | 0.742992 | 0.0742992 | 0.1 | 333.7 | 118.8 | 0.8 | 1346 | 1.98 | 0.539567 | 0 | 0.000503 | 0 | 0.4 | 0.0188496 | 1 | 0 | 0 | 11.2 | 8.8 | 300 | 0 | Thermal oil | simulation | our | N/A
Erythritol | 0.7148383 | 0.1072258 | 0.15 | 333.7 | 118.8 | 0.8 | 1346 | 1.98 | 0.539567 | 0 | 0.000503 | 0 | 0.4 | 0.0188496 | 1 | 0 | 0 | 11.2 | 8.8 | 300 | 0 | Thermal oil | simulation | our | N/A
Erythritol | 0.6920873 | 0.1384175 | 0.2 | 333.7 | 118.8 | 0.8 | 1346 | 1.98 | 0.539567 | 0 | 0.000503 | 0 | 0.4 | 0.0188496 | 1 | 0 | 0 | 11.2 | 8.8 | 300 | 0 | Thermal oil | simulation | our | N/A
Erythritol | 0.6431057 | 0.2572423 | 0.4 | 333.7 | 118.8 | 0.8 | 1346 | 1.98 | 0.539567 | 0 | 0.000503 | 0 | 0.4 | 0.0188496 | 1 | 0 | 0 | 11.2 | 8.8 | 300 | 0 | Thermal oil | simulation | our | N/A
Erythritol | 0.6247157 | 0.3748294 | 0.6 | 333.7 | 118.8 | 0.8 | 1346 | 1.98 | 0.539567 | 0 | 0.000503 | 0 | 0.4 | 0.0188496 | 1 | 0 | 0 | 11.2 | 8.8 | 300 | 0 | Thermal oil | simulation | our | N/A
Erythritol | 0.6138723 | 0.4910978 | 0.8 | 333.7 | 118.8 | 0.8 | 1346 | 1.98 | 0.539567 | 0 | 0.000503 | 0 | 0.4 | 0.0188496 | 1 | 0 | 0 | 11.2 | 8.8 | 300 | 0 | Thermal oil | simulation | our | N/A
Erythritol | 0.6048478 | 0.6048478 | 1 | 333.7 | 118.8 | 0.8 | 1346 | 1.98 | 0.539567 | 0 | 0.000503 | 0 | 0.4 | 0.0188496 | 1 | 0 | 0 | 11.2 | 8.8 | 300 | 0 | Thermal oil | simulation | our | N/A
Erythritol | 0.5940596 | 0.7128715 | 1.2 | 333.7 | 118.8 | 0.8 | 1346 | 1.98 | 0.539567 | 0 | 0.000503 | 0 | 0.4 | 0.0188496 | 1 | 0 | 0 | 11.2 | 8.8 | 300 | 0 | Thermal oil | simulation | our | N/A
Erythritol | 0.5785323 | 0.8099452 | 1.4 | 333.7 | 118.8 | 0.8 | 1346 | 1.98 | 0.539567 | 0 | 0.000503 | 0 | 0.4 | 0.0188496 | 1 | 0 | 0 | 11.2 | 8.8 | 300 | 0 | Thermal oil | simulation | our | N/A
Erythritol | 0.5568392 | 0.8909427 | 1.6 | 333.7 | 118.8 | 0.8 | 1346 | 1.98 | 0.539567 | 0 | 0.000503 | 0 | 0.4 | 0.0188496 | 1 | 0 | 0 | 11.2 | 8.8 | 300 | 0 | Thermal oil | simulation | our | N/A
Erythritol | 0.5283079 | 0.9509542 | 1.8 | 333.7 | 118.8 | 0.8 | 1346 | 1.98 | 0.539567 | 0 | 0.000503 | 0 | 0.4 | 0.0188496 | 1 | 0 | 0 | 11.2 | 8.8 | 300 | 0 | Thermal oil | simulation | our | N/A
Erythritol | 0.4982663 | 0.9965327 | 2 | 333.7 | 118.8 | 0.8 | 1346 | 1.98 | 0.539567 | 0 | 0.000503 | 0 | 0.4 | 0.0188496 | 1 | 0 | 0 | 11.2 | 8.8 | 300 | 0 | Thermal oil | simulation | our | N/A
Erythritol | 0.4700985 | 1.034217 | 2.2 | 333.7 | 118.8 | 0.8 | 1346 | 1.98 | 0.539567 | 0 | 0.000503 | 0 | 0.4 | 0.0188496 | 1 | 0 | 0 | 11.2 | 8.8 | 300 | 0 | Thermal oil | simulation | our | N/A
Erythritol | 0.4441883 | 1.066052 | 2.4 | 333.7 | 118.8 | 0.8 | 1346 | 1.98 | 0.539567 | 0 | 0.000503 | 0 | 0.4 | 0.0188496 | 1 | 0 | 0 | 11.2 | 8.8 | 300 | 0 | Thermal oil | simulation | our | N/A
Erythritol | 0.4202748 | 1.092714 | 2.6 | 333.7 | 118.8 | 0.8 | 1346 | 1.98 | 0.539567 | 0 | 0.000503 | 0 | 0.4 | 0.0188496 | 1 | 0 | 0 | 11.2 | 8.8 | 300 | 0 | Thermal oil | simulation | our | N/A
Erythritol | 0.3957799 | 1.108184 | 2.8 | 333.7 | 118.8 | 0.8 | 1346 | 1.98 | 0.539567 | 0 | 0.000503 | 0 | 0.4 | 0.0188496 | 1 | 0 | 0 | 11.2 | 8.8 | 300 | 0 | Thermal oil | simulation | our | N/A
Erythritol | 0.3829273 | 1.110489 | 2.9 | 333.7 | 118.8 | 0.8 | 1346 | 1.98 | 0.539567 | 0 | 0.000503 | 0 | 0.4 | 0.0188496 | 1 | 0 | 0 | 11.2 | 8.8 | 300 | 0 | Thermal oil | simulation | our | N/A
Erythritol | 0.8419901 | 0.0420995 | 0.05 | 333.7 | 118.8 | 0.8 | 1346 | 1.98 | 0.539567 | 0 | 0.000503 | 0 | 0.4 | 0.0188496 | 1 | 0 | 0 | 11.2 | 8.8 | 400 | 0 | Thermal oil | simulation | our | N/A
Erythritol | 0.8050643 | 0.08050643 | 0.1 | 333.7 | 118.8 | 0.8 | 1346 | 1.98 | 0.539567 | 0 | 0.000503 | 0 | 0.4 | 0.0188496 | 1 | 0 | 0 | 11.2 | 8.8 | 400 | 0 | Thermal oil | simulation | our | N/A
Erythritol | 0.7471495 | 0.1494299 | 0.2 | 333.7 | 118.8 | 0.8 | 1346 | 1.98 | 0.539567 | 0 | 0.000503 | 0 | 0.4 | 0.0188496 | 1 | 0 | 0 | 11.2 | 8.8 | 400 | 0 | Thermal oil | simulation | our | N/A
Erythritol | 0.6949733 | 0.2779893 | 0.4 | 333.7 | 118.8 | 0.8 | 1346 | 1.98 | 0.539567 | 0 | 0.000503 | 0 | 0.4 | 0.0188496 | 1 | 0 | 0 | 11.2 | 8.8 | 400 | 0 | Thermal oil | simulation | our | N/A
Erythritol | 0.6754608 | 0.4052765 | 0.6 | 333.7 | 118.8 | 0.8 | 1346 | 1.98 | 0.539567 | 0 | 0.000503 | 0 | 0.4 | 0.0188496 | 1 | 0 | 0 | 11.2 | 8.8 | 400 | 0 | Thermal oil | simulation | our | N/A
Erythritol | 0.6631244 | 0.5304995 | 0.8 | 333.7 | 118.8 | 0.8 | 1346 | 1.98 | 0.539567 | 0 | 0.000503 | 0 | 0.4 | 0.0188496 | 1 | 0 | 0 | 11.2 | 8.8 | 400 | 0 | Thermal oil | simulation | our | N/A
Erythritol | 0.6514309 | 0.6514309 | 1 | 333.7 | 118.8 | 0.8 | 1346 | 1.98 | 0.539567 | 0 | 0.000503 | 0 | 0.4 | 0.0188496 | 1 | 0 | 0 | 11.2 | 8.8 | 400 | 0 | Thermal oil | simulation | our | N/A
Erythritol | 0.6354087 | 0.7624904 | 1.2 | 333.7 | 118.8 | 0.8 | 1346 | 1.98 | 0.539567 | 0 | 0.000503 | 0 | 0.4 | 0.0188496 | 1 | 0 | 0 | 11.2 | 8.8 | 400 | 0 | Thermal oil | simulation | our | N/A
Erythritol | 0.6124311 | 0.8574036 | 1.4 | 333.7 | 118.8 | 0.8 | 1346 | 1.98 | 0.539567 | 0 | 0.000503 | 0 | 0.4 | 0.0188496 | 1 | 0 | 0 | 11.2 | 8.8 | 400 | 0 | Thermal oil | simulation | our | N/A
Erythritol | 0.5809319 | 0.929491 | 1.6 | 333.7 | 118.8 | 0.8 | 1346 | 1.98 | 0.539567 | 0 | 0.000503 | 0 | 0.4 | 0.0188496 | 1 | 0 | 0 | 11.2 | 8.8 | 400 | 0 | Thermal oil | simulation | our | N/A
Erythritol | 0.5450096 | 0.9810173 | 1.8 | 333.7 | 118.8 | 0.8 | 1346 | 1.98 | 0.539567 | 0 | 0.000503 | 0 | 0.4 | 0.0188496 | 1 | 0 | 0 | 11.2 | 8.8 | 400 | 0 | Thermal oil | simulation | our | N/A
Erythritol | 0.5111065 | 1.022213 | 2 | 333.7 | 118.8 | 0.8 | 1346 | 1.98 | 0.539567 | 0 | 0.000503 | 0 | 0.4 | 0.0188496 | 1 | 0 | 0 | 11.2 | 8.8 | 400 | 0 | Thermal oil | simulation | our | N/A
Erythritol | 0.4802757 | 1.056607 | 2.2 | 333.7 | 118.8 | 0.8 | 1346 | 1.98 | 0.539567 | 0 | 0.000503 | 0 | 0.4 | 0.0188496 | 1 | 0 | 0 | 11.2 | 8.8 | 400 | 0 | Thermal oil | simulation | our | N/A
Erythritol | 0.4522612 | 1.085427 | 2.4 | 333.7 | 118.8 | 0.8 | 1346 | 1.98 | 0.539567 | 0 | 0.000503 | 0 | 0.4 | 0.0188496 | 1 | 0 | 0 | 11.2 | 8.8 | 400 | 0 | Thermal oil | simulation | our | N/A
Erythritol | 0.4253852 | 1.106002 | 2.6 | 333.7 | 118.8 | 0.8 | 1346 | 1.98 | 0.539567 | 0 | 0.000503 | 0 | 0.4 | 0.0188496 | 1 | 0 | 0 | 11.2 | 8.8 | 400 | 0 | Thermal oil | simulation | our | N/A
Erythritol | 0.8995294 | 0.04497647 | 0.05 | 333.7 | 118.8 | 0.8 | 1346 | 1.98 | 0.539567 | 0 | 0.000503 | 0 | 0.4 | 0.0188496 | 1 | 0 | 0 | 11.2 | 8.8 | 500 | 0 | Thermal oil | simulation | our | N/A
Erythritol | 0.8577149 | 0.08577149 | 0.1 | 333.7 | 118.8 | 0.8 | 1346 | 1.98 | 0.539567 | 0 | 0.000503 | 0 | 0.4 | 0.0188496 | 1 | 0 | 0 | 11.2 | 8.8 | 500 | 0 | Thermal oil | simulation | our | N/A
Erythritol | 0.7933938 | 0.1586788 | 0.2 | 333.7 | 118.8 | 0.8 | 1346 | 1.98 | 0.539567 | 0 | 0.000503 | 0 | 0.4 | 0.0188496 | 1 | 0 | 0 | 11.2 | 8.8 | 500 | 0 | Thermal oil | simulation | our | N/A
Erythritol | 0.7390248 | 0.2956099 | 0.4 | 333.7 | 118.8 | 0.8 | 1346 | 1.98 | 0.539567 | 0 | 0.000503 | 0 | 0.4 | 0.0188496 | 1 | 0 | 0 | 11.2 | 8.8 | 500 | 0 | Thermal oil | simulation | our | N/A
Erythritol | 0.7190258 | 0.4314155 | 0.6 | 333.7 | 118.8 | 0.8 | 1346 | 1.98 | 0.539567 | 0 | 0.000503 | 0 | 0.4 | 0.0188496 | 1 | 0 | 0 | 11.2 | 8.8 | 500 | 0 | Thermal oil | simulation | our | N/A
Erythritol | 0.7052205 | 0.5641764 | 0.8 | 333.7 | 118.8 | 0.8 | 1346 | 1.98 | 0.539567 | 0 | 0.000503 | 0 | 0.4 | 0.0188496 | 1 | 0 | 0 | 11.2 | 8.8 | 500 | 0 | Thermal oil | simulation | our | N/A
Erythritol | 0.6899165 | 0.6899165 | 1 | 333.7 | 118.8 | 0.8 | 1346 | 1.98 | 0.539567 | 0 | 0.000503 | 0 | 0.4 | 0.0188496 | 1 | 0 | 0 | 11.2 | 8.8 | 500 | 0 | Thermal oil | simulation | our | N/A
Erythritol | 0.6678429 | 0.8014115 | 1.2 | 333.7 | 118.8 | 0.8 | 1346 | 1.98 | 0.539567 | 0 | 0.000503 | 0 | 0.4 | 0.0188496 | 1 | 0 | 0 | 11.2 | 8.8 | 500 | 0 | Thermal oil | simulation | our | N/A
Erythritol | 0.6367944 | 0.8915122 | 1.4 | 333.7 | 118.8 | 0.8 | 1346 | 1.98 | 0.539567 | 0 | 0.000503 | 0 | 0.4 | 0.0188496 | 1 | 0 | 0 | 11.2 | 8.8 | 500 | 0 | Thermal oil | simulation | our | N/A
Erythritol | 0.5967873 | 0.9548597 | 1.6 | 333.7 | 118.8 | 0.8 | 1346 | 1.98 | 0.539567 | 0 | 0.000503 | 0 | 0.4 | 0.0188496 | 1 | 0 | 0 | 11.2 | 8.8 | 500 | 0 | Thermal oil | simulation | our | N/A
Erythritol | 0.5565547 | 1.001798 | 1.8 | 333.7 | 118.8 | 0.8 | 1346 | 1.98 | 0.539567 | 0 | 0.000503 | 0 | 0.4 | 0.0188496 | 1 | 0 | 0 | 11.2 | 8.8 | 500 | 0 | Thermal oil | simulation | our | N/A
Erythritol | 0.5200632 | 1.040126 | 2 | 333.7 | 118.8 | 0.8 | 1346 | 1.98 | 0.539567 | 0 | 0.000503 | 0 | 0.4 | 0.0188496 | 1 | 0 | 0 | 11.2 | 8.8 | 500 | 0 | Thermal oil | simulation | our | N/A
Erythritol | 0.4873267 | 1.072119 | 2.2 | 333.7 | 118.8 | 0.8 | 1346 | 1.98 | 0.539567 | 0 | 0.000503 | 0 | 0.4 | 0.0188496 | 1 | 0 | 0 | 11.2 | 8.8 | 500 | 0 | Thermal oil | simulation | our | N/A
Erythritol | 0.4576223 | 1.098294 | 2.4 | 333.7 | 118.8 | 0.8 | 1346 | 1.98 | 0.539567 | 0 | 0.000503 | 0 | 0.4 | 0.0188496 | 1 | 0 | 0 | 11.2 | 8.8 | 500 | 0 | Thermal oil | simulation | our | N/A
Erythritol | 0.4269376 | 1.110038 | 2.6 | 333.7 | 118.8 | 0.8 | 1346 | 1.98 | 0.539567 | 0 | 0.000503 | 0 | 0.4 | 0.0188496 | 1 | 0 | 0 | 11.2 | 8.8 | 500 | 0 | Thermal oil | simulation | our | N/A
Erythritol | 1.354747 | 0.06773735 | 0.05 | 333.7 | 118.8 | 0.8 | 1346 | 1.98 | 0.539567 | 0 | 0.000503 | 0 | 0.4 | 0.0188496 | 1 | 0 | 0 | 21.2 | 8.8 | 300 | 0 | Thermal oil | simulation | our | N/A
Erythritol | 1.298311 | 0.1298311 | 0.1 | 333.7 | 118.8 | 0.8 | 1346 | 1.98 | 0.539567 | 0 | 0.000503 | 0 | 0.4 | 0.0188496 | 1 | 0 | 0 | 21.2 | 8.8 | 300 | 0 | Thermal oil | simulation | our | N/A
Erythritol | 1.248257 | 0.2496514 | 0.2 | 333.7 | 118.8 | 0.8 | 1346 | 1.98 | 0.539567 | 0 | 0.000503 | 0 | 0.4 | 0.0188496 | 1 | 0 | 0 | 21.2 | 8.8 | 300 | 0 | Thermal oil | simulation | our | N/A
Erythritol | 1.222235 | 0.4888941 | 0.4 | 333.7 | 118.8 | 0.8 | 1346 | 1.98 | 0.539567 | 0 | 0.000503 | 0 | 0.4 | 0.0188496 | 1 | 0 | 0 | 21.2 | 8.8 | 300 | 0 | Thermal oil | simulation | our | N/A
Erythritol | 1.185526 | 0.7113157 | 0.6 | 333.7 | 118.8 | 0.8 | 1346 | 1.98 | 0.539567 | 0 | 0.000503 | 0 | 0.4 | 0.0188496 | 1 | 0 | 0 | 21.2 | 8.8 | 300 | 0 | Thermal oil | simulation | our | N/A
Erythritol | 1.120773 | 0.8966188 | 0.8 | 333.7 | 118.8 | 0.8 | 1346 | 1.98 | 0.539567 | 0 | 0.000503 | 0 | 0.4 | 0.0188496 | 1 | 0 | 0 | 21.2 | 8.8 | 300 | 0 | Thermal oil | simulation | our | N/A
Erythritol | 1.010406 | 1.010406 | 1 | 333.7 | 118.8 | 0.8 | 1346 | 1.98 | 0.539567 | 0 | 0.000503 | 0 | 0.4 | 0.0188496 | 1 | 0 | 0 | 21.2 | 8.8 | 300 | 0 | Thermal oil | simulation | our | N/A
Erythritol | 0.9045971 | 1.085517 | 1.2 | 333.7 | 118.8 | 0.8 | 1346 | 1.98 | 0.539567 | 0 | 0.000503 | 0 | 0.4 | 0.0188496 | 1 | 0 | 0 | 21.2 | 8.8 | 300 | 0 | Thermal oil | simulation | our | N/A
Erythritol | 0.8153196 | 1.141447 | 1.4 | 333.7 | 118.8 | 0.8 | 1346 | 1.98 | 0.539567 | 0 | 0.000503 | 0 | 0.4 | 0.0188496 | 1 | 0 | 0 | 21.2 | 8.8 | 300 | 0 | Thermal oil | simulation | our | N/A
Erythritol | 0.7286286 | 1.165806 | 1.6 | 333.7 | 118.8 | 0.8 | 1346 | 1.98 | 0.539567 | 0 | 0.000503 | 0 | 0.4 | 0.0188496 | 1 | 0 | 0 | 21.2 | 8.8 | 300 | 0 | Thermal oil | simulation | our | N/A
Erythritol | 0.6501295 | 1.170233 | 1.8 | 333.7 | 118.8 | 0.8 | 1346 | 1.98 | 0.539567 | 0 | 0.000503 | 0 | 0.4 | 0.0188496 | 1 | 0 | 0 | 21.2 | 8.8 | 300 | 0 | Thermal oil | simulation | our | N/A
Erythritol | 1.469438 | 0.07347192 | 0.05 | 333.7 | 118.8 | 0.8 | 1346 | 1.98 | 0.539567 | 0 | 0.000503 | 0 | 0.4 | 0.0188496 | 1 | 0 | 0 | 21.2 | 8.8 | 400 | 0 | Thermal oil | simulation | our | N/A
Erythritol | 1.406006 | 0.1406006 | 0.1 | 333.7 | 118.8 | 0.8 | 1346 | 1.98 | 0.539567 | 0 | 0.000503 | 0 | 0.4 | 0.0188496 | 1 | 0 | 0 | 21.2 | 8.8 | 400 | 0 | Thermal oil | simulation | our | N/A
Erythritol | 1.358566 | 0.2717132 | 0.2 | 333.7 | 118.8 | 0.8 | 1346 | 1.98 | 0.539567 | 0 | 0.000503 | 0 | 0.4 | 0.0188496 | 1 | 0 | 0 | 21.2 | 8.8 | 400 | 0 | Thermal oil | simulation | our | N/A
Erythritol | 1.318093 | 0.5272373 | 0.4 | 333.7 | 118.8 | 0.8 | 1346 | 1.98 | 0.539567 | 0 | 0.000503 | 0 | 0.4 | 0.0188496 | 1 | 0 | 0 | 21.2 | 8.8 | 400 | 0 | Thermal oil | simulation | our | N/A
Erythritol | 1.267161 | 0.7602967 | 0.6 | 333.7 | 118.8 | 0.8 | 1346 | 1.98 | 0.539567 | 0 | 0.000503 | 0 | 0.4 | 0.0188496 | 1 | 0 | 0 | 21.2 | 8.8 | 400 | 0 | Thermal oil | simulation | our | N/A
Erythritol | 1.172321 | 0.9378567 | 0.8 | 333.7 | 118.8 | 0.8 | 1346 | 1.98 | 0.539567 | 0 | 0.000503 | 0 | 0.4 | 0.0188496 | 1 | 0 | 0 | 21.2 | 8.8 | 400 | 0 | Thermal oil | simulation | our | N/A
Erythritol | 1.038869 | 1.038869 | 1 | 333.7 | 118.8 | 0.8 | 1346 | 1.98 | 0.539567 | 0 | 0.000503 | 0 | 0.4 | 0.0188496 | 1 | 0 | 0 | 21.2 | 8.8 | 400 | 0 | Thermal oil | simulation | our | N/A
Erythritol | 0.9234283 | 1.108114 | 1.2 | 333.7 | 118.8 | 0.8 | 1346 | 1.98 | 0.539567 | 0 | 0.000503 | 0 | 0.4 | 0.0188496 | 1 | 0 | 0 | 21.2 | 8.8 | 400 | 0 | Thermal oil | simulation | our | N/A
Erythritol | 0.8259061 | 1.156269 | 1.4 | 333.7 | 118.8 | 0.8 | 1346 | 1.98 | 0.539567 | 0 | 0.000503 | 0 | 0.4 | 0.0188496 | 1 | 0 | 0 | 21.2 | 8.8 | 400 | 0 | Thermal oil | simulation | our | N/A
Erythritol | 0.7305158 | 1.168825 | 1.6 | 333.7 | 118.8 | 0.8 | 1346 | 1.98 | 0.539567 | 0 | 0.000503 | 0 | 0.4 | 0.0188496 | 1 | 0 | 0 | 21.2 | 8.8 | 400 | 0 | Thermal oil | simulation | our | N/A
Erythritol | 0.6883881 | 1.17026 | 1.7 | 333.7 | 118.8 | 0.8 | 1346 | 1.98 | 0.539567 | 0 | 0.000503 | 0 | 0.4 | 0.0188496 | 1 | 0 | 0 | 21.2 | 8.8 | 400 | 0 | Thermal oil | simulation | our | N/A
Erythritol | 1.565614 | 0.07828068 | 0.05 | 333.7 | 118.8 | 0.8 | 1346 | 1.98 | 0.539567 | 0 | 0.000503 | 0 | 0.4 | 0.0188496 | 1 | 0 | 0 | 21.2 | 8.8 | 500 | 0 | Thermal oil | simulation | our | N/A
Erythritol | 1.498669 | 0.1498669 | 0.1 | 333.7 | 118.8 | 0.8 | 1346 | 1.98 | 0.539567 | 0 | 0.000503 | 0 | 0.4 | 0.0188496 | 1 | 0 | 0 | 21.2 | 8.8 | 500 | 0 | Thermal oil | simulation | our | N/A
Erythritol | 1.452597 | 0.2905195 | 0.2 | 333.7 | 118.8 | 0.8 | 1346 | 1.98 | 0.539567 | 0 | 0.000503 | 0 | 0.4 | 0.0188496 | 1 | 0 | 0 | 21.2 | 8.8 | 500 | 0 | Thermal oil | simulation | our | N/A
Erythritol | 1.397366 | 0.5589465 | 0.4 | 333.7 | 118.8 | 0.8 | 1346 | 1.98 | 0.539567 | 0 | 0.000503 | 0 | 0.4 | 0.0188496 | 1 | 0 | 0 | 21.2 | 8.8 | 500 | 0 | Thermal oil | simulation | our | N/A
Erythritol | 1.328867 | 0.79732 | 0.6 | 333.7 | 118.8 | 0.8 | 1346 | 1.98 | 0.539567 | 0 | 0.000503 | 0 | 0.4 | 0.0188496 | 1 | 0 | 0 | 21.2 | 8.8 | 500 | 0 | Thermal oil | simulation | our | N/A
Erythritol | 1.205808 | 0.9646465 | 0.8 | 333.7 | 118.8 | 0.8 | 1346 | 1.98 | 0.539567 | 0 | 0.000503 | 0 | 0.4 | 0.0188496 | 1 | 0 | 0 | 21.2 | 8.8 | 500 | 0 | Thermal oil | simulation | our | N/A
Erythritol | 1.057954 | 1.057954 | 1 | 333.7 | 118.8 | 0.8 | 1346 | 1.98 | 0.539567 | 0 | 0.000503 | 0 | 0.4 | 0.0188496 | 1 | 0 | 0 | 21.2 | 8.8 | 500 | 0 | Thermal oil | simulation | our | N/A
Erythritol | 0.935977 | 1.123172 | 1.2 | 333.7 | 118.8 | 0.8 | 1346 | 1.98 | 0.539567 | 0 | 0.000503 | 0 | 0.4 | 0.0188496 | 1 | 0 | 0 | 21.2 | 8.8 | 500 | 0 | Thermal oil | simulation | our | N/A
Erythritol | 0.8836135 | 1.148698 | 1.3 | 333.7 | 118.8 | 0.8 | 1346 | 1.98 | 0.539567 | 0 | 0.000503 | 0 | 0.4 | 0.0188496 | 1 | 0 | 0 | 21.2 | 8.8 | 500 | 0 | Thermal oil | simulation | our | N/A
Erythritol | 1.761482 | 0.08807411 | 0.05 | 333.7 | 118.8 | 0.8 | 1346 | 1.98 | 0.539567 | 0 | 0.000503 | 0 | 0.4 | 0.0188496 | 1 | 0 | 0 | 31.2 | 8.8 | 200 | 0 | Thermal oil | simulation | our | N/A
Erythritol | 1.667742 | 0.3335483 | 0.2 | 333.7 | 118.8 | 0.8 | 1346 | 1.98 | 0.539567 | 0 | 0.000503 | 0 | 0.4 | 0.0188496 | 1 | 0 | 0 | 31.2 | 8.8 | 200 | 0 | Thermal oil | simulation | our | N/A
Erythritol | 1.576793 | 0.6307174 | 0.4 | 333.7 | 118.8 | 0.8 | 1346 | 1.98 | 0.539567 | 0 | 0.000503 | 0 | 0.4 | 0.0188496 | 1 | 0 | 0 | 31.2 | 8.8 | 200 | 0 | Thermal oil | simulation | our | N/A
Erythritol | 1.490353 | 0.8942117 | 0.6 | 333.7 | 118.8 | 0.8 | 1346 | 1.98 | 0.539567 | 0 | 0.000503 | 0 | 0.4 | 0.0188496 | 1 | 0 | 0 | 31.2 | 8.8 | 200 | 0 | Thermal oil | simulation | our | N/A
Erythritol | 1.322255 | 1.057804 | 0.8 | 333.7 | 118.8 | 0.8 | 1346 | 1.98 | 0.539567 | 0 | 0.000503 | 0 | 0.4 | 0.0188496 | 1 | 0 | 0 | 31.2 | 8.8 | 200 | 0 | Thermal oil | simulation | our | N/A
Erythritol | 1.159782 | 1.159782 | 1 | 333.7 | 118.8 | 0.8 | 1346 | 1.98 | 0.539567 | 0 | 0.000503 | 0 | 0.4 | 0.0188496 | 1 | 0 | 0 | 31.2 | 8.8 | 200 | 0 | Thermal oil | simulation | our | N/A
Erythritol | 1.012146 | 1.214575 | 1.2 | 333.7 | 118.8 | 0.8 | 1346 | 1.98 | 0.539567 | 0 | 0.000503 | 0 | 0.4 | 0.0188496 | 1 | 0 | 0 | 31.2 | 8.8 | 200 | 0 | Thermal oil | simulation | our | N/A
Erythritol | 0.9076625 | 1.225344 | 1.35 | 333.7 | 118.8 | 0.8 | 1346 | 1.98 | 0.539567 | 0 | 0.000503 | 0 | 0.4 | 0.0188496 | 1 | 0 | 0 | 31.2 | 8.8 | 200 | 0 | Thermal oil | simulation | our | N/A
Erythritol | 1.88435 | 0.0942175 | 0.05 | 333.7 | 118.8 | 0.8 | 1346 | 1.98 | 0.539567 | 0 | 0.000503 | 0 | 0.4 | 0.0188496 | 1 | 0 | 0 | 31.2 | 8.8 | 250 | 0 | Thermal oil | simulation | our | N/A
Erythritol | 1.756311 | 0.3512622 | 0.2 | 333.7 | 118.8 | 0.8 | 1346 | 1.98 | 0.539567 | 0 | 0.000503 | 0 | 0.4 | 0.0188496 | 1 | 0 | 0 | 31.2 | 8.8 | 250 | 0 | Thermal oil | simulation | our | N/A
Erythritol | 1.656042 | 0.662417 | 0.4 | 333.7 | 118.8 | 0.8 | 1346 | 1.98 | 0.539567 | 0 | 0.000503 | 0 | 0.4 | 0.0188496 | 1 | 0 | 0 | 31.2 | 8.8 | 250 | 0 | Thermal oil | simulation | our | N/A
Erythritol | 1.550106 | 0.9300638 | 0.6 | 333.7 | 118.8 | 0.8 | 1346 | 1.98 | 0.539567 | 0 | 0.000503 | 0 | 0.4 | 0.0188496 | 1 | 0 | 0 | 31.2 | 8.8 | 250 | 0 | Thermal oil | simulation | our | N/A
Erythritol | 1.353573 | 1.082858 | 0.8 | 333.7 | 118.8 | 0.8 | 1346 | 1.98 | 0.539567 | 0 | 0.000503 | 0 | 0.4 | 0.0188496 | 1 | 0 | 0 | 31.2 | 8.8 | 250 | 0 | Thermal oil | simulation | our | N/A
Erythritol | 1.178704 | 1.178704 | 1 | 333.7 | 118.8 | 0.8 | 1346 | 1.98 | 0.539567 | 0 | 0.000503 | 0 | 0.4 | 0.0188496 | 1 | 0 | 0 | 31.2 | 8.8 | 250 | 0 | Thermal oil | simulation | our | N/A
Erythritol | 1.016912 | 1.220294 | 1.2 | 333.7 | 118.8 | 0.8 | 1346 | 1.98 | 0.539567 | 0 | 0.000503 | 0 | 0.4 | 0.0188496 | 1 | 0 | 0 | 31.2 | 8.8 | 250 | 0 | Thermal oil | simulation | our | N/A
Erythritol | 0.8773346 | 1.228268 | 1.4 | 333.7 | 118.8 | 0.8 | 1346 | 1.98 | 0.539567 | 0 | 0.000503 | 0 | 0.4 | 0.0188496 | 1 | 0 | 0 | 31.2 | 8.8 | 250 | 0 | Thermal oil | simulation | our | N/A
Erythritol | 0.7686656 | 1.229865 | 1.6 | 333.7 | 118.8 | 0.8 | 1346 | 1.98 | 0.539567 | 0 | 0.000503 | 0 | 0.4 | 0.0188496 | 1 | 0 | 0 | 31.2 | 8.8 | 250 | 0 | Thermal oil | simulation | our | N/A
Erythritol | 0.6834537 | 1.230217 | 1.8 | 333.7 | 118.8 | 0.8 | 1346 | 1.98 | 0.539567 | 0 | 0.000503 | 0 | 0.4 | 0.0188496 | 1 | 0 | 0 | 31.2 | 8.8 | 250 | 0 | Thermal oil | simulation | our | N/A
Erythritol | 1.990734 | 0.09953668 | 0.05 | 333.7 | 118.8 | 0.8 | 1346 | 1.98 | 0.539567 | 0 | 0.000503 | 0 | 0.4 | 0.0188496 | 1 | 0 | 0 | 31.2 | 8.8 | 300 | 0 | Thermal oil | simulation | our | N/A
Erythritol | 1.858166 | 0.3716333 | 0.2 | 333.7 | 118.8 | 0.8 | 1346 | 1.98 | 0.539567 | 0 | 0.000503 | 0 | 0.4 | 0.0188496 | 1 | 0 | 0 | 31.2 | 8.8 | 300 | 0 | Thermal oil | simulation | our | N/A
Erythritol | 1.728953 | 0.6915813 | 0.4 | 333.7 | 118.8 | 0.8 | 1346 | 1.98 | 0.539567 | 0 | 0.000503 | 0 | 0.4 | 0.0188496 | 1 | 0 | 0 | 31.2 | 8.8 | 300 | 0 | Thermal oil | simulation | our | N/A
Erythritol | 1.595828 | 0.9574966 | 0.6 | 333.7 | 118.8 | 0.8 | 1346 | 1.98 | 0.539567 | 0 | 0.000503 | 0 | 0.4 | 0.0188496 | 1 | 0 | 0 | 31.2 | 8.8 | 300 | 0 | Thermal oil | simulation | our | N/A
Erythritol | 1.377562 | 1.10205 | 0.8 | 333.7 | 118.8 | 0.8 | 1346 | 1.98 | 0.539567 | 0 | 0.000503 | 0 | 0.4 | 0.0188496 | 1 | 0 | 0 | 31.2 | 8.8 | 300 | 0 | Thermal oil | simulation | our | N/A
Erythritol | 1.192339 | 1.192339 | 1 | 333.7 | 118.8 | 0.8 | 1346 | 1.98 | 0.539567 | 0 | 0.000503 | 0 | 0.4 | 0.0188496 | 1 | 0 | 0 | 31.2 | 8.8 | 300 | 0 | Thermal oil | simulation | our | N/A
Erythritol | 1.01959 | 1.223509 | 1.2 | 333.7 | 118.8 | 0.8 | 1346 | 1.98 | 0.539567 | 0 | 0.000503 | 0 | 0.4 | 0.0188496 | 1 | 0 | 0 | 31.2 | 8.8 | 300 | 0 | Thermal oil | simulation | our | N/A
Erythritol | 0.8778515 | 1.228992 | 1.4 | 333.7 | 118.8 | 0.8 | 1346 | 1.98 | 0.539567 | 0 | 0.000503 | 0 | 0.4 | 0.0188496 | 1 | 0 | 0 | 31.2 | 8.8 | 300 | 0 | Thermal oil | simulation | our | N/A
Erythritol | 0.7687743 | 1.230039 | 1.6 | 333.7 | 118.8 | 0.8 | 1346 | 1.98 | 0.539567 | 0 | 0.000503 | 0 | 0.4 | 0.0188496 | 1 | 0 | 0 | 31.2 | 8.8 | 300 | 0 | Thermal oil | simulation | our | N/A
Erythritol | 0.6834783 | 1.230261 | 1.8 | 333.7 | 118.8 | 0.8 | 1346 | 1.98 | 0.539567 | 0 | 0.000503 | 0 | 0.4 | 0.0188496 | 1 | 0 | 0 | 31.2 | 8.8 | 300 | 0 | Thermal oil | simulation | our | N/A
Erythritol | 1.990734 | 0.09953668 | 0.05 | 333.7 | 118.8 | 0.8 | 1346 | 1.98 | 0.539567 | 0 | 0.000503 | 0 | 0.4 | 0.0188496 | 1 | 0 | 0 | 31.2 | 8.8 | 300 | 0 | Thermal oil | simulation | our | N/A
Erythritol | 1.858166 | 0.3716333 | 0.2 | 333.7 | 118.8 | 0.8 | 1346 | 1.98 | 0.539567 | 0 | 0.000503 | 0 | 0.4 | 0.0188496 | 1 | 0 | 0 | 31.2 | 8.8 | 300 | 0 | Thermal oil | simulation | our | N/A
Erythritol | 1.728953 | 0.6915813 | 0.4 | 333.7 | 118.8 | 0.8 | 1346 | 1.98 | 0.539567 | 0 | 0.000503 | 0 | 0.4 | 0.0188496 | 1 | 0 | 0 | 31.2 | 8.8 | 300 | 0 | Thermal oil | simulation | our | N/A
Erythritol | 1.595828 | 0.9574966 | 0.6 | 333.7 | 118.8 | 0.8 | 1346 | 1.98 | 0.539567 | 0 | 0.000503 | 0 | 0.4 | 0.0188496 | 1 | 0 | 0 | 31.2 | 8.8 | 300 | 0 | Thermal oil | simulation | our | N/A
Erythritol | 1.377562 | 1.10205 | 0.8 | 333.7 | 118.8 | 0.8 | 1346 | 1.98 | 0.539567 | 0 | 0.000503 | 0 | 0.4 | 0.0188496 | 1 | 0 | 0 | 31.2 | 8.8 | 300 | 0 | Thermal oil | simulation | our | N/A
Erythritol | 1.192339 | 1.192339 | 1 | 333.7 | 118.8 | 0.8 | 1346 | 1.98 | 0.539567 | 0 | 0.000503 | 0 | 0.4 | 0.0188496 | 1 | 0 | 0 | 31.2 | 8.8 | 300 | 0 | Thermal oil | simulation | our | N/A
Erythritol | 1.01959 | 1.223509 | 1.2 | 333.7 | 118.8 | 0.8 | 1346 | 1.98 | 0.539567 | 0 | 0.000503 | 0 | 0.4 | 0.0188496 | 1 | 0 | 0 | 31.2 | 8.8 | 300 | 0 | Thermal oil | simulation | our | N/A
Erythritol | 0.8778515 | 1.228992 | 1.4 | 333.7 | 118.8 | 0.8 | 1346 | 1.98 | 0.539567 | 0 | 0.000503 | 0 | 0.4 | 0.0188496 | 1 | 0 | 0 | 31.2 | 8.8 | 300 | 0 | Thermal oil | simulation | our | N/A
Erythritol | 0.7687743 | 1.230039 | 1.6 | 333.7 | 118.8 | 0.8 | 1346 | 1.98 | 0.539567 | 0 | 0.000503 | 0 | 0.4 | 0.0188496 | 1 | 0 | 0 | 31.2 | 8.8 | 300 | 0 | Thermal oil | simulation | our | N/A
Erythritol | 0.6834783 | 1.230261 | 1.8 | 333.7 | 118.8 | 0.8 | 1346 | 1.98 | 0.539567 | 0 | 0.000503 | 0 | 0.4 | 0.0188496 | 1 | 0 | 0 | 31.2 | 8.8 | 300 | 0 | Thermal oil | simulation | our | N/A
MgCl2·6H2O | 0.3436962 | 0.01718481 | 0.05 | 169 | 116 | 0.7 | 1450 | 1.83 | 0.581257 | 0 | 0.000503 | 0 | 0.4 | 0.0188496 | 1 | 0 | 0 | 4 | 6 | 300 | 0 | Thermal oil | simulation | our | N/A
MgCl2·6H2O | 0.2757359 | 0.05514718 | 0.2 | 169 | 116 | 0.7 | 1450 | 1.83 | 0.581257 | 0 | 0.000503 | 0 | 0.4 | 0.0188496 | 1 | 0 | 0 | 4 | 6 | 300 | 0 | Thermal oil | simulation | our | N/A
MgCl2·6H2O | 0.240263 | 0.0961052 | 0.4 | 169 | 116 | 0.7 | 1450 | 1.83 | 0.581257 | 0 | 0.000503 | 0 | 0.4 | 0.0188496 | 1 | 0 | 0 | 4 | 6 | 300 | 0 | Thermal oil | simulation | our | N/A
MgCl2·6H2O | 0.2201406 | 0.1320844 | 0.6 | 169 | 116 | 0.7 | 1450 | 1.83 | 0.581257 | 0 | 0.000503 | 0 | 0.4 | 0.0188496 | 1 | 0 | 0 | 4 | 6 | 300 | 0 | Thermal oil | simulation | our | N/A
MgCl2·6H2O | 0.2061637 | 0.164931 | 0.8 | 169 | 116 | 0.7 | 1450 | 1.83 | 0.581257 | 0 | 0.000503 | 0 | 0.4 | 0.0188496 | 1 | 0 | 0 | 4 | 6 | 300 | 0 | Thermal oil | simulation | our | N/A
MgCl2·6H2O | 0.1956039 | 0.1956039 | 1 | 169 | 116 | 0.7 | 1450 | 1.83 | 0.581257 | 0 | 0.000503 | 0 | 0.4 | 0.0188496 | 1 | 0 | 0 | 4 | 6 | 300 | 0 | Thermal oil | simulation | our | N/A
MgCl2·6H2O | 0.1871921 | 0.2246305 | 1.2 | 169 | 116 | 0.7 | 1450 | 1.83 | 0.581257 | 0 | 0.000503 | 0 | 0.4 | 0.0188496 | 1 | 0 | 0 | 4 | 6 | 300 | 0 | Thermal oil | simulation | our | N/A
MgCl2·6H2O | 0.1802684 | 0.2523758 | 1.4 | 169 | 116 | 0.7 | 1450 | 1.83 | 0.581257 | 0 | 0.000503 | 0 | 0.4 | 0.0188496 | 1 | 0 | 0 | 4 | 6 | 300 | 0 | Thermal oil | simulation | our | N/A
MgCl2·6H2O | 0.1744401 | 0.2791041 | 1.6 | 169 | 116 | 0.7 | 1450 | 1.83 | 0.581257 | 0 | 0.000503 | 0 | 0.4 | 0.0188496 | 1 | 0 | 0 | 4 | 6 | 300 | 0 | Thermal oil | simulation | our | N/A
MgCl2·6H2O | 0.169461 | 0.3050297 | 1.8 | 169 | 116 | 0.7 | 1450 | 1.83 | 0.581257 | 0 | 0.000503 | 0 | 0.4 | 0.0188496 | 1 | 0 | 0 | 4 | 6 | 300 | 0 | Thermal oil | simulation | our | N/A
MgCl2·6H2O | 0.165162 | 0.3303239 | 2 | 169 | 116 | 0.7 | 1450 | 1.83 | 0.581257 | 0 | 0.000503 | 0 | 0.4 | 0.0188496 | 1 | 0 | 0 | 4 | 6 | 300 | 0 | Thermal oil | simulation | our | N/A
MgCl2·6H2O | 0.1614312 | 0.3551487 | 2.2 | 169 | 116 | 0.7 | 1450 | 1.83 | 0.581257 | 0 | 0.000503 | 0 | 0.4 | 0.0188496 | 1 | 0 | 0 | 4 | 6 | 300 | 0 | Thermal oil | simulation | our | N/A
MgCl2·6H2O | 0.1581116 | 0.3794678 | 2.4 | 169 | 116 | 0.7 | 1450 | 1.83 | 0.581257 | 0 | 0.000503 | 0 | 0.4 | 0.0188496 | 1 | 0 | 0 | 4 | 6 | 300 | 0 | Thermal oil | simulation | our | N/A
MgCl2·6H2O | 0.3662207 | 0.01831103 | 0.05 | 169 | 116 | 0.7 | 1450 | 1.83 | 0.581257 | 0 | 0.000503 | 0 | 0.4 | 0.0188496 | 1 | 0 | 0 | 4 | 6 | 400 | 0 | Thermal oil | simulation | our | N/A
MgCl2·6H2O | 0.2947784 | 0.05895569 | 0.2 | 169 | 116 | 0.7 | 1450 | 1.83 | 0.581257 | 0 | 0.000503 | 0 | 0.4 | 0.0188496 | 1 | 0 | 0 | 4 | 6 | 400 | 0 | Thermal oil | simulation | our | N/A
MgCl2·6H2O | 0.2559955 | 0.1023982 | 0.4 | 169 | 116 | 0.7 | 1450 | 1.83 | 0.581257 | 0 | 0.000503 | 0 | 0.4 | 0.0188496 | 1 | 0 | 0 | 4 | 6 | 400 | 0 | Thermal oil | simulation | our | N/A
MgCl2·6H2O | 0.2334991 | 0.1400995 | 0.6 | 169 | 116 | 0.7 | 1450 | 1.83 | 0.581257 | 0 | 0.000503 | 0 | 0.4 | 0.0188496 | 1 | 0 | 0 | 4 | 6 | 400 | 0 | Thermal oil | simulation | our | N/A
MgCl2·6H2O | 0.2179272 | 0.1743417 | 0.8 | 169 | 116 | 0.7 | 1450 | 1.83 | 0.581257 | 0 | 0.000503 | 0 | 0.4 | 0.0188496 | 1 | 0 | 0 | 4 | 6 | 400 | 0 | Thermal oil | simulation | our | N/A
MgCl2·6H2O | 0.2061849 | 0.2061849 | 1 | 169 | 116 | 0.7 | 1450 | 1.83 | 0.581257 | 0 | 0.000503 | 0 | 0.4 | 0.0188496 | 1 | 0 | 0 | 4 | 6 | 400 | 0 | Thermal oil | simulation | our | N/A
MgCl2·6H2O | 0.1968798 | 0.2362557 | 1.2 | 169 | 116 | 0.7 | 1450 | 1.83 | 0.581257 | 0 | 0.000503 | 0 | 0.4 | 0.0188496 | 1 | 0 | 0 | 4 | 6 | 400 | 0 | Thermal oil | simulation | our | N/A
MgCl2·6H2O | 0.1892525 | 0.2649534 | 1.4 | 169 | 116 | 0.7 | 1450 | 1.83 | 0.581257 | 0 | 0.000503 | 0 | 0.4 | 0.0188496 | 1 | 0 | 0 | 4 | 6 | 400 | 0 | Thermal oil | simulation | our | N/A
MgCl2·6H2O | 0.18287 | 0.2925921 | 1.6 | 169 | 116 | 0.7 | 1450 | 1.83 | 0.581257 | 0 | 0.000503 | 0 | 0.4 | 0.0188496 | 1 | 0 | 0 | 4 | 6 | 400 | 0 | Thermal oil | simulation | our | N/A
MgCl2·6H2O | 0.1774489 | 0.319408 | 1.8 | 169 | 116 | 0.7 | 1450 | 1.83 | 0.581257 | 0 | 0.000503 | 0 | 0.4 | 0.0188496 | 1 | 0 | 0 | 4 | 6 | 400 | 0 | Thermal oil | simulation | our | N/A
MgCl2·6H2O | 0.172803 | 0.345606 | 2 | 169 | 116 | 0.7 | 1450 | 1.83 | 0.581257 | 0 | 0.000503 | 0 | 0.4 | 0.0188496 | 1 | 0 | 0 | 4 | 6 | 400 | 0 | Thermal oil | simulation | our | N/A
MgCl2·6H2O | 0.1687677 | 0.371289 | 2.2 | 169 | 116 | 0.7 | 1450 | 1.83 | 0.581257 | 0 | 0.000503 | 0 | 0.4 | 0.0188496 | 1 | 0 | 0 | 4 | 6 | 400 | 0 | Thermal oil | simulation | our | N/A
MgCl2·6H2O | 0.1651474 | 0.3963537 | 2.4 | 169 | 116 | 0.7 | 1450 | 1.83 | 0.581257 | 0 | 0.000503 | 0 | 0.4 | 0.0188496 | 1 | 0 | 0 | 4 | 6 | 400 | 0 | Thermal oil | simulation | our | N/A
MgCl2·6H2O | 0.163456 | 0.40864 | 2.5 | 169 | 116 | 0.7 | 1450 | 1.83 | 0.581257 | 0 | 0.000503 | 0 | 0.4 | 0.0188496 | 1 | 0 | 0 | 4 | 6 | 400 | 0 | Thermal oil | simulation | our | N/A
MgCl2·6H2O | 0.6367602 | 0.03183801 | 0.05 | 169 | 116 | 0.7 | 1450 | 1.83 | 0.581257 | 0 | 0.000503 | 0 | 0.4 | 0.0188496 | 1 | 0 | 0 | 9 | 6 | 400 | 0 | Thermal oil | simulation | our | N/A
MgCl2·6H2O | 0.6069161 | 0.06069161 | 0.1 | 169 | 116 | 0.7 | 1450 | 1.83 | 0.581257 | 0 | 0.000503 | 0 | 0.4 | 0.0188496 | 1 | 0 | 0 | 9 | 6 | 400 | 0 | Thermal oil | simulation | our | N/A
MgCl2·6H2O | 0.5490677 | 0.1098135 | 0.2 | 169 | 116 | 0.7 | 1450 | 1.83 | 0.581257 | 0 | 0.000503 | 0 | 0.4 | 0.0188496 | 1 | 0 | 0 | 9 | 6 | 400 | 0 | Thermal oil | simulation | our | N/A
MgCl2·6H2O | 0.5078916 | 0.1523675 | 0.3 | 169 | 116 | 0.7 | 1450 | 1.83 | 0.581257 | 0 | 0.000503 | 0 | 0.4 | 0.0188496 | 1 | 0 | 0 | 9 | 6 | 400 | 0 | Thermal oil | simulation | our | N/A
MgCl2·6H2O | 0.4773195 | 0.1909278 | 0.4 | 169 | 116 | 0.7 | 1450 | 1.83 | 0.581257 | 0 | 0.000503 | 0 | 0.4 | 0.0188496 | 1 | 0 | 0 | 9 | 6 | 400 | 0 | Thermal oil | simulation | our | N/A
MgCl2·6H2O | 0.4534691 | 0.2267346 | 0.5 | 169 | 116 | 0.7 | 1450 | 1.83 | 0.581257 | 0 | 0.000503 | 0 | 0.4 | 0.0188496 | 1 | 0 | 0 | 9 | 6 | 400 | 0 | Thermal oil | simulation | our | N/A
MgCl2·6H2O | 0.4343627 | 0.2606176 | 0.6 | 169 | 116 | 0.7 | 1450 | 1.83 | 0.581257 | 0 | 0.000503 | 0 | 0.4 | 0.0188496 | 1 | 0 | 0 | 9 | 6 | 400 | 0 | Thermal oil | simulation | our | N/A
MgCl2·6H2O | 0.418778 | 0.2931446 | 0.7 | 169 | 116 | 0.7 | 1450 | 1.83 | 0.581257 | 0 | 0.000503 | 0 | 0.4 | 0.0188496 | 1 | 0 | 0 | 9 | 6 | 400 | 0 | Thermal oil | simulation | our | N/A
MgCl2·6H2O | 0.4059383 | 0.3247507 | 0.8 | 169 | 116 | 0.7 | 1450 | 1.83 | 0.581257 | 0 | 0.000503 | 0 | 0.4 | 0.0188496 | 1 | 0 | 0 | 9 | 6 | 400 | 0 | Thermal oil | simulation | our | N/A
MgCl2·6H2O | 0.3952062 | 0.3556856 | 0.9 | 169 | 116 | 0.7 | 1450 | 1.83 | 0.581257 | 0 | 0.000503 | 0 | 0.4 | 0.0188496 | 1 | 0 | 0 | 9 | 6 | 400 | 0 | Thermal oil | simulation | our | N/A
MgCl2·6H2O | 0.385945 | 0.385945 | 1 | 169 | 116 | 0.7 | 1450 | 1.83 | 0.581257 | 0 | 0.000503 | 0 | 0.4 | 0.0188496 | 1 | 0 | 0 | 9 | 6 | 400 | 0 | Thermal oil | simulation | our | N/A
MgCl2·6H2O | 0.3777277 | 0.4155005 | 1.1 | 169 | 116 | 0.7 | 1450 | 1.83 | 0.581257 | 0 | 0.000503 | 0 | 0.4 | 0.0188496 | 1 | 0 | 0 | 9 | 6 | 400 | 0 | Thermal oil | simulation | our | N/A
MgCl2·6H2O | 0.3701705 | 0.4442046 | 1.2 | 169 | 116 | 0.7 | 1450 | 1.83 | 0.581257 | 0 | 0.000503 | 0 | 0.4 | 0.0188496 | 1 | 0 | 0 | 9 | 6 | 400 | 0 | Thermal oil | simulation | our | N/A
MgCl2·6H2O | 0.3629328 | 0.4718127 | 1.3 | 169 | 116 | 0.7 | 1450 | 1.83 | 0.581257 | 0 | 0.000503 | 0 | 0.4 | 0.0188496 | 1 | 0 | 0 | 9 | 6 | 400 | 0 | Thermal oil | simulation | our | N/A
MgCl2·6H2O | 0.3555067 | 0.4977094 | 1.4 | 169 | 116 | 0.7 | 1450 | 1.83 | 0.581257 | 0 | 0.000503 | 0 | 0.4 | 0.0188496 | 1 | 0 | 0 | 9 | 6 | 400 | 0 | Thermal oil | simulation | our | N/A
MgCl2·6H2O | 0.3473553 | 0.521033 | 1.5 | 169 | 116 | 0.7 | 1450 | 1.83 | 0.581257 | 0 | 0.000503 | 0 | 0.4 | 0.0188496 | 1 | 0 | 0 | 9 | 6 | 400 | 0 | Thermal oil | simulation | our | N/A
MgCl2·6H2O | 0.3387274 | 0.5419639 | 1.6 | 169 | 116 | 0.7 | 1450 | 1.83 | 0.581257 | 0 | 0.000503 | 0 | 0.4 | 0.0188496 | 1 | 0 | 0 | 9 | 6 | 400 | 0 | Thermal oil | simulation | our | N/A
MgCl2·6H2O | 0.3297235 | 0.56053 | 1.7 | 169 | 116 | 0.7 | 1450 | 1.83 | 0.581257 | 0 | 0.000503 | 0 | 0.4 | 0.0188496 | 1 | 0 | 0 | 9 | 6 | 400 | 0 | Thermal oil | simulation | our | N/A
MgCl2·6H2O | 0.3203408 | 0.5766135 | 1.8 | 169 | 116 | 0.7 | 1450 | 1.83 | 0.581257 | 0 | 0.000503 | 0 | 0.4 | 0.0188496 | 1 | 0 | 0 | 9 | 6 | 400 | 0 | Thermal oil | simulation | our | N/A
MgCl2·6H2O | 0.3106319 | 0.5902007 | 1.9 | 169 | 116 | 0.7 | 1450 | 1.83 | 0.581257 | 0 | 0.000503 | 0 | 0.4 | 0.0188496 | 1 | 0 | 0 | 9 | 6 | 400 | 0 | Thermal oil | simulation | our | N/A
MgCl2·6H2O | 0.300767 | 0.601534 | 2 | 169 | 116 | 0.7 | 1450 | 1.83 | 0.581257 | 0 | 0.000503 | 0 | 0.4 | 0.0188496 | 1 | 0 | 0 | 9 | 6 | 400 | 0 | Thermal oil | simulation | our | N/A
MgCl2·6H2O | 0.2908307 | 0.6107444 | 2.1 | 169 | 116 | 0.7 | 1450 | 1.83 | 0.581257 | 0 | 0.000503 | 0 | 0.4 | 0.0188496 | 1 | 0 | 0 | 9 | 6 | 400 | 0 | Thermal oil | simulation | our | N/A
MgCl2·6H2O | 0.2809234 | 0.6180314 | 2.2 | 169 | 116 | 0.7 | 1450 | 1.83 | 0.581257 | 0 | 0.000503 | 0 | 0.4 | 0.0188496 | 1 | 0 | 0 | 9 | 6 | 400 | 0 | Thermal oil | simulation | our | N/A
MgCl2·6H2O | 0.2710997 | 0.6235293 | 2.3 | 169 | 116 | 0.7 | 1450 | 1.83 | 0.581257 | 0 | 0.000503 | 0 | 0.4 | 0.0188496 | 1 | 0 | 0 | 9 | 6 | 400 | 0 | Thermal oil | simulation | our | N/A
MgCl2·6H2O | 0.2613428 | 0.6272228 | 2.4 | 169 | 116 | 0.7 | 1450 | 1.83 | 0.581257 | 0 | 0.000503 | 0 | 0.4 | 0.0188496 | 1 | 0 | 0 | 9 | 6 | 400 | 0 | Thermal oil | simulation | our | N/A
MgCl2·6H2O | 0.7469159 | 0.03734579 | 0.05 | 169 | 116 | 0.7 | 1450 | 1.83 | 0.581257 | 0 | 0.000503 | 0 | 0.4 | 0.0188496 | 1 | 0 | 0 | 12 | 6 | 300 | 0 | Thermal oil | simulation | our | N/A
MgCl2·6H2O | 0.7130991 | 0.07130991 | 0.1 | 169 | 116 | 0.7 | 1450 | 1.83 | 0.581257 | 0 | 0.000503 | 0 | 0.4 | 0.0188496 | 1 | 0 | 0 | 12 | 6 | 300 | 0 | Thermal oil | simulation | our | N/A
MgCl2·6H2O | 0.646972 | 0.1293944 | 0.2 | 169 | 116 | 0.7 | 1450 | 1.83 | 0.581257 | 0 | 0.000503 | 0 | 0.4 | 0.0188496 | 1 | 0 | 0 | 12 | 6 | 300 | 0 | Thermal oil | simulation | our | N/A
MgCl2·6H2O | 0.5647322 | 0.2258929 | 0.4 | 169 | 116 | 0.7 | 1450 | 1.83 | 0.581257 | 0 | 0.000503 | 0 | 0.4 | 0.0188496 | 1 | 0 | 0 | 12 | 6 | 300 | 0 | Thermal oil | simulation | our | N/A
MgCl2·6H2O | 0.5173215 | 0.3103929 | 0.6 | 169 | 116 | 0.7 | 1450 | 1.83 | 0.581257 | 0 | 0.000503 | 0 | 0.4 | 0.0188496 | 1 | 0 | 0 | 12 | 6 | 300 | 0 | Thermal oil | simulation | our | N/A
MgCl2·6H2O | 0.4875927 | 0.3900742 | 0.8 | 169 | 116 | 0.7 | 1450 | 1.83 | 0.581257 | 0 | 0.000503 | 0 | 0.4 | 0.0188496 | 1 | 0 | 0 | 12 | 6 | 300 | 0 | Thermal oil | simulation | our | N/A
MgCl2·6H2O | 0.4654368 | 0.4654368 | 1 | 169 | 116 | 0.7 | 1450 | 1.83 | 0.581257 | 0 | 0.000503 | 0 | 0.4 | 0.0188496 | 1 | 0 | 0 | 12 | 6 | 300 | 0 | Thermal oil | simulation | our | N/A
MgCl2·6H2O | 0.4423413 | 0.5308095 | 1.2 | 169 | 116 | 0.7 | 1450 | 1.83 | 0.581257 | 0 | 0.000503 | 0 | 0.4 | 0.0188496 | 1 | 0 | 0 | 12 | 6 | 300 | 0 | Thermal oil | simulation | our | N/A
MgCl2·6H2O | 0.4148736 | 0.5808231 | 1.4 | 169 | 116 | 0.7 | 1450 | 1.83 | 0.581257 | 0 | 0.000503 | 0 | 0.4 | 0.0188496 | 1 | 0 | 0 | 12 | 6 | 300 | 0 | Thermal oil | simulation | our | N/A
MgCl2·6H2O | 0.3843022 | 0.6148835 | 1.6 | 169 | 116 | 0.7 | 1450 | 1.83 | 0.581257 | 0 | 0.000503 | 0 | 0.4 | 0.0188496 | 1 | 0 | 0 | 12 | 6 | 300 | 0 | Thermal oil | simulation | our | N/A
MgCl2·6H2O | 0.3532644 | 0.635876 | 1.8 | 169 | 116 | 0.7 | 1450 | 1.83 | 0.581257 | 0 | 0.000503 | 0 | 0.4 | 0.0188496 | 1 | 0 | 0 | 12 | 6 | 300 | 0 | Thermal oil | simulation | our | N/A
MgCl2·6H2O | 0.9272042 | 0.04636021 | 0.05 | 169 | 116 | 0.7 | 1450 | 1.83 | 0.581257 | 0 | 0.000503 | 0 | 0.4 | 0.0188496 | 1 | 0 | 0 | 14 | 6 | 400 | 0 | Thermal oil | simulation | our | N/A
MgCl2·6H2O | 0.7775562 | 0.1555112 | 0.2 | 169 | 116 | 0.7 | 1450 | 1.83 | 0.581257 | 0 | 0.000503 | 0 | 0.4 | 0.0188496 | 1 | 0 | 0 | 14 | 6 | 400 | 0 | Thermal oil | simulation | our | N/A
MgCl2·6H2O | 0.670471 | 0.2681884 | 0.4 | 169 | 116 | 0.7 | 1450 | 1.83 | 0.581257 | 0 | 0.000503 | 0 | 0.4 | 0.0188496 | 1 | 0 | 0 | 14 | 6 | 400 | 0 | Thermal oil | simulation | our | N/A
MgCl2·6H2O | 0.6152219 | 0.3691332 | 0.6 | 169 | 116 | 0.7 | 1450 | 1.83 | 0.581257 | 0 | 0.000503 | 0 | 0.4 | 0.0188496 | 1 | 0 | 0 | 14 | 6 | 400 | 0 | Thermal oil | simulation | our | N/A
MgCl2·6H2O | 0.5805753 | 0.4644603 | 0.8 | 169 | 116 | 0.7 | 1450 | 1.83 | 0.581257 | 0 | 0.000503 | 0 | 0.4 | 0.0188496 | 1 | 0 | 0 | 14 | 6 | 400 | 0 | Thermal oil | simulation | our | N/A
MgCl2·6H2O | 0.5448818 | 0.5448818 | 1 | 169 | 116 | 0.7 | 1450 | 1.83 | 0.581257 | 0 | 0.000503 | 0 | 0.4 | 0.0188496 | 1 | 0 | 0 | 14 | 6 | 400 | 0 | Thermal oil | simulation | our | N/A
MgCl2·6H2O | 0.501187 | 0.6014245 | 1.2 | 169 | 116 | 0.7 | 1450 | 1.83 | 0.581257 | 0 | 0.000503 | 0 | 0.4 | 0.0188496 | 1 | 0 | 0 | 14 | 6 | 400 | 0 | Thermal oil | simulation | our | N/A
MgCl2·6H2O | 0.454191 | 0.6358675 | 1.4 | 169 | 116 | 0.7 | 1450 | 1.83 | 0.581257 | 0 | 0.000503 | 0 | 0.4 | 0.0188496 | 1 | 0 | 0 | 14 | 6 | 400 | 0 | Thermal oil | simulation | our | N/A
MgCl2·6H2O | 0.4086409 | 0.6538254 | 1.6 | 169 | 116 | 0.7 | 1450 | 1.83 | 0.581257 | 0 | 0.000503 | 0 | 0.4 | 0.0188496 | 1 | 0 | 0 | 14 | 6 | 400 | 0 | Thermal oil | simulation | our | N/A
MgCl2·6H2O | 0.3659128 | 0.6586431 | 1.8 | 169 | 116 | 0.7 | 1450 | 1.83 | 0.581257 | 0 | 0.000503 | 0 | 0.4 | 0.0188496 | 1 | 0 | 0 | 14 | 6 | 400 | 0 | Thermal oil | simulation | our | N/A
MgCl2·6H2O | 0.3298374 | 0.6596747 | 2 | 169 | 116 | 0.7 | 1450 | 1.83 | 0.581257 | 0 | 0.000503 | 0 | 0.4 | 0.0188496 | 1 | 0 | 0 | 14 | 6 | 400 | 0 | Thermal oil | simulation | our | N/A
MgCl2·6H2O | 0.2999552 | 0.6599015 | 2.2 | 169 | 116 | 0.7 | 1450 | 1.83 | 0.581257 | 0 | 0.000503 | 0 | 0.4 | 0.0188496 | 1 | 0 | 0 | 14 | 6 | 400 | 0 | Thermal oil | simulation | our | N/A
MgCl2·6H2O | 0.9878683 | 0.04939341 | 0.05 | 169 | 116 | 0.7 | 1450 | 1.83 | 0.581257 | 0 | 0.000503 | 0 | 0.4 | 0.0188496 | 1 | 0 | 0 | 14 | 6 | 500 | 0 | Thermal oil | simulation | our | N/A
MgCl2·6H2O | 0.9187125 | 0.09187125 | 0.1 | 169 | 116 | 0.7 | 1450 | 1.83 | 0.581257 | 0 | 0.000503 | 0 | 0.4 | 0.0188496 | 1 | 0 | 0 | 14 | 6 | 500 | 0 | Thermal oil | simulation | our | N/A
MgCl2·6H2O | 0.8140615 | 0.1628123 | 0.2 | 169 | 116 | 0.7 | 1450 | 1.83 | 0.581257 | 0 | 0.000503 | 0 | 0.4 | 0.0188496 | 1 | 0 | 0 | 14 | 6 | 500 | 0 | Thermal oil | simulation | our | N/A
MgCl2·6H2O | 0.7446716 | 0.2234015 | 0.3 | 169 | 116 | 0.7 | 1450 | 1.83 | 0.581257 | 0 | 0.000503 | 0 | 0.4 | 0.0188496 | 1 | 0 | 0 | 14 | 6 | 500 | 0 | Thermal oil | simulation | our | N/A
MgCl2·6H2O | 0.696879 | 0.2787516 | 0.4 | 169 | 116 | 0.7 | 1450 | 1.83 | 0.581257 | 0 | 0.000503 | 0 | 0.4 | 0.0188496 | 1 | 0 | 0 | 14 | 6 | 500 | 0 | Thermal oil | simulation | our | N/A
MgCl2·6H2O | 0.6632228 | 0.3316114 | 0.5 | 169 | 116 | 0.7 | 1450 | 1.83 | 0.581257 | 0 | 0.000503 | 0 | 0.4 | 0.0188496 | 1 | 0 | 0 | 14 | 6 | 500 | 0 | Thermal oil | simulation | our | N/A
MgCl2·6H2O | 0.638531 | 0.3831186 | 0.6 | 169 | 116 | 0.7 | 1450 | 1.83 | 0.581257 | 0 | 0.000503 | 0 | 0.4 | 0.0188496 | 1 | 0 | 0 | 14 | 6 | 500 | 0 | Thermal oil | simulation | our | N/A
MgCl2·6H2O | 0.6188596 | 0.4332017 | 0.7 | 169 | 116 | 0.7 | 1450 | 1.83 | 0.581257 | 0 | 0.000503 | 0 | 0.4 | 0.0188496 | 1 | 0 | 0 | 14 | 6 | 500 | 0 | Thermal oil | simulation | our | N/A
MgCl2·6H2O | 0.601143 | 0.4809144 | 0.8 | 169 | 116 | 0.7 | 1450 | 1.83 | 0.581257 | 0 | 0.000503 | 0 | 0.4 | 0.0188496 | 1 | 0 | 0 | 14 | 6 | 500 | 0 | Thermal oil | simulation | our | N/A
MgCl2·6H2O | 0.581474 | 0.5233266 | 0.9 | 169 | 116 | 0.7 | 1450 | 1.83 | 0.581257 | 0 | 0.000503 | 0 | 0.4 | 0.0188496 | 1 | 0 | 0 | 14 | 6 | 500 | 0 | Thermal oil | simulation | our | N/A
MgCl2·6H2O | 0.5594671 | 0.5594671 | 1 | 169 | 116 | 0.7 | 1450 | 1.83 | 0.581257 | 0 | 0.000503 | 0 | 0.4 | 0.0188496 | 1 | 0 | 0 | 14 | 6 | 500 | 0 | Thermal oil | simulation | our | N/A
MgCl2·6H2O | 0.5353669 | 0.5889036 | 1.1 | 169 | 116 | 0.7 | 1450 | 1.83 | 0.581257 | 0 | 0.000503 | 0 | 0.4 | 0.0188496 | 1 | 0 | 0 | 14 | 6 | 500 | 0 | Thermal oil | simulation | our | N/A
MgCl2·6H2O | 0.509577 | 0.6114924 | 1.2 | 169 | 116 | 0.7 | 1450 | 1.83 | 0.581257 | 0 | 0.000503 | 0 | 0.4 | 0.0188496 | 1 | 0 | 0 | 14 | 6 | 500 | 0 | Thermal oil | simulation | our | N/A
MgCl2·6H2O | 0.4838391 | 0.6289908 | 1.3 | 169 | 116 | 0.7 | 1450 | 1.83 | 0.581257 | 0 | 0.000503 | 0 | 0.4 | 0.0188496 | 1 | 0 | 0 | 14 | 6 | 500 | 0 | Thermal oil | simulation | our | N/A
MgCl2·6H2O | 0.4587039 | 0.6421855 | 1.4 | 169 | 116 | 0.7 | 1450 | 1.83 | 0.581257 | 0 | 0.000503 | 0 | 0.4 | 0.0188496 | 1 | 0 | 0 | 14 | 6 | 500 | 0 | Thermal oil | simulation | our | N/A
MgCl2·6H2O | 0.4341879 | 0.6512818 | 1.5 | 169 | 116 | 0.7 | 1450 | 1.83 | 0.581257 | 0 | 0.000503 | 0 | 0.4 | 0.0188496 | 1 | 0 | 0 | 14 | 6 | 500 | 0 | Thermal oil | simulation | our | N/A
MgCl2·6H2O | 0.4220576 | 0.6541892 | 1.55 | 169 | 116 | 0.7 | 1450 | 1.83 | 0.581257 | 0 | 0.000503 | 0 | 0.4 | 0.0188496 | 1 | 0 | 0 | 14 | 6 | 500 | 0 | Thermal oil | simulation | our | N/A
MgCl2·6H2O | 0.4100708 | 0.6561133 | 1.6 | 169 | 116 | 0.7 | 1450 | 1.83 | 0.581257 | 0 | 0.000503 | 0 | 0.4 | 0.0188496 | 1 | 0 | 0 | 14 | 6 | 500 | 0 | Thermal oil | simulation | our | N/A
MgCl2·6H2O | 0.3984149 | 0.6573846 | 1.65 | 169 | 116 | 0.7 | 1450 | 1.83 | 0.581257 | 0 | 0.000503 | 0 | 0.4 | 0.0188496 | 1 | 0 | 0 | 14 | 6 | 500 | 0 | Thermal oil | simulation | our | N/A
MgCl2·6H2O | 0.3871945 | 0.6582306 | 1.7 | 169 | 116 | 0.7 | 1450 | 1.83 | 0.581257 | 0 | 0.000503 | 0 | 0.4 | 0.0188496 | 1 | 0 | 0 | 14 | 6 | 500 | 0 | Thermal oil | simulation | our | N/A
MgCl2·6H2O | 0.3662098 | 0.6591777 | 1.8 | 169 | 116 | 0.7 | 1450 | 1.83 | 0.581257 | 0 | 0.000503 | 0 | 0.4 | 0.0188496 | 1 | 0 | 0 | 14 | 6 | 500 | 0 | Thermal oil | simulation | our | N/A
MgCl2·6H2O | 0.3471616 | 0.6596071 | 1.9 | 169 | 116 | 0.7 | 1450 | 1.83 | 0.581257 | 0 | 0.000503 | 0 | 0.4 | 0.0188496 | 1 | 0 | 0 | 14 | 6 | 500 | 0 | Thermal oil | simulation | our | N/A
MgCl2·6H2O | 0.3299012 | 0.6598024 | 2 | 169 | 116 | 0.7 | 1450 | 1.83 | 0.581257 | 0 | 0.000503 | 0 | 0.4 | 0.0188496 | 1 | 0 | 0 | 14 | 6 | 500 | 0 | Thermal oil | simulation | our | N/A
MgCl2·6H2O | 0.3142339 | 0.6598912 | 2.1 | 169 | 116 | 0.7 | 1450 | 1.83 | 0.581257 | 0 | 0.000503 | 0 | 0.4 | 0.0188496 | 1 | 0 | 0 | 14 | 6 | 500 | 0 | Thermal oil | simulation | our | N/A
MgCl2·6H2O | 0.2999689 | 0.6599316 | 2.2 | 169 | 116 | 0.7 | 1450 | 1.83 | 0.581257 | 0 | 0.000503 | 0 | 0.4 | 0.0188496 | 1 | 0 | 0 | 14 | 6 | 500 | 0 | Thermal oil | simulation | our | N/A
MgCl2·6H2O | 1.579639 | 0.07898197 | 0.05 | 169 | 116 | 0.7 | 1450 | 1.83 | 0.581257 | 0 | 0.000503 | 0 | 0.4 | 0.0188496 | 1 | 0 | 0 | 24 | 6 | 500 | 0 | Thermal oil | simulation | our | N/A
MgCl2·6H2O | 1.426979 | 0.1426979 | 0.1 | 169 | 116 | 0.7 | 1450 | 1.83 | 0.581257 | 0 | 0.000503 | 0 | 0.4 | 0.0188496 | 1 | 0 | 0 | 24 | 6 | 500 | 0 | Thermal oil | simulation | our | N/A
MgCl2·6H2O | 1.240181 | 0.2480363 | 0.2 | 169 | 116 | 0.7 | 1450 | 1.83 | 0.581257 | 0 | 0.000503 | 0 | 0.4 | 0.0188496 | 1 | 0 | 0 | 24 | 6 | 500 | 0 | Thermal oil | simulation | our | N/A
MgCl2·6H2O | 1.143918 | 0.3431755 | 0.3 | 169 | 116 | 0.7 | 1450 | 1.83 | 0.581257 | 0 | 0.000503 | 0 | 0.4 | 0.0188496 | 1 | 0 | 0 | 24 | 6 | 500 | 0 | Thermal oil | simulation | our | N/A
MgCl2·6H2O | 1.089613 | 0.4358452 | 0.4 | 169 | 116 | 0.7 | 1450 | 1.83 | 0.581257 | 0 | 0.000503 | 0 | 0.4 | 0.0188496 | 1 | 0 | 0 | 24 | 6 | 500 | 0 | Thermal oil | simulation | our | N/A
MgCl2·6H2O | 1.042028 | 0.521014 | 0.5 | 169 | 116 | 0.7 | 1450 | 1.83 | 0.581257 | 0 | 0.000503 | 0 | 0.4 | 0.0188496 | 1 | 0 | 0 | 24 | 6 | 500 | 0 | Thermal oil | simulation | our | N/A
MgCl2·6H2O | 0.9831866 | 0.589912 | 0.6 | 169 | 116 | 0.7 | 1450 | 1.83 | 0.581257 | 0 | 0.000503 | 0 | 0.4 | 0.0188496 | 1 | 0 | 0 | 24 | 6 | 500 | 0 | Thermal oil | simulation | our | N/A
MgCl2·6H2O | 0.9128742 | 0.639012 | 0.7 | 169 | 116 | 0.7 | 1450 | 1.83 | 0.581257 | 0 | 0.000503 | 0 | 0.4 | 0.0188496 | 1 | 0 | 0 | 24 | 6 | 500 | 0 | Thermal oil | simulation | our | N/A
MgCl2·6H2O | 0.8408516 | 0.6726812 | 0.8 | 169 | 116 | 0.7 | 1450 | 1.83 | 0.581257 | 0 | 0.000503 | 0 | 0.4 | 0.0188496 | 1 | 0 | 0 | 24 | 6 | 500 | 0 | Thermal oil | simulation | our | N/A
MgCl2·6H2O | 0.7733542 | 0.6960188 | 0.9 | 169 | 116 | 0.7 | 1450 | 1.83 | 0.581257 | 0 | 0.000503 | 0 | 0.4 | 0.0188496 | 1 | 0 | 0 | 24 | 6 | 500 | 0 | Thermal oil | simulation | our | N/A
MgCl2·6H2O | 0.7086811 | 0.7086811 | 1 | 169 | 116 | 0.7 | 1450 | 1.83 | 0.581257 | 0 | 0.000503 | 0 | 0.4 | 0.0188496 | 1 | 0 | 0 | 24 | 6 | 500 | 0 | Thermal oil | simulation | our | N/A
MgCl2·6H2O | 0.3593515 | 0.718703 | 2 | 169 | 116 | 0.7 | 1450 | 1.83 | 0.581257 | 0 | 0.000503 | 0 | 0.4 | 0.0188496 | 1 | 0 | 0 | 24 | 6 | 500 | 0 | Thermal oil | simulation | our | N/A
MgCl2·6H2O | 0.319425 | 0.7187064 | 2.25 | 169 | 116 | 0.7 | 1450 | 1.83 | 0.581257 | 0 | 0.000503 | 0 | 0.4 | 0.0188496 | 1 | 0 | 0 | 24 | 6 | 500 | 0 | Thermal oil | simulation | our | N/A
Erythritol | 0.2260151 | 0.01130076 | 0.05 | 333.7 | 118.8 | 0.8 | 1346 | 1.98 | 5.138575 | 0 | 0.004021 | 0 | 0.8 | 0.037699 | 1 | 0 | 0 | 16.2 | 8.8 | 300 | 0 | Thermal oil | simulation | our | N/A
Erythritol | 0.1911077 | 0.1911077 | 1 | 333.7 | 118.8 | 0.8 | 1346 | 1.98 | 5.138575 | 0 | 0.004021 | 0 | 0.8 | 0.037699 | 1 | 0 | 0 | 16.2 | 8.8 | 300 | 0 | Thermal oil | simulation | our | N/A
Erythritol | 0.1888182 | 0.3776365 | 2 | 333.7 | 118.8 | 0.8 | 1346 | 1.98 | 5.138575 | 0 | 0.004021 | 0 | 0.8 | 0.037699 | 1 | 0 | 0 | 16.2 | 8.8 | 300 | 0 | Thermal oil | simulation | our | N/A
Erythritol | 0.1880437 | 0.5641311 | 3 | 333.7 | 118.8 | 0.8 | 1346 | 1.98 | 5.138575 | 0 | 0.004021 | 0 | 0.8 | 0.037699 | 1 | 0 | 0 | 16.2 | 8.8 | 300 | 0 | Thermal oil | simulation | our | N/A
Erythritol | 0.1866782 | 0.7467127 | 4 | 333.7 | 118.8 | 0.8 | 1346 | 1.98 | 5.138575 | 0 | 0.004021 | 0 | 0.8 | 0.037699 | 1 | 0 | 0 | 16.2 | 8.8 | 300 | 0 | Thermal oil | simulation | our | N/A
Erythritol | 0.1811431 | 0.9057156 | 5 | 333.7 | 118.8 | 0.8 | 1346 | 1.98 | 5.138575 | 0 | 0.004021 | 0 | 0.8 | 0.037699 | 1 | 0 | 0 | 16.2 | 8.8 | 300 | 0 | Thermal oil | simulation | our | N/A
Erythritol | 0.2473267 | 0.01236633 | 0.05 | 333.7 | 118.8 | 0.8 | 1346 | 1.98 | 5.138575 | 0 | 0.004021 | 0 | 0.8 | 0.037699 | 1 | 0 | 0 | 21.2 | 8.8 | 200 | 0 | Thermal oil | simulation | our | N/A
Erythritol | 0.2216361 | 0.2216361 | 1 | 333.7 | 118.8 | 0.8 | 1346 | 1.98 | 5.138575 | 0 | 0.004021 | 0 | 0.8 | 0.037699 | 1 | 0 | 0 | 21.2 | 8.8 | 200 | 0 | Thermal oil | simulation | our | N/A
Erythritol | 0.2197273 | 0.4394546 | 2 | 333.7 | 118.8 | 0.8 | 1346 | 1.98 | 5.138575 | 0 | 0.004021 | 0 | 0.8 | 0.037699 | 1 | 0 | 0 | 21.2 | 8.8 | 200 | 0 | Thermal oil | simulation | our | N/A
Erythritol | 0.2181865 | 0.6545596 | 3 | 333.7 | 118.8 | 0.8 | 1346 | 1.98 | 5.138575 | 0 | 0.004021 | 0 | 0.8 | 0.037699 | 1 | 0 | 0 | 21.2 | 8.8 | 200 | 0 | Thermal oil | simulation | our | N/A
Erythritol | 0.213932 | 0.8557281 | 4 | 333.7 | 118.8 | 0.8 | 1346 | 1.98 | 5.138575 | 0 | 0.004021 | 0 | 0.8 | 0.037699 | 1 | 0 | 0 | 21.2 | 8.8 | 200 | 0 | Thermal oil | simulation | our | N/A
Erythritol | 0.201102 | 1.00551 | 5 | 333.7 | 118.8 | 0.8 | 1346 | 1.98 | 5.138575 | 0 | 0.004021 | 0 | 0.8 | 0.037699 | 1 | 0 | 0 | 21.2 | 8.8 | 200 | 0 | Thermal oil | simulation | our | N/A
Erythritol | 0.419103 | 0.02095515 | 0.05 | 333.7 | 118.8 | 0.8 | 1346 | 1.98 | 2.544778 | 0.009056 | 0.0020106 | 0.07388 | 0.4 | 0.0188496 | 1 | 0 | 0 | 21.2 | 8.8 | 300 | 0 | Thermal oil | simulation | our | N/A
Erythritol | 0.3376577 | 0.3376577 | 1 | 333.7 | 118.8 | 0.8 | 1346 | 1.98 | 2.544778 | 0.009056 | 0.0020106 | 0.07388 | 0.4 | 0.0188496 | 1 | 0 | 0 | 21.2 | 8.8 | 300 | 0 | Thermal oil | simulation | our | N/A
Erythritol | 0.3283306 | 0.6566611 | 2 | 333.7 | 118.8 | 0.8 | 1346 | 1.98 | 2.544778 | 0.009056 | 0.0020106 | 0.07388 | 0.4 | 0.0188496 | 1 | 0 | 0 | 21.2 | 8.8 | 300 | 0 | Thermal oil | simulation | our | N/A
Erythritol | 0.316258 | 0.948774 | 3 | 333.7 | 118.8 | 0.8 | 1346 | 1.98 | 2.544778 | 0.009056 | 0.0020106 | 0.07388 | 0.4 | 0.0188496 | 1 | 0 | 0 | 21.2 | 8.8 | 300 | 0 | Thermal oil | simulation | our | N/A
Erythritol | 0.2934367 | 1.173747 | 4 | 333.7 | 118.8 | 0.8 | 1346 | 1.98 | 2.544778 | 0.009056 | 0.0020106 | 0.07388 | 0.4 | 0.0188496 | 1 | 0 | 0 | 21.2 | 8.8 | 300 | 0 | Thermal oil | simulation | our | N/A
Erythritol | 0.2651985 | 1.325993 | 5 | 333.7 | 118.8 | 0.8 | 1346 | 1.98 | 2.544778 | 0.009056 | 0.0020106 | 0.07388 | 0.4 | 0.0188496 | 1 | 0 | 0 | 21.2 | 8.8 | 300 | 0 | Thermal oil | simulation | our | N/A
paraffin52 | 0.36096 | 0.1522867 | 0.421888889 | 193.1 | 52.53 | 0.21 | 825 | 2.1 | 17.3 | 0.003 | 0.02121 | 0.44 | 0.3 | 0.233 | 1 | 0 | 0 | 27.47 | 26.53 | 30 | 0 | hot water | experiment | https://doi.org/10.1016/j.applthermaleng.2021.116575 | Experimental investigation on thermal behavior of paraffin in a vertical shell and spiral fin tube latent heat thermal energy storage unit
paraffin52 | 0.29347 | 0.2449185 | 0.834555556 | 193.1 | 52.53 | 0.21 | 825 | 2.1 | 17.3 | 0.003 | 0.02121 | 0.44 | 0.3 | 0.233 | 1 | 0 | 0 | 27.47 | 26.53 | 30 | 0 | hot water | experiment | https://doi.org/10.1016/j.applthermaleng.2021.116575 | Experimental investigation on thermal behavior of paraffin in a vertical shell and spiral fin tube latent heat thermal energy storage unit
paraffin52 | 0.25657 | 0.320001 | 1.247222222 | 193.1 | 52.53 | 0.21 | 825 | 2.1 | 17.3 | 0.003 | 0.02121 | 0.44 | 0.3 | 0.233 | 1 | 0 | 0 | 27.47 | 26.53 | 30 | 0 | hot water | experiment | https://doi.org/10.1016/j.applthermaleng.2021.116575 | Experimental investigation on thermal behavior of paraffin in a vertical shell and spiral fin tube latent heat thermal energy storage unit
paraffin52 | 0.23377 | 0.3894782 | 1.666055556 | 193.1 | 52.53 | 0.21 | 825 | 2.1 | 17.3 | 0.003 | 0.02121 | 0.44 | 0.3 | 0.233 | 1 | 0 | 0 | 27.47 | 26.53 | 30 | 0 | hot water | experiment | https://doi.org/10.1016/j.applthermaleng.2021.116575 | Experimental investigation on thermal behavior of paraffin in a vertical shell and spiral fin tube latent heat thermal energy storage unit
paraffin52 | 0.21776 | 0.453337 | 2.081805556 | 193.1 | 52.53 | 0.21 | 825 | 2.1 | 17.3 | 0.003 | 0.02121 | 0.44 | 0.3 | 0.233 | 1 | 0 | 0 | 27.47 | 26.53 | 30 | 0 | hot water | experiment | https://doi.org/10.1016/j.applthermaleng.2021.116575 | Experimental investigation on thermal behavior of paraffin in a vertical shell and spiral fin tube latent heat thermal energy storage unit
paraffin52 | 0.20517 | 0.5136859 | 2.503694444 | 193.1 | 52.53 | 0.21 | 825 | 2.1 | 17.3 | 0.003 | 0.02121 | 0.44 | 0.3 | 0.233 | 1 | 0 | 0 | 27.47 | 26.53 | 30 | 0 | hot water | experiment | https://doi.org/10.1016/j.applthermaleng.2021.116575 | Experimental investigation on thermal behavior of paraffin in a vertical shell and spiral fin tube latent heat thermal energy storage unit
paraffin52 | 0.19518 | 0.5698308 | 2.919444444 | 193.1 | 52.53 | 0.21 | 825 | 2.1 | 17.3 | 0.003 | 0.02121 | 0.44 | 0.3 | 0.233 | 1 | 0 | 0 | 27.47 | 26.53 | 30 | 0 | hot water | experiment | https://doi.org/10.1016/j.applthermaleng.2021.116575 | Experimental investigation on thermal behavior of paraffin in a vertical shell and spiral fin tube latent heat thermal energy storage unit
paraffin52 | 0.18702 | 0.6231599 | 3.332111111 | 193.1 | 52.53 | 0.21 | 825 | 2.1 | 17.3 | 0.003 | 0.02121 | 0.44 | 0.3 | 0.233 | 1 | 0 | 0 | 27.47 | 26.53 | 30 | 0 | hot water | experiment | https://doi.org/10.1016/j.applthermaleng.2021.116575 | Experimental investigation on thermal behavior of paraffin in a vertical shell and spiral fin tube latent heat thermal energy storage unit
paraffin52 | 0.18054 | 0.6771963 | 3.750916667 | 193.1 | 52.53 | 0.21 | 825 | 2.1 | 17.3 | 0.003 | 0.02121 | 0.44 | 0.3 | 0.233 | 1 | 0 | 0 | 27.47 | 26.53 | 30 | 0 | hot water | experiment | https://doi.org/10.1016/j.applthermaleng.2021.116575 | Experimental investigation on thermal behavior of paraffin in a vertical shell and spiral fin tube latent heat thermal energy storage unit
paraffin52 | 0.17112 | 0.7129892 | 4.166666667 | 193.1 | 52.53 | 0.21 | 825 | 2.1 | 17.3 | 0.003 | 0.02121 | 0.44 | 0.3 | 0.233 | 1 | 0 | 0 | 27.47 | 26.53 | 30 | 0 | hot water | experiment | https://doi.org/10.1016/j.applthermaleng.2021.116575 | Experimental investigation on thermal behavior of paraffin in a vertical shell and spiral fin tube latent heat thermal energy storage unit
paraffin52 | 0.16106 | 0.7375452 | 4.579333333 | 193.1 | 52.53 | 0.21 | 825 | 2.1 | 17.3 | 0.003 | 0.02121 | 0.44 | 0.3 | 0.233 | 1 | 0 | 0 | 27.47 | 26.53 | 30 | 0 | hot water | experiment | https://doi.org/10.1016/j.applthermaleng.2021.116575 | Experimental investigation on thermal behavior of paraffin in a vertical shell and spiral fin tube latent heat thermal energy storage unit
paraffin52 | 0.15112 | 0.7557887 | 5.001222222 | 193.1 | 52.53 | 0.21 | 825 | 2.1 | 17.3 | 0.003 | 0.02121 | 0.44 | 0.3 | 0.233 | 1 | 0 | 0 | 27.47 | 26.53 | 30 | 0 | hot water | experiment | https://doi.org/10.1016/j.applthermaleng.2021.116575 | Experimental investigation on thermal behavior of paraffin in a vertical shell and spiral fin tube latent heat thermal energy storage unit
paraffin52 | 0.50468 | 0.2098198 | 0.41575 | 193.1 | 52.53 | 0.21 | 825 | 2.1 | 17.3 | 0.003 | 0.02121 | 0.44 | 0.3 | 0.233 | 1 | 0 | 0 | 27.47 | 26.53 | 30 | 0 | hot water | experiment | https://doi.org/10.1016/j.applthermaleng.2021.116575 | Experimental investigation on thermal behavior of paraffin in a vertical shell and spiral fin tube latent heat thermal energy storage unit
paraffin52 | 0.38429 | 0.3207083 | 0.8345556 | 193.1 | 52.53 | 0.21 | 825 | 2.1 | 17.3 | 0.003 | 0.02121 | 0.44 | 0.3 | 0.233 | 1 | 0 | 0 | 27.47 | 26.53 | 60 | 0 | hot water | experiment | https://doi.org/10.1016/j.applthermaleng.2021.116575 | Experimental investigation on thermal behavior of paraffin in a vertical shell and spiral fin tube latent heat thermal energy storage unit
paraffin52 | 0.33141 | 0.4133401 | 1.247222 | 193.1 | 52.53 | 0.21 | 825 | 2.1 | 17.3 | 0.003 | 0.02121 | 0.44 | 0.3 | 0.233 | 1 | 0 | 0 | 27.47 | 26.53 | 60 | 0 | hot water | experiment | https://doi.org/10.1016/j.applthermaleng.2021.116575 | Experimental investigation on thermal behavior of paraffin in a vertical shell and spiral fin tube latent heat thermal energy storage unit
paraffin52 | 0.29779 | 0.4961365 | 1.666056 | 193.1 | 52.53 | 0.21 | 825 | 2.1 | 17.3 | 0.003 | 0.02121 | 0.44 | 0.3 | 0.233 | 1 | 0 | 0 | 27.47 | 26.53 | 60 | 0 | hot water | experiment | https://doi.org/10.1016/j.applthermaleng.2021.116575 | Experimental investigation on thermal behavior of paraffin in a vertical shell and spiral fin tube latent heat thermal energy storage unit
paraffin52 | 0.27432 | 0.5719262 | 2.084861 | 193.1 | 52.53 | 0.21 | 825 | 2.1 | 17.3 | 0.003 | 0.02121 | 0.44 | 0.3 | 0.233 | 1 | 0 | 0 | 27.47 | 26.53 | 60 | 0 | hot water | experiment | https://doi.org/10.1016/j.applthermaleng.2021.116575 | Experimental investigation on thermal behavior of paraffin in a vertical shell and spiral fin tube latent heat thermal energy storage unit
paraffin52 | 0.25734 | 0.643512 | 2.500611 | 193.1 | 52.53 | 0.21 | 825 | 2.1 | 17.3 | 0.003 | 0.02121 | 0.44 | 0.3 | 0.233 | 1 | 0 | 0 | 27.47 | 26.53 | 60 | 0 | hot water | experiment | https://doi.org/10.1016/j.applthermaleng.2021.116575 | Experimental investigation on thermal behavior of paraffin in a vertical shell and spiral fin tube latent heat thermal energy storage unit
paraffin52 | 0.24568 | 0.716499 | 2.916361 | 193.1 | 52.53 | 0.21 | 825 | 2.1 | 17.3 | 0.003 | 0.02121 | 0.44 | 0.3 | 0.233 | 1 | 0 | 0 | 27.47 | 26.53 | 60 | 0 | hot water | experiment | https://doi.org/10.1016/j.applthermaleng.2021.116575 | Experimental investigation on thermal behavior of paraffin in a vertical shell and spiral fin tube latent heat thermal energy storage unit
paraffin52 | 0.22871 | 0.7628084 | 3.335194 | 193.1 | 52.53 | 0.21 | 825 | 2.1 | 17.3 | 0.003 | 0.02121 | 0.44 | 0.3 | 0.233 | 1 | 0 | 0 | 27.47 | 26.53 | 60 | 0 | hot water | experiment | https://doi.org/10.1016/j.applthermaleng.2021.116575 | Experimental investigation on thermal behavior of paraffin in a vertical shell and spiral fin tube latent heat thermal energy storage unit
paraffin52 | 0.21027 | 0.7880717 | 3.747833 | 193.1 | 52.53 | 0.21 | 825 | 2.1 | 17.3 | 0.003 | 0.02121 | 0.44 | 0.3 | 0.233 | 1 | 0 | 0 | 27.47 | 26.53 | 60 | 0 | hot water | experiment | https://doi.org/10.1016/j.applthermaleng.2021.116575 | Experimental investigation on thermal behavior of paraffin in a vertical shell and spiral fin tube latent heat thermal energy storage unit
paraffin52 | 0.61273 | 0.254741 | 0.41575 | 193.1 | 52.53 | 0.21 | 825 | 2.1 | 17.3 | 0.003 | 0.02121 | 0.44 | 0.3 | 0.233 | 1 | 0 | 0 | 27.47 | 26.53 | 90 | 0 | hot water | experiment | https://doi.org/10.1016/j.applthermaleng.2021.116575 | Experimental investigation on thermal behavior of paraffin in a vertical shell and spiral fin tube latent heat thermal energy storage unit
paraffin52 | 0.4633 | 0.3880769 | 0.837638889 | 193.1 | 52.53 | 0.21 | 825 | 2.1 | 17.3 | 0.003 | 0.02121 | 0.44 | 0.3 | 0.233 | 1 | 0 | 0 | 27.47 | 26.53 | 90 | 0 | hot water | experiment | https://doi.org/10.1016/j.applthermaleng.2021.116575 | Experimental investigation on thermal behavior of paraffin in a vertical shell and spiral fin tube latent heat thermal energy storage unit
paraffin52 | 0.39808 | 0.4989523 | 1.253388889 | 193.1 | 52.53 | 0.21 | 825 | 2.1 | 17.3 | 0.003 | 0.02121 | 0.44 | 0.3 | 0.233 | 1 | 0 | 0 | 27.47 | 26.53 | 90 | 0 | hot water | experiment | https://doi.org/10.1016/j.applthermaleng.2021.116575 | Experimental investigation on thermal behavior of paraffin in a vertical shell and spiral fin tube latent heat thermal energy storage unit
paraffin52 | 0.35965 | 0.6014066 | 1.672222222 | 193.1 | 52.53 | 0.21 | 825 | 2.1 | 17.3 | 0.003 | 0.02121 | 0.44 | 0.3 | 0.233 | 1 | 0 | 0 | 27.47 | 26.53 | 90 | 0 | hot water | experiment | https://doi.org/10.1016/j.applthermaleng.2021.116575 | Experimental investigation on thermal behavior of paraffin in a vertical shell and spiral fin tube latent heat thermal energy storage unit
paraffin52 | 0.33258 | 0.6954398 | 2.091027778 | 193.1 | 52.53 | 0.21 | 825 | 2.1 | 17.3 | 0.003 | 0.02121 | 0.44 | 0.3 | 0.233 | 1 | 0 | 0 | 27.47 | 26.53 | 90 | 0 | hot water | experiment | https://doi.org/10.1016/j.applthermaleng.2021.116575 | Experimental investigation on thermal behavior of paraffin in a vertical shell and spiral fin tube latent heat thermal energy storage unit
paraffin52 | 0.31399 | 0.7880717 | 2.509861111 | 193.1 | 52.53 | 0.21 | 825 | 2.1 | 17.3 | 0.003 | 0.02121 | 0.44 | 0.3 | 0.233 | 1 | 0 | 0 | 27.47 | 26.53 | 90 | 0 | hot water | experiment | https://doi.org/10.1016/j.applthermaleng.2021.116575 | Experimental investigation on thermal behavior of paraffin in a vertical shell and spiral fin tube latent heat thermal energy storage unit
paraffin52 | 0.2876 | 0.8414008 | 2.925611111 | 193.1 | 52.53 | 0.21 | 825 | 2.1 | 17.3 | 0.003 | 0.02121 | 0.44 | 0.3 | 0.233 | 1 | 0 | 0 | 27.47 | 26.53 | 90 | 0 | hot water | experiment | https://doi.org/10.1016/j.applthermaleng.2021.116575 | Experimental investigation on thermal behavior of paraffin in a vertical shell and spiral fin tube latent heat thermal energy storage unit
paraffin52 | 0.70049 | 0.2912279 | 0.41575 | 193.1 | 52.53 | 0.21 | 825 | 2.1 | 17.3 | 0.003 | 0.02121 | 0.44 | 0.3 | 0.233 | 1 | 0 | 0 | 27.47 | 26.53 | 120 | 0 | hot water | experiment | https://doi.org/10.1016/j.applthermaleng.2021.116575 | Experimental investigation on thermal behavior of paraffin in a vertical shell and spiral fin tube latent heat thermal energy storage unit
paraffin52 | 0.53424 | 0.4442087 | 0.831472222 | 193.1 | 52.53 | 0.21 | 825 | 2.1 | 17.3 | 0.003 | 0.02121 | 0.44 | 0.3 | 0.233 | 1 | 0 | 0 | 27.47 | 26.53 | 120 | 0 | hot water | experiment | https://doi.org/10.1016/j.applthermaleng.2021.116575 | Experimental investigation on thermal behavior of paraffin in a vertical shell and spiral fin tube latent heat thermal energy storage unit
paraffin52 | 0.45744 | 0.5705249 | 1.247222222 | 193.1 | 52.53 | 0.21 | 825 | 2.1 | 17.3 | 0.003 | 0.02121 | 0.44 | 0.3 | 0.233 | 1 | 0 | 0 | 27.47 | 26.53 | 120 | 0 | hot water | experiment | https://doi.org/10.1016/j.applthermaleng.2021.116575 | Experimental investigation on thermal behavior of paraffin in a vertical shell and spiral fin tube latent heat thermal energy storage unit
paraffin52 | 0.41305 | 0.6856174 | 1.659888889 | 193.1 | 52.53 | 0.21 | 825 | 2.1 | 17.3 | 0.003 | 0.02121 | 0.44 | 0.3 | 0.233 | 1 | 0 | 0 | 27.47 | 26.53 | 120 | 0 | hot water | experiment | https://doi.org/10.1016/j.applthermaleng.2021.116575 | Experimental investigation on thermal behavior of paraffin in a vertical shell and spiral fin tube latent heat thermal energy storage unit
paraffin52 | 0.38249 | 0.7950914 | 2.078722222 | 193.1 | 52.53 | 0.21 | 825 | 2.1 | 17.3 | 0.003 | 0.02121 | 0.44 | 0.3 | 0.233 | 1 | 0 | 0 | 27.47 | 26.53 | 120 | 0 | hot water | experiment | https://doi.org/10.1016/j.applthermaleng.2021.116575 | Experimental investigation on thermal behavior of paraffin in a vertical shell and spiral fin tube latent heat thermal energy storage unit
paraffin52 | 0.34899 | 0.8694798 | 2.491388889 | 193.1 | 52.53 | 0.21 | 825 | 2.1 | 17.3 | 0.003 | 0.02121 | 0.44 | 0.3 | 0.233 | 1 | 0 | 0 | 27.47 | 26.53 | 120 | 0 | hot water | experiment | https://doi.org/10.1016/j.applthermaleng.2021.116575 | Experimental investigation on thermal behavior of paraffin in a vertical shell and spiral fin tube latent heat thermal energy storage unit
erythritol | 0.87359 | 0.48713 | 0.55762 | 339 | 117.7 | 0.5295 | 1390 | 2.07 | 12 | 0.02785 | 0.01206 | 0.3696 | 0.6 | 0.2639 | 1 | 0 | 0 | 37.3 | 87.7 | 210 | 0 | therminol-55 | experiment | https://doi.org/10.1016/j.applthermaleng.2019.114194 | Experimental investigation on the melting and solidification behavior of erythritol in a horizontal shell and multi-finned tube latent heat storage unit
erythritol | 0.80587 | 0.51528 | 0.639405 | 339 | 117.7 | 0.5295 | 1390 | 2.07 | 12 | 0.02785 | 0.01206 | 0.3696 | 0.6 | 0.2639 | 1 | 0 | 0 | 37.3 | 87.7 | 210 | 0 | therminol-55 | experiment | https://doi.org/10.1016/j.applthermaleng.2019.114194 | Experimental investigation on the melting and solidification behavior of erythritol in a horizontal shell and multi-finned tube latent heat storage unit
erythritol | 0.76796 | 0.61665 | 0.802973 | 339 | 117.7 | 0.5295 | 1390 | 2.07 | 12 | 0.02785 | 0.01206 | 0.3696 | 0.6 | 0.2639 | 1 | 0 | 0 | 37.3 | 87.7 | 210 | 0 | therminol-55 | experiment | https://doi.org/10.1016/j.applthermaleng.2019.114194 | Experimental investigation on the melting and solidification behavior of erythritol in a horizontal shell and multi-finned tube latent heat storage unit
erythritol | 0.74185 | 0.67015 | 0.903345 | 339 | 117.7 | 0.5295 | 1390 | 2.07 | 12 | 0.02785 | 0.01206 | 0.3696 | 0.6 | 0.2639 | 1 | 0 | 0 | 37.3 | 87.7 | 210 | 0 | therminol-55 | experiment | https://doi.org/10.1016/j.applthermaleng.2019.114194 | Experimental investigation on the melting and solidification behavior of erythritol in a horizontal shell and multi-finned tube latent heat storage unit
erythritol | 0.72907 | 0.72365 | 0.992565 | 339 | 117.7 | 0.5295 | 1390 | 2.07 | 12 | 0.02785 | 0.01206 | 0.3696 | 0.6 | 0.2639 | 1 | 0 | 0 | 37.3 | 87.7 | 210 | 0 | therminol-55 | experiment | https://doi.org/10.1016/j.applthermaleng.2019.114194 | Experimental investigation on the melting and solidification behavior of erythritol in a horizontal shell and multi-finned tube latent heat storage unit
erythritol | 0.70913 | 1.15728 | 1.63197 | 339 | 117.7 | 0.5295 | 1390 | 2.07 | 12 | 0.02785 | 0.01206 | 0.3696 | 0.6 | 0.2639 | 1 | 0 | 0 | 37.3 | 87.7 | 210 | 0 | therminol-55 | experiment | https://doi.org/10.1016/j.applthermaleng.2019.114194 | Experimental investigation on the melting and solidification behavior of erythritol in a horizontal shell and multi-finned tube latent heat storage unit
erythritol | 0.68267 | 1.18262 | 1.73235 | 339 | 117.7 | 0.5295 | 1390 | 2.07 | 12 | 0.02785 | 0.01206 | 0.3696 | 0.6 | 0.2639 | 1 | 0 | 0 | 37.3 | 87.7 | 210 | 0 | therminol-55 | experiment | https://doi.org/10.1016/j.applthermaleng.2019.114194 | Experimental investigation on the melting and solidification behavior of erythritol in a horizontal shell and multi-finned tube latent heat storage unit
erythritol | 0.64574 | 1.18825 | 1.84015 | 339 | 117.7 | 0.5295 | 1390 | 2.07 | 12 | 0.02785 | 0.01206 | 0.3696 | 0.6 | 0.2639 | 1 | 0 | 0 | 37.3 | 87.7 | 210 | 0 | therminol-55 | experiment | https://doi.org/10.1016/j.applthermaleng.2019.114194 | Experimental investigation on the melting and solidification behavior of erythritol in a horizontal shell and multi-finned tube latent heat storage unit
erythritol | 0.61497 | 1.19107 | 1.9368 | 339 | 117.7 | 0.5295 | 1390 | 2.07 | 12 | 0.02785 | 0.01206 | 0.3696 | 0.6 | 0.2639 | 1 | 0 | 0 | 37.3 | 87.7 | 210 | 0 | therminol-55 | experiment | https://doi.org/10.1016/j.applthermaleng.2019.114194 | Experimental investigation on the melting and solidification behavior of erythritol in a horizontal shell and multi-finned tube latent heat storage unit
paraffin43 | 0.6138247 | 0.1810783 | 0.295 | 237.32 | 42.5 | 0.295 | 818.3 | 2.156 | 2.97 | 0.022 | 0.00336 | 0.0778 | 0.5 | 0.0513 | 1 | 0 | 0 | 27.5 | 18.5 | 60 | 0 | hot water | experiment | https://doi.org/10.1016/j.applthermaleng.2025.127690 | Experimental investigation on the thermal performance of longitudinally finned tube latent heat thermal energy storage unit
paraffin43 | 0.4766971 | 0.2669504 | 0.56 | 237.32 | 42.5 | 0.295 | 818.3 | 2.156 | 2.97 | 0.022 | 0.00336 | 0.0778 | 0.5 | 0.0513 | 1 | 0 | 0 | 27.5 | 18.5 | 60 | 0 | hot water | experiment | https://doi.org/10.1016/j.applthermaleng.2025.127690 | Experimental investigation on the thermal performance of longitudinally finned tube latent heat thermal energy storage unit
paraffin43 | 0.4256273 | 0.3546894 | 0.8333333 | 237.32 | 42.5 | 0.295 | 818.3 | 2.156 | 2.97 | 0.022 | 0.00336 | 0.0778 | 0.5 | 0.0513 | 1 | 0 | 0 | 27.5 | 18.5 | 60 | 0 | hot water | experiment | https://doi.org/10.1016/j.applthermaleng.2025.127690 | Experimental investigation on the thermal performance of longitudinally finned tube latent heat thermal energy storage unit
paraffin43 | 0.3977189 | 0.436828 | 1.098333 | 237.32 | 42.5 | 0.295 | 818.3 | 2.156 | 2.97 | 0.022 | 0.00336 | 0.0778 | 0.5 | 0.0513 | 1 | 0 | 0 | 27.5 | 18.5 | 60 | 0 | hot water | experiment | https://doi.org/10.1016/j.applthermaleng.2025.127690 | Experimental investigation on the thermal performance of longitudinally finned tube latent heat thermal energy storage unit
paraffin43 | 0.3792262 | 0.5227001 | 1.378333 | 237.32 | 42.5 | 0.295 | 818.3 | 2.156 | 2.97 | 0.022 | 0.00336 | 0.0778 | 0.5 | 0.0513 | 1 | 0 | 0 | 27.5 | 18.5 | 60 | 0 | hot water | experiment | https://doi.org/10.1016/j.applthermaleng.2025.127690 | Experimental investigation on the thermal performance of longitudinally finned tube latent heat thermal energy storage unit
paraffin43 | 0.3647269 | 0.6048387 | 1.658333 | 237.32 | 42.5 | 0.295 | 818.3 | 2.156 | 2.97 | 0.022 | 0.00336 | 0.0778 | 0.5 | 0.0513 | 1 | 0 | 0 | 27.5 | 18.5 | 60 | 0 | hot water | experiment | https://doi.org/10.1016/j.applthermaleng.2025.127690 | Experimental investigation on the thermal performance of longitudinally finned tube latent heat thermal energy storage unit
paraffin43 | 0.3463943 | 0.6795102 | 1.961667 | 237.32 | 42.5 | 0.295 | 818.3 | 2.156 | 2.97 | 0.022 | 0.00336 | 0.0778 | 0.5 | 0.0513 | 1 | 0 | 0 | 27.5 | 18.5 | 60 | 0 | hot water | experiment | https://doi.org/10.1016/j.applthermaleng.2025.127690 | Experimental investigation on the thermal performance of longitudinally finned tube latent heat thermal energy storage unit
paraffin43 | 0.3304716 | 0.733647 | 2.22 | 237.32 | 42.5 | 0.295 | 818.3 | 2.156 | 2.97 | 0.022 | 0.00336 | 0.0778 | 0.5 | 0.0513 | 1 | 0 | 0 | 27.5 | 18.5 | 60 | 0 | hot water | experiment | https://doi.org/10.1016/j.applthermaleng.2025.127690 | Experimental investigation on the thermal performance of longitudinally finned tube latent heat thermal energy storage unit
paraffin43 | 0.3135598 | 0.776583 | 2.476667 | 237.32 | 42.5 | 0.295 | 818.3 | 2.156 | 2.97 | 0.022 | 0.00336 | 0.0778 | 0.5 | 0.0513 | 1 | 0 | 0 | 27.5 | 18.5 | 60 | 0 | hot water | experiment | https://doi.org/10.1016/j.applthermaleng.2025.127690 | Experimental investigation on the thermal performance of longitudinally finned tube latent heat thermal energy storage unit
paraffin43 | 0.2885337 | 0.8064516 | 2.795 | 237.32 | 42.5 | 0.295 | 818.3 | 2.156 | 2.97 | 0.022 | 0.00336 | 0.0778 | 0.5 | 0.0513 | 1 | 0 | 0 | 27.5 | 18.5 | 60 | 0 | hot water | experiment | https://doi.org/10.1016/j.applthermaleng.2025.127690 | Experimental investigation on the thermal performance of longitudinally finned tube latent heat thermal energy storage unit
paraffin43 | 0.2739173 | 0.838187 | 3.06 | 237.32 | 42.5 | 0.295 | 818.3 | 2.156 | 2.97 | 0.022 | 0.00336 | 0.0778 | 0.5 | 0.0513 | 1 | 0 | 0 | 27.5 | 18.5 | 60 | 0 | hot water | experiment | https://doi.org/10.1016/j.applthermaleng.2025.127690 | Experimental investigation on the thermal performance of longitudinally finned tube latent heat thermal energy storage unit
paraffin43 | 0.2565307 | 0.8512545 | 3.318333 | 237.32 | 42.5 | 0.295 | 818.3 | 2.156 | 2.97 | 0.022 | 0.00336 | 0.0778 | 0.5 | 0.0513 | 1 | 0 | 0 | 27.5 | 18.5 | 60 | 0 | hot water | experiment | https://doi.org/10.1016/j.applthermaleng.2025.127690 | Experimental investigation on the thermal performance of longitudinally finned tube latent heat thermal energy storage unit
paraffin43 | 0.2392035 | 0.864322 | 3.613333 | 237.32 | 42.5 | 0.295 | 818.3 | 2.156 | 2.97 | 0.022 | 0.00336 | 0.0778 | 0.5 | 0.0513 | 1 | 0 | 0 | 27.5 | 18.5 | 60 | 0 | hot water | experiment | https://doi.org/10.1016/j.applthermaleng.2025.127690 | Experimental investigation on the thermal performance of longitudinally finned tube latent heat thermal energy storage unit
erythritol | 1.52584 | 0.07175 | 0.047026 | 295.84 | 121.55 | 0.5295 | 1390 | 2.07 | 1.5 | 0 | 0.00151 | 0 | 3 | 0.09425 | 1 | 0 | 0 | 33.45 | 71.55 | 150 | 0 | therminol-55 | experiment | https://doi.org/10.1016/j.scs.2018.10.012 | Experimental investigation on melting and solidification behaviour of erythritol in a vertical double spiral coil thermal energy storage system
erythritol | 1.64999 | 0.14492 | 0.087828 | 295.84 | 121.55 | 0.5295 | 1390 | 2.07 | 1.5 | 0 | 0.00151 | 0 | 3 | 0.09425 | 1 | 0 | 0 | 33.45 | 71.55 | 150 | 0 | therminol-55 | experiment | https://doi.org/10.1016/j.scs.2018.10.012 | Experimental investigation on melting and solidification behaviour of erythritol in a vertical double spiral coil thermal energy storage system
erythritol | 1.68631 | 0.21808 | 0.129322 | 295.84 | 121.55 | 0.5295 | 1390 | 2.07 | 1.5 | 0 | 0.00151 | 0 | 3 | 0.09425 | 1 | 0 | 0 | 33.45 | 71.55 | 150 | 0 | therminol-55 | experiment | https://doi.org/10.1016/j.scs.2018.10.012 | Experimental investigation on melting and solidification behaviour of erythritol in a vertical double spiral coil thermal energy storage system
erythritol | 1.57382 | 0.28842 | 0.183264 | 295.84 | 121.55 | 0.5295 | 1390 | 2.07 | 1.5 | 0 | 0.00151 | 0 | 3 | 0.09425 | 1 | 0 | 0 | 33.45 | 71.55 | 150 | 0 | therminol-55 | experiment | https://doi.org/10.1016/j.scs.2018.10.012 | Experimental investigation on melting and solidification behaviour of erythritol in a vertical double spiral coil thermal energy storage system
erythritol | 1.45743 | 0.3447 | 0.236515 | 295.84 | 121.55 | 0.5295 | 1390 | 2.07 | 1.5 | 0 | 0.00151 | 0 | 3 | 0.09425 | 1 | 0 | 0 | 33.45 | 71.55 | 150 | 0 | therminol-55 | experiment | https://doi.org/10.1016/j.scs.2018.10.012 | Experimental investigation on melting and solidification behaviour of erythritol in a vertical double spiral coil thermal energy storage system
erythritol | 1.45174 | 0.40661 | 0.280083 | 295.84 | 121.55 | 0.5295 | 1390 | 2.07 | 1.5 | 0 | 0.00151 | 0 | 3 | 0.09425 | 1 | 0 | 0 | 33.45 | 71.55 | 150 | 0 | therminol-55 | experiment | https://doi.org/10.1016/j.scs.2018.10.012 | Experimental investigation on melting and solidification behaviour of erythritol in a vertical double spiral coil thermal energy storage system
erythritol | 1.53197 | 0.52761 | 0.344398 | 295.84 | 121.55 | 0.5295 | 1390 | 2.07 | 1.5 | 0 | 0.00151 | 0 | 3 | 0.09425 | 1 | 0 | 0 | 33.45 | 71.55 | 150 | 0 | therminol-55 | experiment | https://doi.org/10.1016/j.scs.2018.10.012 | Experimental investigation on melting and solidification behaviour of erythritol in a vertical double spiral coil thermal energy storage system
erythritol | 1.64171 | 0.65283 | 0.397649 | 295.84 | 121.55 | 0.5295 | 1390 | 2.07 | 1.5 | 0 | 0.00151 | 0 | 3 | 0.09425 | 1 | 0 | 0 | 33.45 | 71.55 | 150 | 0 | therminol-55 | experiment | https://doi.org/10.1016/j.scs.2018.10.012 | Experimental investigation on melting and solidification behaviour of erythritol in a vertical double spiral coil thermal energy storage system
erythritol | 1.55957 | 0.81322 | 0.521438 | 295.84 | 121.55 | 0.5295 | 1390 | 2.07 | 1.5 | 0 | 0.00151 | 0 | 3 | 0.09425 | 1 | 0 | 0 | 33.45 | 71.55 | 150 | 0 | therminol-55 | experiment | https://doi.org/10.1016/j.scs.2018.10.012 | Experimental investigation on melting and solidification behaviour of erythritol in a vertical double spiral coil thermal energy storage system
erythritol | 1.70062 | 0.98909 | 0.581604 | 295.84 | 121.55 | 0.5295 | 1390 | 2.07 | 1.5 | 0 | 0.00151 | 0 | 3 | 0.09425 | 1 | 0 | 0 | 33.45 | 71.55 | 150 | 0 | therminol-55 | experiment | https://doi.org/10.1016/j.scs.2018.10.012 | Experimental investigation on melting and solidification behaviour of erythritol in a vertical double spiral coil thermal energy storage system
erythritol | 1.5944 | 1.09601 | 0.687414 | 295.84 | 121.55 | 0.5295 | 1390 | 2.07 | 1.5 | 0 | 0.00151 | 0 | 3 | 0.09425 | 1 | 0 | 0 | 33.45 | 71.55 | 150 | 0 | therminol-55 | experiment | https://doi.org/10.1016/j.scs.2018.10.012 | Experimental investigation on melting and solidification behaviour of erythritol in a vertical double spiral coil thermal energy storage system
erythritol | 1.44684 | 1.14666 | 0.792531 | 295.84 | 121.55 | 0.5295 | 1390 | 2.07 | 1.5 | 0 | 0.00151 | 0 | 3 | 0.09425 | 1 | 0 | 0 | 33.45 | 71.55 | 150 | 0 | therminol-55 | experiment | https://doi.org/10.1016/j.scs.2018.10.012 | Experimental investigation on melting and solidification behaviour of erythritol in a vertical double spiral coil thermal energy storage system
erythritol | 1.33976 | 1.17762 | 0.878976 | 295.84 | 121.55 | 0.5295 | 1390 | 2.07 | 1.5 | 0 | 0.00151 | 0 | 3 | 0.09425 | 1 | 0 | 0 | 33.45 | 71.55 | 150 | 0 | therminol-55 | experiment | https://doi.org/10.1016/j.scs.2018.10.012 | Experimental investigation on melting and solidification behaviour of erythritol in a vertical double spiral coil thermal energy storage system
erythritol | 1.2861 | 1.21138 | 0.941909 | 295.84 | 121.55 | 0.5295 | 1390 | 2.07 | 1.5 | 0 | 0.00151 | 0 | 3 | 0.09425 | 1 | 0 | 0 | 33.45 | 71.55 | 150 | 0 | therminol-55 | experiment | https://doi.org/10.1016/j.scs.2018.10.012 | Experimental investigation on melting and solidification behaviour of erythritol in a vertical double spiral coil thermal energy storage system
paraffin55 | 1.267744 | 0.0641708 | 0.050618105 | 170 | 55 | 0.17 | 820 | 1.91 | 0.58 | 0.0732 | 0.000729 | 0.02432 | 0.12 | 0.00718 | 1 | 0 | 0 | 30 | 30 | 360 | 0 | hot water | experiment | https://doi.org/10.1016/j.icheatmasstransfer.2025.110104 | Bio-inspired fins and obround shell geometry for enhanced shell-and-tube latent heat storage: An experimental and numerical study
paraffin55 | 0.9000588 | 0.09783805 | 0.108701845 | 170 | 55 | 0.17 | 820 | 1.91 | 0.58 | 0.0732 | 0.000729 | 0.02432 | 0.12 | 0.00718 | 1 | 0 | 0 | 30 | 30 | 360 | 0 | hot water | experiment | https://doi.org/10.1016/j.icheatmasstransfer.2025.110104 | Bio-inspired fins and obround shell geometry for enhanced shell-and-tube latent heat storage: An experimental and numerical study
paraffin55 | 0.6020537 | 0.1664674 | 0.276499317 | 170 | 55 | 0.17 | 820 | 1.91 | 0.58 | 0.0732 | 0.000729 | 0.02432 | 0.12 | 0.00718 | 1 | 0 | 0 | 30 | 30 | 360 | 0 | hot water | experiment | https://doi.org/10.1016/j.icheatmasstransfer.2025.110104 | Bio-inspired fins and obround shell geometry for enhanced shell-and-tube latent heat storage: An experimental and numerical study
paraffin55 | 0.5727581 | 0.2027245 | 0.3539443 | 170 | 55 | 0.17 | 820 | 1.91 | 0.58 | 0.0732 | 0.000729 | 0.02432 | 0.12 | 0.00718 | 1 | 0 | 0 | 30 | 30 | 360 | 0 | hot water | experiment | https://doi.org/10.1016/j.icheatmasstransfer.2025.110104 | Bio-inspired fins and obround shell geometry for enhanced shell-and-tube latent heat storage: An experimental and numerical study
paraffin55 | 0.5301857 | 0.2389815 | 0.450750533 | 170 | 55 | 0.17 | 820 | 1.91 | 0.58 | 0.0732 | 0.000729 | 0.02432 | 0.12 | 0.00718 | 1 | 0 | 0 | 30 | 30 | 360 | 0 | hot water | experiment | https://doi.org/10.1016/j.icheatmasstransfer.2025.110104 | Bio-inspired fins and obround shell geometry for enhanced shell-and-tube latent heat storage: An experimental and numerical study
paraffin55 | 0.4968111 | 0.2752385 | 0.5540105 | 170 | 55 | 0.17 | 820 | 1.91 | 0.58 | 0.0732 | 0.000729 | 0.02432 | 0.12 | 0.00718 | 1 | 0 | 0 | 30 | 30 | 360 | 0 | hot water | experiment | https://doi.org/10.1016/j.icheatmasstransfer.2025.110104 | Bio-inspired fins and obround shell geometry for enhanced shell-and-tube latent heat storage: An experimental and numerical study
paraffin55 | 0.4871458 | 0.3076109 | 0.631455483 | 170 | 55 | 0.17 | 820 | 1.91 | 0.58 | 0.0732 | 0.000729 | 0.02432 | 0.12 | 0.00718 | 1 | 0 | 0 | 30 | 30 | 360 | 0 | hot water | experiment | https://doi.org/10.1016/j.icheatmasstransfer.2025.110104 | Bio-inspired fins and obround shell geometry for enhanced shell-and-tube latent heat storage: An experimental and numerical study
paraffin55 | 0.4775105 | 0.3477526 | 0.728261717 | 170 | 55 | 0.17 | 820 | 1.91 | 0.58 | 0.0732 | 0.000729 | 0.02432 | 0.12 | 0.00718 | 1 | 0 | 0 | 30 | 30 | 360 | 0 | hot water | experiment | https://doi.org/10.1016/j.icheatmasstransfer.2025.110104 | Bio-inspired fins and obround shell geometry for enhanced shell-and-tube latent heat storage: An experimental and numerical study
paraffin55 | 0.4696361 | 0.3814199 | 0.81216045 | 170 | 55 | 0.17 | 820 | 1.91 | 0.58 | 0.0732 | 0.000729 | 0.02432 | 0.12 | 0.00718 | 1 | 0 | 0 | 30 | 30 | 360 | 0 | hot water | experiment | https://doi.org/10.1016/j.icheatmasstransfer.2025.110104 | Bio-inspired fins and obround shell geometry for enhanced shell-and-tube latent heat storage: An experimental and numerical study
paraffin55 | 0.451669 | 0.416382 | 0.921874183 | 170 | 55 | 0.17 | 820 | 1.91 | 0.58 | 0.0732 | 0.000729 | 0.02432 | 0.12 | 0.00718 | 1 | 0 | 0 | 30 | 30 | 360 | 0 | hot water | experiment | https://doi.org/10.1016/j.icheatmasstransfer.2025.110104 | Bio-inspired fins and obround shell geometry for enhanced shell-and-tube latent heat storage: An experimental and numerical study
paraffin55 | 0.4308772 | 0.4500493 | 1.044495417 | 170 | 55 | 0.17 | 820 | 1.91 | 0.58 | 0.0732 | 0.000729 | 0.02432 | 0.12 | 0.00718 | 1 | 0 | 0 | 30 | 30 | 360 | 0 | hot water | experiment | https://doi.org/10.1016/j.icheatmasstransfer.2025.110104 | Bio-inspired fins and obround shell geometry for enhanced shell-and-tube latent heat storage: An experimental and numerical study
paraffin55 | 0.4123578 | 0.4759471 | 1.154209133 | 170 | 55 | 0.17 | 820 | 1.91 | 0.58 | 0.0732 | 0.000729 | 0.02432 | 0.12 | 0.00718 | 1 | 0 | 0 | 30 | 30 | 360 | 0 | hot water | experiment | https://doi.org/10.1016/j.icheatmasstransfer.2025.110104 | Bio-inspired fins and obround shell geometry for enhanced shell-and-tube latent heat storage: An experimental and numerical study
paraffin55 | 0.3899973 | 0.4979603 | 1.276830367 | 170 | 55 | 0.17 | 820 | 1.91 | 0.58 | 0.0732 | 0.000729 | 0.02432 | 0.12 | 0.00718 | 1 | 0 | 0 | 30 | 30 | 360 | 0 | hot water | experiment | https://doi.org/10.1016/j.icheatmasstransfer.2025.110104 | Bio-inspired fins and obround shell geometry for enhanced shell-and-tube latent heat storage: An experimental and numerical study
paraffin55 | 0.3588501 | 0.5160889 | 1.438174083 | 170 | 55 | 0.17 | 820 | 1.91 | 0.58 | 0.0732 | 0.000729 | 0.02432 | 0.12 | 0.00718 | 1 | 0 | 0 | 30 | 30 | 360 | 0 | hot water | experiment | https://doi.org/10.1016/j.icheatmasstransfer.2025.110104 | Bio-inspired fins and obround shell geometry for enhanced shell-and-tube latent heat storage: An experimental and numerical study
paraffin55 | 0.3339865 | 0.5342174 | 1.5995178 | 170 | 55 | 0.17 | 820 | 1.91 | 0.58 | 0.0732 | 0.000729 | 0.02432 | 0.12 | 0.00718 | 1 | 0 | 0 | 30 | 30 | 360 | 0 | hot water | experiment | https://doi.org/10.1016/j.icheatmasstransfer.2025.110104 | Bio-inspired fins and obround shell geometry for enhanced shell-and-tube latent heat storage: An experimental and numerical study
paraffin55 | 0.305868 | 0.5484612 | 1.793130333 | 170 | 55 | 0.17 | 820 | 1.91 | 0.58 | 0.0732 | 0.000729 | 0.02432 | 0.12 | 0.00718 | 1 | 0 | 0 | 30 | 30 | 360 | 0 | hot water | experiment | https://doi.org/10.1016/j.icheatmasstransfer.2025.110104 | Bio-inspired fins and obround shell geometry for enhanced shell-and-tube latent heat storage: An experimental and numerical study
paraffin55 | 0.28323 | 0.562705 | 1.986742667 | 170 | 55 | 0.17 | 820 | 1.91 | 0.58 | 0.0732 | 0.000729 | 0.02432 | 0.12 | 0.00718 | 1 | 0 | 0 | 30 | 30 | 360 | 0 | hot water | experiment | https://doi.org/10.1016/j.icheatmasstransfer.2025.110104 | Bio-inspired fins and obround shell geometry for enhanced shell-and-tube latent heat storage: An experimental and numerical study
paraffin55 | 0.2657847 | 0.5743591 | 2.160994 | 170 | 55 | 0.17 | 820 | 1.91 | 0.58 | 0.0732 | 0.000729 | 0.02432 | 0.12 | 0.00718 | 1 | 0 | 0 | 30 | 30 | 360 | 0 | hot water | experiment | https://doi.org/10.1016/j.icheatmasstransfer.2025.110104 | Bio-inspired fins and obround shell geometry for enhanced shell-and-tube latent heat storage: An experimental and numerical study
paraffin55 | 0.2432296 | 0.5821284 | 2.393328833 | 170 | 55 | 0.17 | 820 | 1.91 | 0.58 | 0.0732 | 0.000729 | 0.02432 | 0.12 | 0.00718 | 1 | 0 | 0 | 30 | 30 | 360 | 0 | hot water | experiment | https://doi.org/10.1016/j.icheatmasstransfer.2025.110104 | Bio-inspired fins and obround shell geometry for enhanced shell-and-tube latent heat storage: An experimental and numerical study
paraffin55 | 0.2225856 | 0.587308 | 2.638571333 | 170 | 55 | 0.17 | 820 | 1.91 | 0.58 | 0.0732 | 0.000729 | 0.02432 | 0.12 | 0.00718 | 1 | 0 | 0 | 30 | 30 | 360 | 0 | hot water | experiment | https://doi.org/10.1016/j.icheatmasstransfer.2025.110104 | Bio-inspired fins and obround shell geometry for enhanced shell-and-tube latent heat storage: An experimental and numerical study
paraffin55 | 0.2040674 | 0.5950774 | 2.9160825 | 170 | 55 | 0.17 | 820 | 1.91 | 0.58 | 0.0732 | 0.000729 | 0.02432 | 0.12 | 0.00718 | 1 | 0 | 0 | 30 | 30 | 360 | 0 | hot water | experiment | https://doi.org/10.1016/j.icheatmasstransfer.2025.110104 | Bio-inspired fins and obround shell geometry for enhanced shell-and-tube latent heat storage: An experimental and numerical study
paraffin55 | 0.1918332 | 0.600257 | 3.129056333 | 170 | 55 | 0.17 | 820 | 1.91 | 0.58 | 0.0732 | 0.000729 | 0.02432 | 0.12 | 0.00718 | 1 | 0 | 0 | 30 | 30 | 360 | 0 | hot water | experiment | https://doi.org/10.1016/j.icheatmasstransfer.2025.110104 | Bio-inspired fins and obround shell geometry for enhanced shell-and-tube latent heat storage: An experimental and numerical study
paraffin55 | 1.121504 | 0.1146717 | 0.102248095 | 170 | 55 | 0.17 | 820 | 1.91 | 0.58 | 0.0732 | 0.000729 | 0.03392 | 0.12 | 0.00718 | 1 | 0 | 0 | 30 | 30 | 360 | 0 | hot water | experiment | https://doi.org/10.1016/j.icheatmasstransfer.2025.110104 | Bio-inspired fins and obround shell geometry for enhanced shell-and-tube latent heat storage: An experimental and numerical study
paraffin55 | 0.6571689 | 0.2622896 | 0.399120533 | 170 | 55 | 0.17 | 820 | 1.91 | 0.58 | 0.0732 | 0.000729 | 0.03392 | 0.12 | 0.00718 | 1 | 0 | 0 | 30 | 30 | 360 | 0 | hot water | experiment | https://doi.org/10.1016/j.icheatmasstransfer.2025.110104 | Bio-inspired fins and obround shell geometry for enhanced shell-and-tube latent heat storage: An experimental and numerical study
paraffin55 | 0.4943581 | 0.4461646 | 0.902512933 | 170 | 55 | 0.17 | 820 | 1.91 | 0.58 | 0.0732 | 0.000729 | 0.03392 | 0.12 | 0.00718 | 1 | 0 | 0 | 30 | 30 | 360 | 0 | hot water | experiment | https://doi.org/10.1016/j.icheatmasstransfer.2025.110104 | Bio-inspired fins and obround shell geometry for enhanced shell-and-tube latent heat storage: An experimental and numerical study
paraffin55 | 0.2950374 | 0.5614102 | 1.902844 | 170 | 55 | 0.17 | 820 | 1.91 | 0.58 | 0.0732 | 0.000729 | 0.03392 | 0.12 | 0.00718 | 1 | 0 | 0 | 30 | 30 | 360 | 0 | hot water | experiment | https://doi.org/10.1016/j.icheatmasstransfer.2025.110104 | Bio-inspired fins and obround shell geometry for enhanced shell-and-tube latent heat storage: An experimental and numerical study
paraffin55 | 0.1979461 | 0.5976672 | 3.0193425 | 170 | 55 | 0.17 | 820 | 1.91 | 0.58 | 0.0732 | 0.000729 | 0.03392 | 0.12 | 0.00718 | 1 | 0 | 0 | 30 | 30 | 360 | 0 | hot water | experiment | https://doi.org/10.1016/j.icheatmasstransfer.2025.110104 | Bio-inspired fins and obround shell geometry for enhanced shell-and-tube latent heat storage: An experimental and numerical study
paraffin55 | 1.295279 | 0.1742368 | 0.13451684 | 170 | 55 | 0.17 | 820 | 1.91 | 0.58 | 0.0732 | 0.000729 | 0.0512 | 0.12 | 0.00718 | 1 | 0 | 0 | 30 | 30 | 360 | 0 | hot water | experiment | https://doi.org/10.1016/j.icheatmasstransfer.2025.110104 | Bio-inspired fins and obround shell geometry for enhanced shell-and-tube latent heat storage: An experimental and numerical study
paraffin55 | 0.9557597 | 0.2519304 | 0.263591817 | 170 | 55 | 0.17 | 820 | 1.91 | 0.58 | 0.0732 | 0.000729 | 0.0512 | 0.12 | 0.00718 | 1 | 0 | 0 | 30 | 30 | 360 | 0 | hot water | experiment | https://doi.org/10.1016/j.icheatmasstransfer.2025.110104 | Bio-inspired fins and obround shell geometry for enhanced shell-and-tube latent heat storage: An experimental and numerical study
paraffin55 | 0.8105586 | 0.2868926 | 0.3539443 | 170 | 55 | 0.17 | 820 | 1.91 | 0.58 | 0.0732 | 0.000729 | 0.0512 | 0.12 | 0.00718 | 1 | 0 | 0 | 30 | 30 | 360 | 0 | hot water | experiment | https://doi.org/10.1016/j.icheatmasstransfer.2025.110104 | Bio-inspired fins and obround shell geometry for enhanced shell-and-tube latent heat storage: An experimental and numerical study
paraffin55 | 0.7025508 | 0.3166752 | 0.450750533 | 170 | 55 | 0.17 | 820 | 1.91 | 0.58 | 0.0732 | 0.000729 | 0.0512 | 0.12 | 0.00718 | 1 | 0 | 0 | 30 | 30 | 360 | 0 | hot water | experiment | https://doi.org/10.1016/j.icheatmasstransfer.2025.110104 | Bio-inspired fins and obround shell geometry for enhanced shell-and-tube latent heat storage: An experimental and numerical study
paraffin55 | 0.6061702 | 0.3749454 | 0.618548 | 170 | 55 | 0.17 | 820 | 1.91 | 0.58 | 0.0732 | 0.000729 | 0.0512 | 0.12 | 0.00718 | 1 | 0 | 0 | 30 | 30 | 360 | 0 | hot water | experiment | https://doi.org/10.1016/j.icheatmasstransfer.2025.110104 | Bio-inspired fins and obround shell geometry for enhanced shell-and-tube latent heat storage: An experimental and numerical study
paraffin55 | 0.5709235 | 0.4047279 | 0.708900483 | 170 | 55 | 0.17 | 820 | 1.91 | 0.58 | 0.0732 | 0.000729 | 0.0512 | 0.12 | 0.00718 | 1 | 0 | 0 | 30 | 30 | 360 | 0 | hot water | experiment | https://doi.org/10.1016/j.icheatmasstransfer.2025.110104 | Bio-inspired fins and obround shell geometry for enhanced shell-and-tube latent heat storage: An experimental and numerical study
paraffin55 | 0.4881467 | 0.4720625 | 0.967050433 | 170 | 55 | 0.17 | 820 | 1.91 | 0.58 | 0.0732 | 0.000729 | 0.0512 | 0.12 | 0.00718 | 1 | 0 | 0 | 30 | 30 | 360 | 0 | hot water | experiment | https://doi.org/10.1016/j.icheatmasstransfer.2025.110104 | Bio-inspired fins and obround shell geometry for enhanced shell-and-tube latent heat storage: An experimental and numerical study
paraffin55 | 0.4478365 | 0.4966654 | 1.1090329 | 170 | 55 | 0.17 | 820 | 1.91 | 0.58 | 0.0732 | 0.000729 | 0.0512 | 0.12 | 0.00718 | 1 | 0 | 0 | 30 | 30 | 360 | 0 | hot water | experiment | https://doi.org/10.1016/j.icheatmasstransfer.2025.110104 | Bio-inspired fins and obround shell geometry for enhanced shell-and-tube latent heat storage: An experimental and numerical study
paraffin55 | 0.32256 | 0.5471663 | 1.696324 | 170 | 55 | 0.17 | 820 | 1.91 | 0.58 | 0.0732 | 0.000729 | 0.0512 | 0.12 | 0.00718 | 1 | 0 | 0 | 30 | 30 | 360 | 0 | hot water | experiment | https://doi.org/10.1016/j.icheatmasstransfer.2025.110104 | Bio-inspired fins and obround shell geometry for enhanced shell-and-tube latent heat storage: An experimental and numerical study
paraffin55 | 0.2437344 | 0.5691795 | 2.335245167 | 170 | 55 | 0.17 | 820 | 1.91 | 0.58 | 0.0732 | 0.000729 | 0.0512 | 0.12 | 0.00718 | 1 | 0 | 0 | 30 | 30 | 360 | 0 | hot water | experiment | https://doi.org/10.1016/j.icheatmasstransfer.2025.110104 | Bio-inspired fins and obround shell geometry for enhanced shell-and-tube latent heat storage: An experimental and numerical study
paraffin55 | 0.2154258 | 0.5795387 | 2.690201333 | 170 | 55 | 0.17 | 820 | 1.91 | 0.58 | 0.0732 | 0.000729 | 0.0512 | 0.12 | 0.00718 | 1 | 0 | 0 | 30 | 30 | 360 | 0 | hot water | experiment | https://doi.org/10.1016/j.icheatmasstransfer.2025.110104 | Bio-inspired fins and obround shell geometry for enhanced shell-and-tube latent heat storage: An experimental and numerical study
paraffin55 | 0.1983204 | 0.5847183 | 2.948351333 | 170 | 55 | 0.17 | 820 | 1.91 | 0.58 | 0.0732 | 0.000729 | 0.0512 | 0.12 | 0.00718 | 1 | 0 | 0 | 30 | 30 | 360 | 0 | hot water | experiment | https://doi.org/10.1016/j.icheatmasstransfer.2025.110104 | Bio-inspired fins and obround shell geometry for enhanced shell-and-tube latent heat storage: An experimental and numerical study
paraffin43 | 0.54837 | 0.15209 | 0.277345 | 237.32 | 42.5 | 0.295 | 818.3 | 2.156 | 2.7789 | 0.0222 | 0.003927 | 0.07776 | 0.5 | 0.05341 | 1 | 0 | 0 | 27.5 | 18.5 | 60 | 0 | hot water | experiment | https://doi.org/10.1016/j.applthermaleng.2025.127690 | Experimental investigation on the thermal performance of longitudinally finned tube latent heat thermal energy storage unit
paraffin43 | 0.40692 | 0.22572 | 0.55469 | 237.32 | 42.5 | 0.295 | 818.3 | 2.156 | 2.7789 | 0.0222 | 0.003927 | 0.07776 | 0.5 | 0.05341 | 1 | 0 | 0 | 27.5 | 18.5 | 60 | 0 | hot water | experiment | https://doi.org/10.1016/j.applthermaleng.2025.127690 | Experimental investigation on the thermal performance of longitudinally finned tube latent heat thermal energy storage unit
paraffin43 | 0.36638 | 0.30317 | 0.827488 | 237.32 | 42.5 | 0.295 | 818.3 | 2.156 | 2.7789 | 0.0222 | 0.003927 | 0.07776 | 0.5 | 0.05341 | 1 | 0 | 0 | 27.5 | 18.5 | 60 | 0 | hot water | experiment | https://doi.org/10.1016/j.applthermaleng.2025.127690 | Experimental investigation on the thermal performance of longitudinally finned tube latent heat thermal energy storage unit
paraffin43 | 0.34051 | 0.37776 | 1.109379 | 237.32 | 42.5 | 0.295 | 818.3 | 2.156 | 2.7789 | 0.0222 | 0.003927 | 0.07776 | 0.5 | 0.05341 | 1 | 0 | 0 | 27.5 | 18.5 | 60 | 0 | hot water | experiment | https://doi.org/10.1016/j.applthermaleng.2025.127690 | Experimental investigation on the thermal performance of longitudinally finned tube latent heat thermal energy storage unit
paraffin43 | 0.32688 | 0.4533 | 1.386724 | 237.32 | 42.5 | 0.295 | 818.3 | 2.156 | 2.7789 | 0.0222 | 0.003927 | 0.07776 | 0.5 | 0.05341 | 1 | 0 | 0 | 27.5 | 18.5 | 60 | 0 | hot water | experiment | https://doi.org/10.1016/j.applthermaleng.2025.127690 | Experimental investigation on the thermal performance of longitudinally finned tube latent heat thermal energy storage unit
paraffin43 | 0.3132 | 0.52119 | 1.664069 | 237.32 | 42.5 | 0.295 | 818.3 | 2.156 | 2.7789 | 0.0222 | 0.003927 | 0.07776 | 0.5 | 0.05341 | 1 | 0 | 0 | 27.5 | 18.5 | 60 | 0 | hot water | experiment | https://doi.org/10.1016/j.applthermaleng.2025.127690 | Experimental investigation on the thermal performance of longitudinally finned tube latent heat thermal energy storage unit
paraffin43 | 0.29682 | 0.57759 | 1.94596 | 237.32 | 42.5 | 0.295 | 818.3 | 2.156 | 2.7789 | 0.0222 | 0.003927 | 0.07776 | 0.5 | 0.05341 | 1 | 0 | 0 | 27.5 | 18.5 | 60 | 0 | hot water | experiment | https://doi.org/10.1016/j.applthermaleng.2025.127690 | Experimental investigation on the thermal performance of longitudinally finned tube latent heat thermal energy storage unit
paraffin43 | 0.28129 | 0.62539 | 2.223305 | 237.32 | 42.5 | 0.295 | 818.3 | 2.156 | 2.7789 | 0.0222 | 0.003927 | 0.07776 | 0.5 | 0.05341 | 1 | 0 | 0 | 27.5 | 18.5 | 60 | 0 | hot water | experiment | https://doi.org/10.1016/j.applthermaleng.2025.127690 | Experimental investigation on the thermal performance of longitudinally finned tube latent heat thermal energy storage unit
paraffin43 | 0.26586 | 0.66361 | 2.496103 | 237.32 | 42.5 | 0.295 | 818.3 | 2.156 | 2.7789 | 0.0222 | 0.003927 | 0.07776 | 0.5 | 0.05341 | 1 | 0 | 0 | 27.5 | 18.5 | 60 | 0 | hot water | experiment | https://doi.org/10.1016/j.applthermaleng.2025.127690 | Experimental investigation on the thermal performance of longitudinally finned tube latent heat thermal energy storage unit
paraffin43 | 0.24961 | 0.69227 | 2.773448 | 237.32 | 42.5 | 0.295 | 818.3 | 2.156 | 2.7789 | 0.0222 | 0.003927 | 0.07776 | 0.5 | 0.05341 | 1 | 0 | 0 | 27.5 | 18.5 | 60 | 0 | hot water | experiment | https://doi.org/10.1016/j.applthermaleng.2025.127690 | Experimental investigation on the thermal performance of longitudinally finned tube latent heat thermal energy storage unit
paraffin43 | 0.2338 | 0.71328 | 3.050792 | 237.32 | 42.5 | 0.295 | 818.3 | 2.156 | 2.7789 | 0.0222 | 0.003927 | 0.07776 | 0.5 | 0.05341 | 1 | 0 | 0 | 27.5 | 18.5 | 60 | 0 | hot water | experiment | https://doi.org/10.1016/j.applthermaleng.2025.127690 | Experimental investigation on the thermal performance of longitudinally finned tube latent heat thermal energy storage unit
paraffin43 | 0.21977 | 0.73141 | 3.328137 | 237.32 | 42.5 | 0.295 | 818.3 | 2.156 | 2.7789 | 0.0222 | 0.003927 | 0.07776 | 0.5 | 0.05341 | 1 | 0 | 0 | 27.5 | 18.5 | 60 | 0 | hot water | experiment | https://doi.org/10.1016/j.applthermaleng.2025.127690 | Experimental investigation on the thermal performance of longitudinally finned tube latent heat thermal energy storage unit
paraffin43 | 0.20604 | 0.74476 | 3.614575 | 237.32 | 42.5 | 0.295 | 818.3 | 2.156 | 2.7789 | 0.0222 | 0.003927 | 0.07776 | 0.5 | 0.05341 | 1 | 0 | 0 | 27.5 | 18.5 | 60 | 0 | hot water | experiment | https://doi.org/10.1016/j.applthermaleng.2025.127690 | Experimental investigation on the thermal performance of longitudinally finned tube latent heat thermal energy storage unit
paraffin43 | 0.19381 | 0.75428 | 3.89192 | 237.32 | 42.5 | 0.295 | 818.3 | 2.156 | 2.7789 | 0.0222 | 0.003927 | 0.07776 | 0.5 | 0.05341 | 1 | 0 | 0 | 27.5 | 18.5 | 60 | 0 | hot water | experiment | https://doi.org/10.1016/j.applthermaleng.2025.127690 | Experimental investigation on the thermal performance of longitudinally finned tube latent heat thermal energy storage unit
paraffin43 | 0.18317 | 0.76285 | 4.164718 | 237.32 | 42.5 | 0.295 | 818.3 | 2.156 | 2.7789 | 0.0222 | 0.003927 | 0.07776 | 0.5 | 0.05341 | 1 | 0 | 0 | 27.5 | 18.5 | 60 | 0 | hot water | experiment | https://doi.org/10.1016/j.applthermaleng.2025.127690 | Experimental investigation on the thermal performance of longitudinally finned tube latent heat thermal energy storage unit
paraffin43 | 0.17362 | 0.77046 | 4.437516 | 237.32 | 42.5 | 0.295 | 818.3 | 2.156 | 2.7789 | 0.0222 | 0.003927 | 0.07776 | 0.5 | 0.05341 | 1 | 0 | 0 | 27.5 | 18.5 | 60 | 0 | hot water | experiment | https://doi.org/10.1016/j.applthermaleng.2025.127690 | Experimental investigation on the thermal performance of longitudinally finned tube latent heat thermal energy storage unit
paraffin43 | 0.1645 | 0.77711 | 4.723954 | 237.32 | 42.5 | 0.295 | 818.3 | 2.156 | 2.7789 | 0.0222 | 0.003927 | 0.07776 | 0.5 | 0.05341 | 1 | 0 | 0 | 27.5 | 18.5 | 60 | 0 | hot water | experiment | https://doi.org/10.1016/j.applthermaleng.2025.127690 | Experimental investigation on the thermal performance of longitudinally finned tube latent heat thermal energy storage unit
paraffin43 | 0.15705 | 0.78472 | 4.996752 | 237.32 | 42.5 | 0.295 | 818.3 | 2.156 | 2.7789 | 0.0222 | 0.003927 | 0.07776 | 0.5 | 0.05341 | 1 | 0 | 0 | 27.5 | 18.5 | 60 | 0 | hot water | experiment | https://doi.org/10.1016/j.applthermaleng.2025.127690 | Experimental investigation on the thermal performance of longitudinally finned tube latent heat thermal energy storage unit
polyethylene wax + 10% expanded graphite | 0.20809 | 0.91391 | 0.227687 | 114.984 | 120.85 | 1.459 | 998.627 | 2.341 | 41.99 | 0.1034 | 0.0504 | 10.18 | 18.9 | 0.59376 | 1 | 0 | 0 | 4.15 | 95.85 | 2240 | 0 | TMERM 605 | experiment | https://doi.org/10.1016/j.csite.2023.103388 | Experimental study of thermal performance in a rectangular finned-tube latent heat storage device with composite polyethylene wax/expanded graphite
polyethylene wax + 10% expanded graphite | 0.24558 | 0.87453 | 0.280814 | 114.984 | 120.85 | 1.459 | 998.627 | 2.341 | 41.99 | 0.1034 | 0.0504 | 10.18 | 18.9 | 0.59376 | 1 | 0 | 0 | 4.15 | 95.85 | 2240 | 0 | TMERM 605 | experiment | https://doi.org/10.1016/j.csite.2023.103388 | Experimental study of thermal performance in a rectangular finned-tube latent heat storage device with composite polyethylene wax/expanded graphite
polyethylene wax + 10% expanded graphite | 0.27745 | 0.81843 | 0.339 | 114.984 | 120.85 | 1.459 | 998.627 | 2.341 | 41.99 | 0.1034 | 0.0504 | 10.18 | 18.9 | 0.59376 | 1 | 0 | 0 | 4.15 | 95.85 | 2240 | 0 | TMERM 605 | experiment | https://doi.org/10.1016/j.csite.2023.103388 | Experimental study of thermal performance in a rectangular finned-tube latent heat storage device with composite polyethylene wax/expanded graphite
polyethylene wax + 10% expanded graphite | 0.30369 | 0.77448 | 0.392127 | 114.984 | 120.85 | 1.459 | 998.627 | 2.341 | 41.99 | 0.1034 | 0.0504 | 10.18 | 18.9 | 0.59376 | 1 | 0 | 0 | 4.15 | 95.85 | 2240 | 0 | TMERM 605 | experiment | https://doi.org/10.1016/j.csite.2023.103388 | Experimental study of thermal performance in a rectangular finned-tube latent heat storage device with composite polyethylene wax/expanded graphite
polyethylene wax + 10% expanded graphite | 0.32994 | 0.73268 | 0.450314 | 114.984 | 120.85 | 1.459 | 998.627 | 2.341 | 41.99 | 0.1034 | 0.0504 | 10.18 | 18.9 | 0.59376 | 1 | 0 | 0 | 4.15 | 95.85 | 2240 | 0 | TMERM 605 | experiment | https://doi.org/10.1016/j.csite.2023.103388 | Experimental study of thermal performance in a rectangular finned-tube latent heat storage device with composite polyethylene wax/expanded graphite
polyethylene wax + 10% expanded graphite | 0.35431 | 0.70733 | 0.500911 | 114.984 | 120.85 | 1.459 | 998.627 | 2.341 | 41.99 | 0.1034 | 0.0504 | 10.18 | 18.9 | 0.59376 | 1 | 0 | 0 | 4.15 | 95.85 | 2240 | 0 | TMERM 605 | experiment | https://doi.org/10.1016/j.csite.2023.103388 | Experimental study of thermal performance in a rectangular finned-tube latent heat storage device with composite polyethylene wax/expanded graphite
polyethylene wax + 10% expanded graphite | 0.37868 | 0.6773 | 0.559097 | 114.984 | 120.85 | 1.459 | 998.627 | 2.341 | 41.99 | 0.1034 | 0.0504 | 10.18 | 18.9 | 0.59376 | 1 | 0 | 0 | 4.15 | 95.85 | 2240 | 0 | TMERM 605 | experiment | https://doi.org/10.1016/j.csite.2023.103388 | Experimental study of thermal performance in a rectangular finned-tube latent heat storage device with composite polyethylene wax/expanded graphite
polyethylene wax + 10% expanded graphite | 0.39743 | 0.64648 | 0.614754 | 114.984 | 120.85 | 1.459 | 998.627 | 2.341 | 41.99 | 0.1034 | 0.0504 | 10.18 | 18.9 | 0.59376 | 1 | 0 | 0 | 4.15 | 95.85 | 2240 | 0 | TMERM 605 | experiment | https://doi.org/10.1016/j.csite.2023.103388 | Experimental study of thermal performance in a rectangular finned-tube latent heat storage device with composite polyethylene wax/expanded graphite
polyethylene wax + 10% expanded graphite | 0.41617 | 0.62312 | 0.667881 | 114.984 | 120.85 | 1.459 | 998.627 | 2.341 | 41.99 | 0.1034 | 0.0504 | 10.18 | 18.9 | 0.59376 | 1 | 0 | 0 | 4.15 | 95.85 | 2240 | 0 | TMERM 605 | experiment | https://doi.org/10.1016/j.csite.2023.103388 | Experimental study of thermal performance in a rectangular finned-tube latent heat storage device with composite polyethylene wax/expanded graphite
polyethylene wax + 10% expanded graphite | 0.43304 | 0.59851 | 0.723538 | 114.984 | 120.85 | 1.459 | 998.627 | 2.341 | 41.99 | 0.1034 | 0.0504 | 10.18 | 18.9 | 0.59376 | 1 | 0 | 0 | 4.15 | 95.85 | 2240 | 0 | TMERM 605 | experiment | https://doi.org/10.1016/j.csite.2023.103388 | Experimental study of thermal performance in a rectangular finned-tube latent heat storage device with composite polyethylene wax/expanded graphite
polyethylene wax + 10% expanded graphite | 0.44992 | 0.57554 | 0.781724 | 114.984 | 120.85 | 1.459 | 998.627 | 2.341 | 41.99 | 0.1034 | 0.0504 | 10.18 | 18.9 | 0.59376 | 1 | 0 | 0 | 4.15 | 95.85 | 2240 | 0 | TMERM 605 | experiment | https://doi.org/10.1016/j.csite.2023.103388 | Experimental study of thermal performance in a rectangular finned-tube latent heat storage device with composite polyethylene wax/expanded graphite
polyethylene wax + 10% expanded graphite | 0.46679 | 0.55744 | 0.837381 | 114.984 | 120.85 | 1.459 | 998.627 | 2.341 | 41.99 | 0.1034 | 0.0504 | 10.18 | 18.9 | 0.59376 | 1 | 0 | 0 | 4.15 | 95.85 | 2240 | 0 | TMERM 605 | experiment | https://doi.org/10.1016/j.csite.2023.103388 | Experimental study of thermal performance in a rectangular finned-tube latent heat storage device with composite polyethylene wax/expanded graphite
polyethylene wax + 10% expanded graphite | 0.47991 | 0.53892 | 0.890508 | 114.984 | 120.85 | 1.459 | 998.627 | 2.341 | 41.99 | 0.1034 | 0.0504 | 10.18 | 18.9 | 0.59376 | 1 | 0 | 0 | 4.15 | 95.85 | 2240 | 0 | TMERM 605 | experiment | https://doi.org/10.1016/j.csite.2023.103388 | Experimental study of thermal performance in a rectangular finned-tube latent heat storage device with composite polyethylene wax/expanded graphite
polyethylene wax + 10% expanded graphite | 0.49491 | 0.52307 | 0.946165 | 114.984 | 120.85 | 1.459 | 998.627 | 2.341 | 41.99 | 0.1034 | 0.0504 | 10.18 | 18.9 | 0.59376 | 1 | 0 | 0 | 4.15 | 95.85 | 2240 | 0 | TMERM 605 | experiment | https://doi.org/10.1016/j.csite.2023.103388 | Experimental study of thermal performance in a rectangular finned-tube latent heat storage device with composite polyethylene wax/expanded graphite
polyethylene wax + 10% expanded graphite | 0.50803 | 0.50583 | 1.004351 | 114.984 | 120.85 | 1.459 | 998.627 | 2.341 | 41.99 | 0.1034 | 0.0504 | 10.18 | 18.9 | 0.59376 | 1 | 0 | 0 | 4.15 | 95.85 | 2240 | 0 | TMERM 605 | experiment | https://doi.org/10.1016/j.csite.2023.103388 | Experimental study of thermal performance in a rectangular finned-tube latent heat storage device with composite polyethylene wax/expanded graphite
polyethylene wax + 10% expanded graphite | 0.52115 | 0.49165 | 1.060008 | 114.984 | 120.85 | 1.459 | 998.627 | 2.341 | 41.99 | 0.1034 | 0.0504 | 10.18 | 18.9 | 0.59376 | 1 | 0 | 0 | 4.15 | 95.85 | 2240 | 0 | TMERM 605 | experiment | https://doi.org/10.1016/j.csite.2023.103388 | Experimental study of thermal performance in a rectangular finned-tube latent heat storage device with composite polyethylene wax/expanded graphite
polyethylene wax + 10% expanded graphite | 0.5324 | 0.4772 | 1.115665 | 114.984 | 120.85 | 1.459 | 998.627 | 2.341 | 41.99 | 0.1034 | 0.0504 | 10.18 | 18.9 | 0.59376 | 1 | 0 | 0 | 4.15 | 95.85 | 2240 | 0 | TMERM 605 | experiment | https://doi.org/10.1016/j.csite.2023.103388 | Experimental study of thermal performance in a rectangular finned-tube latent heat storage device with composite polyethylene wax/expanded graphite
polyethylene wax + 10% expanded graphite | 0.54365 | 0.46413 | 1.171322 | 114.984 | 120.85 | 1.459 | 998.627 | 2.341 | 41.99 | 0.1034 | 0.0504 | 10.18 | 18.9 | 0.59376 | 1 | 0 | 0 | 4.15 | 95.85 | 2240 | 0 | TMERM 605 | experiment | https://doi.org/10.1016/j.csite.2023.103388 | Experimental study of thermal performance in a rectangular finned-tube latent heat storage device with composite polyethylene wax/expanded graphite
polyethylene wax + 10% expanded graphite | 0.5549 | 0.45318 | 1.224448 | 114.984 | 120.85 | 1.459 | 998.627 | 2.341 | 41.99 | 0.1034 | 0.0504 | 10.18 | 18.9 | 0.59376 | 1 | 0 | 0 | 4.15 | 95.85 | 2240 | 0 | TMERM 605 | experiment | https://doi.org/10.1016/j.csite.2023.103388 | Experimental study of thermal performance in a rectangular finned-tube latent heat storage device with composite polyethylene wax/expanded graphite
polyethylene wax + 10% expanded graphite | 0.56427 | 0.43993 | 1.282635 | 114.984 | 120.85 | 1.459 | 998.627 | 2.341 | 41.99 | 0.1034 | 0.0504 | 10.18 | 18.9 | 0.59376 | 1 | 0 | 0 | 4.15 | 95.85 | 2240 | 0 | TMERM 605 | experiment | https://doi.org/10.1016/j.csite.2023.103388 | Experimental study of thermal performance in a rectangular finned-tube latent heat storage device with composite polyethylene wax/expanded graphite
polyethylene wax + 10% expanded graphite | 0.57552 | 0.43085 | 1.335762 | 114.984 | 120.85 | 1.459 | 998.627 | 2.341 | 41.99 | 0.1034 | 0.0504 | 10.18 | 18.9 | 0.59376 | 1 | 0 | 0 | 4.15 | 95.85 | 2240 | 0 | TMERM 605 | experiment | https://doi.org/10.1016/j.csite.2023.103388 | Experimental study of thermal performance in a rectangular finned-tube latent heat storage device with composite polyethylene wax/expanded graphite
polyethylene wax + 10% expanded graphite | 0.58489 | 0.41959 | 1.393949 | 114.984 | 120.85 | 1.459 | 998.627 | 2.341 | 41.99 | 0.1034 | 0.0504 | 10.18 | 18.9 | 0.59376 | 1 | 0 | 0 | 4.15 | 95.85 | 2240 | 0 | TMERM 605 | experiment | https://doi.org/10.1016/j.csite.2023.103388 | Experimental study of thermal performance in a rectangular finned-tube latent heat storage device with composite polyethylene wax/expanded graphite
polyethylene wax + 10% expanded graphite | 0.59426 | 0.40923 | 1.452135 | 114.984 | 120.85 | 1.459 | 998.627 | 2.341 | 41.99 | 0.1034 | 0.0504 | 10.18 | 18.9 | 0.59376 | 1 | 0 | 0 | 4.15 | 95.85 | 2240 | 0 | TMERM 605 | experiment | https://doi.org/10.1016/j.csite.2023.103388 | Experimental study of thermal performance in a rectangular finned-tube latent heat storage device with composite polyethylene wax/expanded graphite
polyethylene wax + 10% expanded graphite | 0.60176 | 0.39977 | 1.505262 | 114.984 | 120.85 | 1.459 | 998.627 | 2.341 | 41.99 | 0.1034 | 0.0504 | 10.18 | 18.9 | 0.59376 | 1 | 0 | 0 | 4.15 | 95.85 | 2240 | 0 | TMERM 605 | experiment | https://doi.org/10.1016/j.csite.2023.103388 | Experimental study of thermal performance in a rectangular finned-tube latent heat storage device with composite polyethylene wax/expanded graphite
polyethylene wax + 10% expanded graphite | 0.61114 | 0.39152 | 1.560919 | 114.984 | 120.85 | 1.459 | 998.627 | 2.341 | 41.99 | 0.1034 | 0.0504 | 10.18 | 18.9 | 0.59376 | 1 | 0 | 0 | 4.15 | 95.85 | 2240 | 0 | TMERM 605 | experiment | https://doi.org/10.1016/j.csite.2023.103388 | Experimental study of thermal performance in a rectangular finned-tube latent heat storage device with composite polyethylene wax/expanded graphite
polyethylene wax + 10% expanded graphite | 0.62051 | 0.38324 | 1.619105 | 114.984 | 120.85 | 1.459 | 998.627 | 2.341 | 41.99 | 0.1034 | 0.0504 | 10.18 | 18.9 | 0.59376 | 1 | 0 | 0 | 4.15 | 95.85 | 2240 | 0 | TMERM 605 | experiment | https://doi.org/10.1016/j.csite.2023.103388 | Experimental study of thermal performance in a rectangular finned-tube latent heat storage device with composite polyethylene wax/expanded graphite
polyethylene wax + 10% expanded graphite | 0.62801 | 0.37555 | 1.672232 | 114.984 | 120.85 | 1.459 | 998.627 | 2.341 | 41.99 | 0.1034 | 0.0504 | 10.18 | 18.9 | 0.59376 | 1 | 0 | 0 | 4.15 | 95.85 | 2240 | 0 | TMERM 605 | experiment | https://doi.org/10.1016/j.csite.2023.103388 | Experimental study of thermal performance in a rectangular finned-tube latent heat storage device with composite polyethylene wax/expanded graphite
polyethylene wax + 10% expanded graphite | 0.63738 | 0.36888 | 1.727889 | 114.984 | 120.85 | 1.459 | 998.627 | 2.341 | 41.99 | 0.1034 | 0.0504 | 10.18 | 18.9 | 0.59376 | 1 | 0 | 0 | 4.15 | 95.85 | 2240 | 0 | TMERM 605 | experiment | https://doi.org/10.1016/j.csite.2023.103388 | Experimental study of thermal performance in a rectangular finned-tube latent heat storage device with composite polyethylene wax/expanded graphite
polyethylene wax + 10% expanded graphite | 0.64488 | 0.36157 | 1.783546 | 114.984 | 120.85 | 1.459 | 998.627 | 2.341 | 41.99 | 0.1034 | 0.0504 | 10.18 | 18.9 | 0.59376 | 1 | 0 | 0 | 4.15 | 95.85 | 2240 | 0 | TMERM 605 | experiment | https://doi.org/10.1016/j.csite.2023.103388 | Experimental study of thermal performance in a rectangular finned-tube latent heat storage device with composite polyethylene wax/expanded graphite
polyethylene wax + 10% expanded graphite | 0.65425 | 0.35573 | 1.839203 | 114.984 | 120.85 | 1.459 | 998.627 | 2.341 | 41.99 | 0.1034 | 0.0504 | 10.18 | 18.9 | 0.59376 | 1 | 0 | 0 | 4.15 | 95.85 | 2240 | 0 | TMERM 605 | experiment | https://doi.org/10.1016/j.csite.2023.103388 | Experimental study of thermal performance in a rectangular finned-tube latent heat storage device with composite polyethylene wax/expanded graphite
polyethylene wax + 10% expanded graphite | 0.65988 | 0.34778 | 1.897389 | 114.984 | 120.85 | 1.459 | 998.627 | 2.341 | 41.99 | 0.1034 | 0.0504 | 10.18 | 18.9 | 0.59376 | 1 | 0 | 0 | 4.15 | 95.85 | 2240 | 0 | TMERM 605 | experiment | https://doi.org/10.1016/j.csite.2023.103388 | Experimental study of thermal performance in a rectangular finned-tube latent heat storage device with composite polyethylene wax/expanded graphite
polyethylene wax + 10% expanded graphite | 0.6655 | 0.34163 | 1.947986 | 114.984 | 120.85 | 1.459 | 998.627 | 2.341 | 41.99 | 0.1034 | 0.0504 | 10.18 | 18.9 | 0.59376 | 1 | 0 | 0 | 4.15 | 95.85 | 2240 | 0 | TMERM 605 | experiment | https://doi.org/10.1016/j.csite.2023.103388 | Experimental study of thermal performance in a rectangular finned-tube latent heat storage device with composite polyethylene wax/expanded graphite
polyethylene wax + 10% expanded graphite | 0.673 | 0.33589 | 2.003643 | 114.984 | 120.85 | 1.459 | 998.627 | 2.341 | 41.99 | 0.1034 | 0.0504 | 10.18 | 18.9 | 0.59376 | 1 | 0 | 0 | 4.15 | 95.85 | 2240 | 0 | TMERM 605 | experiment | https://doi.org/10.1016/j.csite.2023.103388 | Experimental study of thermal performance in a rectangular finned-tube latent heat storage device with composite polyethylene wax/expanded graphite
polyethylene wax + 10% expanded graphite | 0.67862 | 0.32914 | 2.06183 | 114.984 | 120.85 | 1.459 | 998.627 | 2.341 | 41.99 | 0.1034 | 0.0504 | 10.18 | 18.9 | 0.59376 | 1 | 0 | 0 | 4.15 | 95.85 | 2240 | 0 | TMERM 605 | experiment | https://doi.org/10.1016/j.csite.2023.103388 | Experimental study of thermal performance in a rectangular finned-tube latent heat storage device with composite polyethylene wax/expanded graphite
polyethylene wax + 10% expanded graphite | 0.68612 | 0.32441 | 2.114956 | 114.984 | 120.85 | 1.459 | 998.627 | 2.341 | 41.99 | 0.1034 | 0.0504 | 10.18 | 18.9 | 0.59376 | 1 | 0 | 0 | 4.15 | 95.85 | 2240 | 0 | TMERM 605 | experiment | https://doi.org/10.1016/j.csite.2023.103388 | Experimental study of thermal performance in a rectangular finned-tube latent heat storage device with composite polyethylene wax/expanded graphite
polyethylene wax + 10% expanded graphite | 0.69362 | 0.31918 | 2.173143 | 114.984 | 120.85 | 1.459 | 998.627 | 2.341 | 41.99 | 0.1034 | 0.0504 | 10.18 | 18.9 | 0.59376 | 1 | 0 | 0 | 4.15 | 95.85 | 2240 | 0 | TMERM 605 | experiment | https://doi.org/10.1016/j.csite.2023.103388 | Experimental study of thermal performance in a rectangular finned-tube latent heat storage device with composite polyethylene wax/expanded graphite
polyethylene wax + 10% expanded graphite | 0.69924 | 0.31409 | 2.22627 | 114.984 | 120.85 | 1.459 | 998.627 | 2.341 | 41.99 | 0.1034 | 0.0504 | 10.18 | 18.9 | 0.59376 | 1 | 0 | 0 | 4.15 | 95.85 | 2240 | 0 | TMERM 605 | experiment | https://doi.org/10.1016/j.csite.2023.103388 | Experimental study of thermal performance in a rectangular finned-tube latent heat storage device with composite polyethylene wax/expanded graphite
polyethylene wax + 10% expanded graphite | 0.70487 | 0.30855 | 2.284457 | 114.984 | 120.85 | 1.459 | 998.627 | 2.341 | 41.99 | 0.1034 | 0.0504 | 10.18 | 18.9 | 0.59376 | 1 | 0 | 0 | 4.15 | 95.85 | 2240 | 0 | TMERM 605 | experiment | https://doi.org/10.1016/j.csite.2023.103388 | Experimental study of thermal performance in a rectangular finned-tube latent heat storage device with composite polyethylene wax/expanded graphite
polyethylene wax + 10% expanded graphite | 0.71049 | 0.30427 | 2.335054 | 114.984 | 120.85 | 1.459 | 998.627 | 2.341 | 41.99 | 0.1034 | 0.0504 | 10.18 | 18.9 | 0.59376 | 1 | 0 | 0 | 4.15 | 95.85 | 2240 | 0 | TMERM 605 | experiment | https://doi.org/10.1016/j.csite.2023.103388 | Experimental study of thermal performance in a rectangular finned-tube latent heat storage device with composite polyethylene wax/expanded graphite
polyethylene wax + 10% expanded graphite | 0.71612 | 0.29922 | 2.39324 | 114.984 | 120.85 | 1.459 | 998.627 | 2.341 | 41.99 | 0.1034 | 0.0504 | 10.18 | 18.9 | 0.59376 | 1 | 0 | 0 | 4.15 | 95.85 | 2240 | 0 | TMERM 605 | experiment | https://doi.org/10.1016/j.csite.2023.103388 | Experimental study of thermal performance in a rectangular finned-tube latent heat storage device with composite polyethylene wax/expanded graphite
polyethylene wax + 10% expanded graphite | 0.72361 | 0.29518 | 2.451427 | 114.984 | 120.85 | 1.459 | 998.627 | 2.341 | 41.99 | 0.1034 | 0.0504 | 10.18 | 18.9 | 0.59376 | 1 | 0 | 0 | 4.15 | 95.85 | 2240 | 0 | TMERM 605 | experiment | https://doi.org/10.1016/j.csite.2023.103388 | Experimental study of thermal performance in a rectangular finned-tube latent heat storage device with composite polyethylene wax/expanded graphite
polyethylene wax + 10% expanded graphite | 0.72924 | 0.29058 | 2.509613 | 114.984 | 120.85 | 1.459 | 998.627 | 2.341 | 41.99 | 0.1034 | 0.0504 | 10.18 | 18.9 | 0.59376 | 1 | 0 | 0 | 4.15 | 95.85 | 2240 | 0 | TMERM 605 | experiment | https://doi.org/10.1016/j.csite.2023.103388 | Experimental study of thermal performance in a rectangular finned-tube latent heat storage device with composite polyethylene wax/expanded graphite
polyethylene wax + 10% expanded graphite | 0.73486 | 0.28647 | 2.56527 | 114.984 | 120.85 | 1.459 | 998.627 | 2.341 | 41.99 | 0.1034 | 0.0504 | 10.18 | 18.9 | 0.59376 | 1 | 0 | 0 | 4.15 | 95.85 | 2240 | 0 | TMERM 605 | experiment | https://doi.org/10.1016/j.csite.2023.103388 | Experimental study of thermal performance in a rectangular finned-tube latent heat storage device with composite polyethylene wax/expanded graphite
polyethylene wax + 10% expanded graphite | 0.74049 | 0.28226 | 2.623457 | 114.984 | 120.85 | 1.459 | 998.627 | 2.341 | 41.99 | 0.1034 | 0.0504 | 10.18 | 18.9 | 0.59376 | 1 | 0 | 0 | 4.15 | 95.85 | 2240 | 0 | TMERM 605 | experiment | https://doi.org/10.1016/j.csite.2023.103388 | Experimental study of thermal performance in a rectangular finned-tube latent heat storage device with composite polyethylene wax/expanded graphite
polyethylene wax + 10% expanded graphite | 0.74798 | 0.27919 | 2.679114 | 114.984 | 120.85 | 1.459 | 998.627 | 2.341 | 41.99 | 0.1034 | 0.0504 | 10.18 | 18.9 | 0.59376 | 1 | 0 | 0 | 4.15 | 95.85 | 2240 | 0 | TMERM 605 | experiment | https://doi.org/10.1016/j.csite.2023.103388 | Experimental study of thermal performance in a rectangular finned-tube latent heat storage device with composite polyethylene wax/expanded graphite
polyethylene wax + 10% expanded graphite | 0.75361 | 0.27685 | 2.722121 | 114.984 | 120.85 | 1.459 | 998.627 | 2.341 | 41.99 | 0.1034 | 0.0504 | 10.18 | 18.9 | 0.59376 | 1 | 0 | 0 | 4.15 | 95.85 | 2240 | 0 | TMERM 605 | experiment | https://doi.org/10.1016/j.csite.2023.103388 | Experimental study of thermal performance in a rectangular finned-tube latent heat storage device with composite polyethylene wax/expanded graphite
polyethylene wax + 10% expanded graphite | 0.75736 | 0.2729 | 2.775248 | 114.984 | 120.85 | 1.459 | 998.627 | 2.341 | 41.99 | 0.1034 | 0.0504 | 10.18 | 18.9 | 0.59376 | 1 | 0 | 0 | 4.15 | 95.85 | 2240 | 0 | TMERM 605 | experiment | https://doi.org/10.1016/j.csite.2023.103388 | Experimental study of thermal performance in a rectangular finned-tube latent heat storage device with composite polyethylene wax/expanded graphite
polyethylene wax + 10% expanded graphite | 1.35315 | 0.07874 | 0.058187 | 114.984 | 120.85 | 1.459 | 998.627 | 2.341 | 41.99 | 0.1034 | 0.0504 | 10.18 | 18.9 | 0.59376 | 1 | 0 | 0 | 9.15 | 95.85 | 2240 | 0 | TMERM 605 | experiment | https://doi.org/10.1016/j.csite.2023.103388 | Experimental study of thermal performance in a rectangular finned-tube latent heat storage device with composite polyethylene wax/expanded graphite
polyethylene wax + 10% expanded graphite | 1.31265 | 0.11623 | 0.088545 | 114.984 | 120.85 | 1.459 | 998.627 | 2.341 | 41.99 | 0.1034 | 0.0504 | 10.18 | 18.9 | 0.59376 | 1 | 0 | 0 | 9.15 | 95.85 | 2240 | 0 | TMERM 605 | experiment | https://doi.org/10.1016/j.csite.2023.103388 | Experimental study of thermal performance in a rectangular finned-tube latent heat storage device with composite polyethylene wax/expanded graphite
polyethylene wax + 10% expanded graphite | 1.28442 | 0.14622 | 0.113843 | 114.984 | 120.85 | 1.459 | 998.627 | 2.341 | 41.99 | 0.1034 | 0.0504 | 10.18 | 18.9 | 0.59376 | 1 | 0 | 0 | 9.15 | 95.85 | 2240 | 0 | TMERM 605 | experiment | https://doi.org/10.1016/j.csite.2023.103388 | Experimental study of thermal performance in a rectangular finned-tube latent heat storage device with composite polyethylene wax/expanded graphite
polyethylene wax + 10% expanded graphite | 1.1754 | 0.17247 | 0.146731 | 114.984 | 120.85 | 1.459 | 998.627 | 2.341 | 41.99 | 0.1034 | 0.0504 | 10.18 | 18.9 | 0.59376 | 1 | 0 | 0 | 9.15 | 95.85 | 2240 | 0 | TMERM 605 | experiment | https://doi.org/10.1016/j.csite.2023.103388 | Experimental study of thermal performance in a rectangular finned-tube latent heat storage device with composite polyethylene wax/expanded graphite
polyethylene wax + 10% expanded graphite | 1.09745 | 0.21933 | 0.199858 | 114.984 | 120.85 | 1.459 | 998.627 | 2.341 | 41.99 | 0.1034 | 0.0504 | 10.18 | 18.9 | 0.59376 | 1 | 0 | 0 | 9.15 | 95.85 | 2240 | 0 | TMERM 605 | experiment | https://doi.org/10.1016/j.csite.2023.103388 | Experimental study of thermal performance in a rectangular finned-tube latent heat storage device with composite polyethylene wax/expanded graphite
polyethylene wax + 10% expanded graphite | 1.03448 | 0.26433 | 0.255515 | 114.984 | 120.85 | 1.459 | 998.627 | 2.341 | 41.99 | 0.1034 | 0.0504 | 10.18 | 18.9 | 0.59376 | 1 | 0 | 0 | 9.15 | 95.85 | 2240 | 0 | TMERM 605 | experiment | https://doi.org/10.1016/j.csite.2023.103388 | Experimental study of thermal performance in a rectangular finned-tube latent heat storage device with composite polyethylene wax/expanded graphite
polyethylene wax + 10% expanded graphite | 0.98199 | 0.30557 | 0.311172 | 114.984 | 120.85 | 1.459 | 998.627 | 2.341 | 41.99 | 0.1034 | 0.0504 | 10.18 | 18.9 | 0.59376 | 1 | 0 | 0 | 9.15 | 95.85 | 2240 | 0 | TMERM 605 | experiment | https://doi.org/10.1016/j.csite.2023.103388 | Experimental study of thermal performance in a rectangular finned-tube latent heat storage device with composite polyethylene wax/expanded graphite
polyethylene wax + 10% expanded graphite | 0.9301 | 0.34119 | 0.366829 | 114.984 | 120.85 | 1.459 | 998.627 | 2.341 | 41.99 | 0.1034 | 0.0504 | 10.18 | 18.9 | 0.59376 | 1 | 0 | 0 | 9.15 | 95.85 | 2240 | 0 | TMERM 605 | experiment | https://doi.org/10.1016/j.csite.2023.103388 | Experimental study of thermal performance in a rectangular finned-tube latent heat storage device with composite polyethylene wax/expanded graphite
polyethylene wax + 10% expanded graphite | 0.88744 | 0.37493 | 0.422485 | 114.984 | 120.85 | 1.459 | 998.627 | 2.341 | 41.99 | 0.1034 | 0.0504 | 10.18 | 18.9 | 0.59376 | 1 | 0 | 0 | 9.15 | 95.85 | 2240 | 0 | TMERM 605 | experiment | https://doi.org/10.1016/j.csite.2023.103388 | Experimental study of thermal performance in a rectangular finned-tube latent heat storage device with composite polyethylene wax/expanded graphite
polyethylene wax + 10% expanded graphite | 0.85926 | 0.40867 | 0.475612 | 114.984 | 120.85 | 1.459 | 998.627 | 2.341 | 41.99 | 0.1034 | 0.0504 | 10.18 | 18.9 | 0.59376 | 1 | 0 | 0 | 9.15 | 95.85 | 2240 | 0 | TMERM 605 | experiment | https://doi.org/10.1016/j.csite.2023.103388 | Experimental study of thermal performance in a rectangular finned-tube latent heat storage device with composite polyethylene wax/expanded graphite
polyethylene wax + 10% expanded graphite | 0.81864 | 0.43492 | 0.531269 | 114.984 | 120.85 | 1.459 | 998.627 | 2.341 | 41.99 | 0.1034 | 0.0504 | 10.18 | 18.9 | 0.59376 | 1 | 0 | 0 | 9.15 | 95.85 | 2240 | 0 | TMERM 605 | experiment | https://doi.org/10.1016/j.csite.2023.103388 | Experimental study of thermal performance in a rectangular finned-tube latent heat storage device with composite polyethylene wax/expanded graphite
polyethylene wax + 10% expanded graphite | 0.78573 | 0.46116 | 0.586926 | 114.984 | 120.85 | 1.459 | 998.627 | 2.341 | 41.99 | 0.1034 | 0.0504 | 10.18 | 18.9 | 0.59376 | 1 | 0 | 0 | 9.15 | 95.85 | 2240 | 0 | TMERM 605 | experiment | https://doi.org/10.1016/j.csite.2023.103388 | Experimental study of thermal performance in a rectangular finned-tube latent heat storage device with composite polyethylene wax/expanded graphite
polyethylene wax + 10% expanded graphite | 0.74976 | 0.48178 | 0.642582 | 114.984 | 120.85 | 1.459 | 998.627 | 2.341 | 41.99 | 0.1034 | 0.0504 | 10.18 | 18.9 | 0.59376 | 1 | 0 | 0 | 9.15 | 95.85 | 2240 | 0 | TMERM 605 | experiment | https://doi.org/10.1016/j.csite.2023.103388 | Experimental study of thermal performance in a rectangular finned-tube latent heat storage device with composite polyethylene wax/expanded graphite
polyethylene wax + 10% expanded graphite | 0.71953 | 0.50241 | 0.698239 | 114.984 | 120.85 | 1.459 | 998.627 | 2.341 | 41.99 | 0.1034 | 0.0504 | 10.18 | 18.9 | 0.59376 | 1 | 0 | 0 | 9.15 | 95.85 | 2240 | 0 | TMERM 605 | experiment | https://doi.org/10.1016/j.csite.2023.103388 | Experimental study of thermal performance in a rectangular finned-tube latent heat storage device with composite polyethylene wax/expanded graphite
polyethylene wax + 10% expanded graphite | 0.69128 | 0.52115 | 0.753896 | 114.984 | 120.85 | 1.459 | 998.627 | 2.341 | 41.99 | 0.1034 | 0.0504 | 10.18 | 18.9 | 0.59376 | 1 | 0 | 0 | 9.15 | 95.85 | 2240 | 0 | TMERM 605 | experiment | https://doi.org/10.1016/j.csite.2023.103388 | Experimental study of thermal performance in a rectangular finned-tube latent heat storage device with composite polyethylene wax/expanded graphite
polyethylene wax + 10% expanded graphite | 0.669 | 0.5399 | 0.807023 | 114.984 | 120.85 | 1.459 | 998.627 | 2.341 | 41.99 | 0.1034 | 0.0504 | 10.18 | 18.9 | 0.59376 | 1 | 0 | 0 | 9.15 | 95.85 | 2240 | 0 | TMERM 605 | experiment | https://doi.org/10.1016/j.csite.2023.103388 | Experimental study of thermal performance in a rectangular finned-tube latent heat storage device with composite polyethylene wax/expanded graphite
polyethylene wax + 10% expanded graphite | 0.64105 | 0.55302 | 0.86268 | 114.984 | 120.85 | 1.459 | 998.627 | 2.341 | 41.99 | 0.1034 | 0.0504 | 10.18 | 18.9 | 0.59376 | 1 | 0 | 0 | 9.15 | 95.85 | 2240 | 0 | TMERM 605 | experiment | https://doi.org/10.1016/j.csite.2023.103388 | Experimental study of thermal performance in a rectangular finned-tube latent heat storage device with composite polyethylene wax/expanded graphite
polyethylene wax + 10% expanded graphite | 0.61853 | 0.56802 | 0.918336 | 114.984 | 120.85 | 1.459 | 998.627 | 2.341 | 41.99 | 0.1034 | 0.0504 | 10.18 | 18.9 | 0.59376 | 1 | 0 | 0 | 9.15 | 95.85 | 2240 | 0 | TMERM 605 | experiment | https://doi.org/10.1016/j.csite.2023.103388 | Experimental study of thermal performance in a rectangular finned-tube latent heat storage device with composite polyethylene wax/expanded graphite
polyethylene wax + 10% expanded graphite | 0.59895 | 0.58489 | 0.976523 | 114.984 | 120.85 | 1.459 | 998.627 | 2.341 | 41.99 | 0.1034 | 0.0504 | 10.18 | 18.9 | 0.59376 | 1 | 0 | 0 | 9.15 | 95.85 | 2240 | 0 | TMERM 605 | experiment | https://doi.org/10.1016/j.csite.2023.103388 | Experimental study of thermal performance in a rectangular finned-tube latent heat storage device with composite polyethylene wax/expanded graphite
polyethylene wax + 10% expanded graphite | 0.58118 | 0.59989 | 1.03218 | 114.984 | 120.85 | 1.459 | 998.627 | 2.341 | 41.99 | 0.1034 | 0.0504 | 10.18 | 18.9 | 0.59376 | 1 | 0 | 0 | 9.15 | 95.85 | 2240 | 0 | TMERM 605 | experiment | https://doi.org/10.1016/j.csite.2023.103388 | Experimental study of thermal performance in a rectangular finned-tube latent heat storage device with composite polyethylene wax/expanded graphite
polyethylene wax + 10% expanded graphite | 0.5631 | 0.61114 | 1.085307 | 114.984 | 120.85 | 1.459 | 998.627 | 2.341 | 41.99 | 0.1034 | 0.0504 | 10.18 | 18.9 | 0.59376 | 1 | 0 | 0 | 9.15 | 95.85 | 2240 | 0 | TMERM 605 | experiment | https://doi.org/10.1016/j.csite.2023.103388 | Experimental study of thermal performance in a rectangular finned-tube latent heat storage device with composite polyethylene wax/expanded graphite
polyethylene wax + 10% expanded graphite | 0.55042 | 0.62801 | 1.140963 | 114.984 | 120.85 | 1.459 | 998.627 | 2.341 | 41.99 | 0.1034 | 0.0504 | 10.18 | 18.9 | 0.59376 | 1 | 0 | 0 | 9.15 | 95.85 | 2240 | 0 | TMERM 605 | experiment | https://doi.org/10.1016/j.csite.2023.103388 | Experimental study of thermal performance in a rectangular finned-tube latent heat storage device with composite polyethylene wax/expanded graphite
polyethylene wax + 10% expanded graphite | 0.53422 | 0.63925 | 1.19662 | 114.984 | 120.85 | 1.459 | 998.627 | 2.341 | 41.99 | 0.1034 | 0.0504 | 10.18 | 18.9 | 0.59376 | 1 | 0 | 0 | 9.15 | 95.85 | 2240 | 0 | TMERM 605 | experiment | https://doi.org/10.1016/j.csite.2023.103388 | Experimental study of thermal performance in a rectangular finned-tube latent heat storage device with composite polyethylene wax/expanded graphite
polyethylene wax + 10% expanded graphite | 0.52051 | 0.6505 | 1.249747 | 114.984 | 120.85 | 1.459 | 998.627 | 2.341 | 41.99 | 0.1034 | 0.0504 | 10.18 | 18.9 | 0.59376 | 1 | 0 | 0 | 9.15 | 95.85 | 2240 | 0 | TMERM 605 | experiment | https://doi.org/10.1016/j.csite.2023.103388 | Experimental study of thermal performance in a rectangular finned-tube latent heat storage device with composite polyethylene wax/expanded graphite
polyethylene wax + 10% expanded graphite | 0.50595 | 0.66175 | 1.307934 | 114.984 | 120.85 | 1.459 | 998.627 | 2.341 | 41.99 | 0.1034 | 0.0504 | 10.18 | 18.9 | 0.59376 | 1 | 0 | 0 | 9.15 | 95.85 | 2240 | 0 | TMERM 605 | experiment | https://doi.org/10.1016/j.csite.2023.103388 | Experimental study of thermal performance in a rectangular finned-tube latent heat storage device with composite polyethylene wax/expanded graphite
polyethylene wax + 10% expanded graphite | 0.49172 | 0.673 | 1.36865 | 114.984 | 120.85 | 1.459 | 998.627 | 2.341 | 41.99 | 0.1034 | 0.0504 | 10.18 | 18.9 | 0.59376 | 1 | 0 | 0 | 9.15 | 95.85 | 2240 | 0 | TMERM 605 | experiment | https://doi.org/10.1016/j.csite.2023.103388 | Experimental study of thermal performance in a rectangular finned-tube latent heat storage device with composite polyethylene wax/expanded graphite
polyethylene wax + 10% expanded graphite | 0.47909 | 0.68237 | 1.424307 | 114.984 | 120.85 | 1.459 | 998.627 | 2.341 | 41.99 | 0.1034 | 0.0504 | 10.18 | 18.9 | 0.59376 | 1 | 0 | 0 | 9.15 | 95.85 | 2240 | 0 | TMERM 605 | experiment | https://doi.org/10.1016/j.csite.2023.103388 | Experimental study of thermal performance in a rectangular finned-tube latent heat storage device with composite polyethylene wax/expanded graphite
polyethylene wax + 10% expanded graphite | 0.46821 | 0.69174 | 1.477434 | 114.984 | 120.85 | 1.459 | 998.627 | 2.341 | 41.99 | 0.1034 | 0.0504 | 10.18 | 18.9 | 0.59376 | 1 | 0 | 0 | 9.15 | 95.85 | 2240 | 0 | TMERM 605 | experiment | https://doi.org/10.1016/j.csite.2023.103388 | Experimental study of thermal performance in a rectangular finned-tube latent heat storage device with composite polyethylene wax/expanded graphite
polyethylene wax + 10% expanded graphite | 0.45732 | 0.70112 | 1.53309 | 114.984 | 120.85 | 1.459 | 998.627 | 2.341 | 41.99 | 0.1034 | 0.0504 | 10.18 | 18.9 | 0.59376 | 1 | 0 | 0 | 9.15 | 95.85 | 2240 | 0 | TMERM 605 | experiment | https://doi.org/10.1016/j.csite.2023.103388 | Experimental study of thermal performance in a rectangular finned-tube latent heat storage device with composite polyethylene wax/expanded graphite
polyethylene wax + 10% expanded graphite | 0.44625 | 0.71237 | 1.596337 | 114.984 | 120.85 | 1.459 | 998.627 | 2.341 | 41.99 | 0.1034 | 0.0504 | 10.18 | 18.9 | 0.59376 | 1 | 0 | 0 | 9.15 | 95.85 | 2240 | 0 | TMERM 605 | experiment | https://doi.org/10.1016/j.csite.2023.103388 | Experimental study of thermal performance in a rectangular finned-tube latent heat storage device with composite polyethylene wax/expanded graphite
polyethylene wax + 10% expanded graphite | 0.43823 | 0.72174 | 1.646934 | 114.984 | 120.85 | 1.459 | 998.627 | 2.341 | 41.99 | 0.1034 | 0.0504 | 10.18 | 18.9 | 0.59376 | 1 | 0 | 0 | 9.15 | 95.85 | 2240 | 0 | TMERM 605 | experiment | https://doi.org/10.1016/j.csite.2023.103388 | Experimental study of thermal performance in a rectangular finned-tube latent heat storage device with composite polyethylene wax/expanded graphite
polyethylene wax + 10% expanded graphite | 0.42768 | 0.72924 | 1.70512 | 114.984 | 120.85 | 1.459 | 998.627 | 2.341 | 41.99 | 0.1034 | 0.0504 | 10.18 | 18.9 | 0.59376 | 1 | 0 | 0 | 9.15 | 95.85 | 2240 | 0 | TMERM 605 | experiment | https://doi.org/10.1016/j.csite.2023.103388 | Experimental study of thermal performance in a rectangular finned-tube latent heat storage device with composite polyethylene wax/expanded graphite
polyethylene wax + 10% expanded graphite | 0.41902 | 0.73674 | 1.758247 | 114.984 | 120.85 | 1.459 | 998.627 | 2.341 | 41.99 | 0.1034 | 0.0504 | 10.18 | 18.9 | 0.59376 | 1 | 0 | 0 | 9.15 | 95.85 | 2240 | 0 | TMERM 605 | experiment | https://doi.org/10.1016/j.csite.2023.103388 | Experimental study of thermal performance in a rectangular finned-tube latent heat storage device with composite polyethylene wax/expanded graphite
polyethylene wax + 10% expanded graphite | 0.41029 | 0.74424 | 1.813904 | 114.984 | 120.85 | 1.459 | 998.627 | 2.341 | 41.99 | 0.1034 | 0.0504 | 10.18 | 18.9 | 0.59376 | 1 | 0 | 0 | 9.15 | 95.85 | 2240 | 0 | TMERM 605 | experiment | https://doi.org/10.1016/j.csite.2023.103388 | Experimental study of thermal performance in a rectangular finned-tube latent heat storage device with composite polyethylene wax/expanded graphite
polyethylene wax + 10% expanded graphite | 0.39893 | 0.74986 | 1.87968 | 114.984 | 120.85 | 1.459 | 998.627 | 2.341 | 41.99 | 0.1034 | 0.0504 | 10.18 | 18.9 | 0.59376 | 1 | 0 | 0 | 9.15 | 95.85 | 2240 | 0 | TMERM 605 | experiment | https://doi.org/10.1016/j.csite.2023.103388 | Experimental study of thermal performance in a rectangular finned-tube latent heat storage device with composite polyethylene wax/expanded graphite
polyethylene wax + 10% expanded graphite | 0.39077 | 0.75923 | 1.942927 | 114.984 | 120.85 | 1.459 | 998.627 | 2.341 | 41.99 | 0.1034 | 0.0504 | 10.18 | 18.9 | 0.59376 | 1 | 0 | 0 | 9.15 | 95.85 | 2240 | 0 | TMERM 605 | experiment | https://doi.org/10.1016/j.csite.2023.103388 | Experimental study of thermal performance in a rectangular finned-tube latent heat storage device with composite polyethylene wax/expanded graphite
polyethylene wax + 10% expanded graphite | 0.38318 | 0.76486 | 1.996053 | 114.984 | 120.85 | 1.459 | 998.627 | 2.341 | 41.99 | 0.1034 | 0.0504 | 10.18 | 18.9 | 0.59376 | 1 | 0 | 0 | 9.15 | 95.85 | 2240 | 0 | TMERM 605 | experiment | https://doi.org/10.1016/j.csite.2023.103388 | Experimental study of thermal performance in a rectangular finned-tube latent heat storage device with composite polyethylene wax/expanded graphite
polyethylene wax + 10% expanded graphite | 0.37324 | 0.76861 | 2.0593 | 114.984 | 120.85 | 1.459 | 998.627 | 2.341 | 41.99 | 0.1034 | 0.0504 | 10.18 | 18.9 | 0.59376 | 1 | 0 | 0 | 9.15 | 95.85 | 2240 | 0 | TMERM 605 | experiment | https://doi.org/10.1016/j.csite.2023.103388 | Experimental study of thermal performance in a rectangular finned-tube latent heat storage device with composite polyethylene wax/expanded graphite
polyethylene wax + 10% expanded graphite | 0.36652 | 0.7761 | 2.117486 | 114.984 | 120.85 | 1.459 | 998.627 | 2.341 | 41.99 | 0.1034 | 0.0504 | 10.18 | 18.9 | 0.59376 | 1 | 0 | 0 | 9.15 | 95.85 | 2240 | 0 | TMERM 605 | experiment | https://doi.org/10.1016/j.csite.2023.103388 | Experimental study of thermal performance in a rectangular finned-tube latent heat storage device with composite polyethylene wax/expanded graphite
polyethylene wax + 10% expanded graphite | 0.35972 | 0.78173 | 2.173143 | 114.984 | 120.85 | 1.459 | 998.627 | 2.341 | 41.99 | 0.1034 | 0.0504 | 10.18 | 18.9 | 0.59376 | 1 | 0 | 0 | 9.15 | 95.85 | 2240 | 0 | TMERM 605 | experiment | https://doi.org/10.1016/j.csite.2023.103388 | Experimental study of thermal performance in a rectangular finned-tube latent heat storage device with composite polyethylene wax/expanded graphite
polyethylene wax + 10% expanded graphite | 0.35242 | 0.78548 | 2.2288 | 114.984 | 120.85 | 1.459 | 998.627 | 2.341 | 41.99 | 0.1034 | 0.0504 | 10.18 | 18.9 | 0.59376 | 1 | 0 | 0 | 9.15 | 95.85 | 2240 | 0 | TMERM 605 | experiment | https://doi.org/10.1016/j.csite.2023.103388 | Experimental study of thermal performance in a rectangular finned-tube latent heat storage device with composite polyethylene wax/expanded graphite
polyethylene wax + 10% expanded graphite | 0.3475 | 0.79298 | 2.281927 | 114.984 | 120.85 | 1.459 | 998.627 | 2.341 | 41.99 | 0.1034 | 0.0504 | 10.18 | 18.9 | 0.59376 | 1 | 0 | 0 | 9.15 | 95.85 | 2240 | 0 | TMERM 605 | experiment | https://doi.org/10.1016/j.csite.2023.103388 | Experimental study of thermal performance in a rectangular finned-tube latent heat storage device with composite polyethylene wax/expanded graphite
polyethylene wax + 10% expanded graphite | 0.3393 | 0.79485 | 2.342643 | 114.984 | 120.85 | 1.459 | 998.627 | 2.341 | 41.99 | 0.1034 | 0.0504 | 10.18 | 18.9 | 0.59376 | 1 | 0 | 0 | 9.15 | 95.85 | 2240 | 0 | TMERM 605 | experiment | https://doi.org/10.1016/j.csite.2023.103388 | Experimental study of thermal performance in a rectangular finned-tube latent heat storage device with composite polyethylene wax/expanded graphite
polyethylene wax + 10% expanded graphite | 0.33342 | 0.80047 | 2.40083 | 114.984 | 120.85 | 1.459 | 998.627 | 2.341 | 41.99 | 0.1034 | 0.0504 | 10.18 | 18.9 | 0.59376 | 1 | 0 | 0 | 9.15 | 95.85 | 2240 | 0 | TMERM 605 | experiment | https://doi.org/10.1016/j.csite.2023.103388 | Experimental study of thermal performance in a rectangular finned-tube latent heat storage device with composite polyethylene wax/expanded graphite
polyethylene wax + 10% expanded graphite | 0.32858 | 0.80797 | 2.459016 | 114.984 | 120.85 | 1.459 | 998.627 | 2.341 | 41.99 | 0.1034 | 0.0504 | 10.18 | 18.9 | 0.59376 | 1 | 0 | 0 | 9.15 | 95.85 | 2240 | 0 | TMERM 605 | experiment | https://doi.org/10.1016/j.csite.2023.103388 | Experimental study of thermal performance in a rectangular finned-tube latent heat storage device with composite polyethylene wax/expanded graphite
polyethylene wax + 10% expanded graphite | 0.32279 | 0.81172 | 2.514673 | 114.984 | 120.85 | 1.459 | 998.627 | 2.341 | 41.99 | 0.1034 | 0.0504 | 10.18 | 18.9 | 0.59376 | 1 | 0 | 0 | 9.15 | 95.85 | 2240 | 0 | TMERM 605 | experiment | https://doi.org/10.1016/j.csite.2023.103388 | Experimental study of thermal performance in a rectangular finned-tube latent heat storage device with composite polyethylene wax/expanded graphite
polyethylene wax + 10% expanded graphite | 0.31654 | 0.81922 | 2.588039 | 114.984 | 120.85 | 1.459 | 998.627 | 2.341 | 41.99 | 0.1034 | 0.0504 | 10.18 | 18.9 | 0.59376 | 1 | 0 | 0 | 9.15 | 95.85 | 2240 | 0 | TMERM 605 | experiment | https://doi.org/10.1016/j.csite.2023.103388 | Experimental study of thermal performance in a rectangular finned-tube latent heat storage device with composite polyethylene wax/expanded graphite
polyethylene wax + 10% expanded graphite | 0.3107 | 0.82297 | 2.648755 | 114.984 | 120.85 | 1.459 | 998.627 | 2.341 | 41.99 | 0.1034 | 0.0504 | 10.18 | 18.9 | 0.59376 | 1 | 0 | 0 | 9.15 | 95.85 | 2240 | 0 | TMERM 605 | experiment | https://doi.org/10.1016/j.csite.2023.103388 | Experimental study of thermal performance in a rectangular finned-tube latent heat storage device with composite polyethylene wax/expanded graphite
polyethylene wax + 10% expanded graphite | 0.30679 | 0.83047 | 2.706942 | 114.984 | 120.85 | 1.459 | 998.627 | 2.341 | 41.99 | 0.1034 | 0.0504 | 10.18 | 18.9 | 0.59376 | 1 | 0 | 0 | 9.15 | 95.85 | 2240 | 0 | TMERM 605 | experiment | https://doi.org/10.1016/j.csite.2023.103388 | Experimental study of thermal performance in a rectangular finned-tube latent heat storage device with composite polyethylene wax/expanded graphite
polyethylene wax + 10% expanded graphite | 0.30209 | 0.83609 | 2.767658 | 114.984 | 120.85 | 1.459 | 998.627 | 2.341 | 41.99 | 0.1034 | 0.0504 | 10.18 | 18.9 | 0.59376 | 1 | 0 | 0 | 9.15 | 95.85 | 2240 | 0 | TMERM 605 | experiment | https://doi.org/10.1016/j.csite.2023.103388 | Experimental study of thermal performance in a rectangular finned-tube latent heat storage device with composite polyethylene wax/expanded graphite
polyethylene wax + 10% expanded graphite | 1.85253 | 0.04687 | 0.025299 | 114.984 | 120.85 | 1.459 | 998.627 | 2.341 | 41.99 | 0.1034 | 0.0504 | 10.18 | 18.9 | 0.59376 | 1 | 0 | 0 | 14.15 | 95.85 | 2240 | 0 | TMERM 605 | experiment | https://doi.org/10.1016/j.csite.2023.103388 | Experimental study of thermal performance in a rectangular finned-tube latent heat storage device with composite polyethylene wax/expanded graphite
polyethylene wax + 10% expanded graphite | 1.70755 | 0.09936 | 0.058187 | 114.984 | 120.85 | 1.459 | 998.627 | 2.341 | 41.99 | 0.1034 | 0.0504 | 10.18 | 18.9 | 0.59376 | 1 | 0 | 0 | 14.15 | 95.85 | 2240 | 0 | TMERM 605 | experiment | https://doi.org/10.1016/j.csite.2023.103388 | Experimental study of thermal performance in a rectangular finned-tube latent heat storage device with composite polyethylene wax/expanded graphite
polyethylene wax + 10% expanded graphite | 1.58788 | 0.1406 | 0.088545 | 114.984 | 120.85 | 1.459 | 998.627 | 2.341 | 41.99 | 0.1034 | 0.0504 | 10.18 | 18.9 | 0.59376 | 1 | 0 | 0 | 14.15 | 95.85 | 2240 | 0 | TMERM 605 | experiment | https://doi.org/10.1016/j.csite.2023.103388 | Experimental study of thermal performance in a rectangular finned-tube latent heat storage device with composite polyethylene wax/expanded graphite
polyethylene wax + 10% expanded graphite | 1.56436 | 0.17809 | 0.113843 | 114.984 | 120.85 | 1.459 | 998.627 | 2.341 | 41.99 | 0.1034 | 0.0504 | 10.18 | 18.9 | 0.59376 | 1 | 0 | 0 | 14.15 | 95.85 | 2240 | 0 | TMERM 605 | experiment | https://doi.org/10.1016/j.csite.2023.103388 | Experimental study of thermal performance in a rectangular finned-tube latent heat storage device with composite polyethylene wax/expanded graphite
polyethylene wax + 10% expanded graphite | 1.53591 | 0.21371 | 0.139142 | 114.984 | 120.85 | 1.459 | 998.627 | 2.341 | 41.99 | 0.1034 | 0.0504 | 10.18 | 18.9 | 0.59376 | 1 | 0 | 0 | 14.15 | 95.85 | 2240 | 0 | TMERM 605 | experiment | https://doi.org/10.1016/j.csite.2023.103388 | Experimental study of thermal performance in a rectangular finned-tube latent heat storage device with composite polyethylene wax/expanded graphite
polyethylene wax + 10% expanded graphite | 1.39541 | 0.27182 | 0.194799 | 114.984 | 120.85 | 1.459 | 998.627 | 2.341 | 41.99 | 0.1034 | 0.0504 | 10.18 | 18.9 | 0.59376 | 1 | 0 | 0 | 14.15 | 95.85 | 2240 | 0 | TMERM 605 | experiment | https://doi.org/10.1016/j.csite.2023.103388 | Experimental study of thermal performance in a rectangular finned-tube latent heat storage device with composite polyethylene wax/expanded graphite
polyethylene wax + 10% expanded graphite | 1.31159 | 0.33181 | 0.252985 | 114.984 | 120.85 | 1.459 | 998.627 | 2.341 | 41.99 | 0.1034 | 0.0504 | 10.18 | 18.9 | 0.59376 | 1 | 0 | 0 | 14.15 | 95.85 | 2240 | 0 | TMERM 605 | experiment | https://doi.org/10.1016/j.csite.2023.103388 | Experimental study of thermal performance in a rectangular finned-tube latent heat storage device with composite polyethylene wax/expanded graphite
polyethylene wax + 10% expanded graphite | 1.22297 | 0.38055 | 0.311172 | 114.984 | 120.85 | 1.459 | 998.627 | 2.341 | 41.99 | 0.1034 | 0.0504 | 10.18 | 18.9 | 0.59376 | 1 | 0 | 0 | 14.15 | 95.85 | 2240 | 0 | TMERM 605 | experiment | https://doi.org/10.1016/j.csite.2023.103388 | Experimental study of thermal performance in a rectangular finned-tube latent heat storage device with composite polyethylene wax/expanded graphite
polyethylene wax + 10% expanded graphite | 1.16298 | 0.42367 | 0.364299 | 114.984 | 120.85 | 1.459 | 998.627 | 2.341 | 41.99 | 0.1034 | 0.0504 | 10.18 | 18.9 | 0.59376 | 1 | 0 | 0 | 14.15 | 95.85 | 2240 | 0 | TMERM 605 | experiment | https://doi.org/10.1016/j.csite.2023.103388 | Experimental study of thermal performance in a rectangular finned-tube latent heat storage device with composite polyethylene wax/expanded graphite
polyethylene wax + 10% expanded graphite | 1.10042 | 0.46491 | 0.422485 | 114.984 | 120.85 | 1.459 | 998.627 | 2.341 | 41.99 | 0.1034 | 0.0504 | 10.18 | 18.9 | 0.59376 | 1 | 0 | 0 | 14.15 | 95.85 | 2240 | 0 | TMERM 605 | experiment | https://doi.org/10.1016/j.csite.2023.103388 | Experimental study of thermal performance in a rectangular finned-tube latent heat storage device with composite polyethylene wax/expanded graphite
polyethylene wax + 10% expanded graphite | 1.04845 | 0.49866 | 0.475612 | 114.984 | 120.85 | 1.459 | 998.627 | 2.341 | 41.99 | 0.1034 | 0.0504 | 10.18 | 18.9 | 0.59376 | 1 | 0 | 0 | 14.15 | 95.85 | 2240 | 0 | TMERM 605 | experiment | https://doi.org/10.1016/j.csite.2023.103388 | Experimental study of thermal performance in a rectangular finned-tube latent heat storage device with composite polyethylene wax/expanded graphite
polyethylene wax + 10% expanded graphite | 0.99507 | 0.52865 | 0.531269 | 114.984 | 120.85 | 1.459 | 998.627 | 2.341 | 41.99 | 0.1034 | 0.0504 | 10.18 | 18.9 | 0.59376 | 1 | 0 | 0 | 14.15 | 95.85 | 2240 | 0 | TMERM 605 | experiment | https://doi.org/10.1016/j.csite.2023.103388 | Experimental study of thermal performance in a rectangular finned-tube latent heat storage device with composite polyethylene wax/expanded graphite
polyethylene wax + 10% expanded graphite | 0.94773 | 0.55864 | 0.589456 | 114.984 | 120.85 | 1.459 | 998.627 | 2.341 | 41.99 | 0.1034 | 0.0504 | 10.18 | 18.9 | 0.59376 | 1 | 0 | 0 | 14.15 | 95.85 | 2240 | 0 | TMERM 605 | experiment | https://doi.org/10.1016/j.csite.2023.103388 | Experimental study of thermal performance in a rectangular finned-tube latent heat storage device with composite polyethylene wax/expanded graphite
polyethylene wax + 10% expanded graphite | 0.91314 | 0.58676 | 0.642582 | 114.984 | 120.85 | 1.459 | 998.627 | 2.341 | 41.99 | 0.1034 | 0.0504 | 10.18 | 18.9 | 0.59376 | 1 | 0 | 0 | 14.15 | 95.85 | 2240 | 0 | TMERM 605 | experiment | https://doi.org/10.1016/j.csite.2023.103388 | Experimental study of thermal performance in a rectangular finned-tube latent heat storage device with composite polyethylene wax/expanded graphite
polyethylene wax + 10% expanded graphite | 0.8685 | 0.61301 | 0.705829 | 114.984 | 120.85 | 1.459 | 998.627 | 2.341 | 41.99 | 0.1034 | 0.0504 | 10.18 | 18.9 | 0.59376 | 1 | 0 | 0 | 14.15 | 95.85 | 2240 | 0 | TMERM 605 | experiment | https://doi.org/10.1016/j.csite.2023.103388 | Experimental study of thermal performance in a rectangular finned-tube latent heat storage device with composite polyethylene wax/expanded graphite
polyethylene wax + 10% expanded graphite | 0.84014 | 0.63551 | 0.756426 | 114.984 | 120.85 | 1.459 | 998.627 | 2.341 | 41.99 | 0.1034 | 0.0504 | 10.18 | 18.9 | 0.59376 | 1 | 0 | 0 | 14.15 | 95.85 | 2240 | 0 | TMERM 605 | experiment | https://doi.org/10.1016/j.csite.2023.103388 | Experimental study of thermal performance in a rectangular finned-tube latent heat storage device with composite polyethylene wax/expanded graphite
polyethylene wax + 10% expanded graphite | 0.81005 | 0.65988 | 0.814612 | 114.984 | 120.85 | 1.459 | 998.627 | 2.341 | 41.99 | 0.1034 | 0.0504 | 10.18 | 18.9 | 0.59376 | 1 | 0 | 0 | 14.15 | 95.85 | 2240 | 0 | TMERM 605 | experiment | https://doi.org/10.1016/j.csite.2023.103388 | Experimental study of thermal performance in a rectangular finned-tube latent heat storage device with composite polyethylene wax/expanded graphite
polyethylene wax + 10% expanded graphite | 0.7662 | 0.68425 | 0.893038 | 114.984 | 120.85 | 1.459 | 998.627 | 2.341 | 41.99 | 0.1034 | 0.0504 | 10.18 | 18.9 | 0.59376 | 1 | 0 | 0 | 14.15 | 95.85 | 2240 | 0 | TMERM 605 | experiment | https://doi.org/10.1016/j.csite.2023.103388 | Experimental study of thermal performance in a rectangular finned-tube latent heat storage device with composite polyethylene wax/expanded graphite
polyethylene wax + 10% expanded graphite | 0.72949 | 0.71237 | 0.976523 | 114.984 | 120.85 | 1.459 | 998.627 | 2.341 | 41.99 | 0.1034 | 0.0504 | 10.18 | 18.9 | 0.59376 | 1 | 0 | 0 | 14.15 | 95.85 | 2240 | 0 | TMERM 605 | experiment | https://doi.org/10.1016/j.csite.2023.103388 | Experimental study of thermal performance in a rectangular finned-tube latent heat storage device with composite polyethylene wax/expanded graphite
polyethylene wax + 10% expanded graphite | 0.6969 | 0.74049 | 1.062538 | 114.984 | 120.85 | 1.459 | 998.627 | 2.341 | 41.99 | 0.1034 | 0.0504 | 10.18 | 18.9 | 0.59376 | 1 | 0 | 0 | 14.15 | 95.85 | 2240 | 0 | TMERM 605 | experiment | https://doi.org/10.1016/j.csite.2023.103388 | Experimental study of thermal performance in a rectangular finned-tube latent heat storage device with composite polyethylene wax/expanded graphite
polyethylene wax + 10% expanded graphite | 0.6656 | 0.76111 | 1.143493 | 114.984 | 120.85 | 1.459 | 998.627 | 2.341 | 41.99 | 0.1034 | 0.0504 | 10.18 | 18.9 | 0.59376 | 1 | 0 | 0 | 14.15 | 95.85 | 2240 | 0 | TMERM 605 | experiment | https://doi.org/10.1016/j.csite.2023.103388 | Experimental study of thermal performance in a rectangular finned-tube latent heat storage device with composite polyethylene wax/expanded graphite
polyethylene wax + 10% expanded graphite | 0.63996 | 0.7836 | 1.224448 | 114.984 | 120.85 | 1.459 | 998.627 | 2.341 | 41.99 | 0.1034 | 0.0504 | 10.18 | 18.9 | 0.59376 | 1 | 0 | 0 | 14.15 | 95.85 | 2240 | 0 | TMERM 605 | experiment | https://doi.org/10.1016/j.csite.2023.103388 | Experimental study of thermal performance in a rectangular finned-tube latent heat storage device with composite polyethylene wax/expanded graphite
polyethylene wax + 10% expanded graphite | 0.61345 | 0.80235 | 1.307934 | 114.984 | 120.85 | 1.459 | 998.627 | 2.341 | 41.99 | 0.1034 | 0.0504 | 10.18 | 18.9 | 0.59376 | 1 | 0 | 0 | 14.15 | 95.85 | 2240 | 0 | TMERM 605 | experiment | https://doi.org/10.1016/j.csite.2023.103388 | Experimental study of thermal performance in a rectangular finned-tube latent heat storage device with composite polyethylene wax/expanded graphite
polyethylene wax + 10% expanded graphite | 0.58663 | 0.81922 | 1.396478 | 114.984 | 120.85 | 1.459 | 998.627 | 2.341 | 41.99 | 0.1034 | 0.0504 | 10.18 | 18.9 | 0.59376 | 1 | 0 | 0 | 14.15 | 95.85 | 2240 | 0 | TMERM 605 | experiment | https://doi.org/10.1016/j.csite.2023.103388 | Experimental study of thermal performance in a rectangular finned-tube latent heat storage device with composite polyethylene wax/expanded graphite
polyethylene wax + 10% expanded graphite | 0.56241 | 0.83234 | 1.479964 | 114.984 | 120.85 | 1.459 | 998.627 | 2.341 | 41.99 | 0.1034 | 0.0504 | 10.18 | 18.9 | 0.59376 | 1 | 0 | 0 | 14.15 | 95.85 | 2240 | 0 | TMERM 605 | experiment | https://doi.org/10.1016/j.csite.2023.103388 | Experimental study of thermal performance in a rectangular finned-tube latent heat storage device with composite polyethylene wax/expanded graphite
polyethylene wax + 10% expanded graphite | 0.54077 | 0.84547 | 1.563449 | 114.984 | 120.85 | 1.459 | 998.627 | 2.341 | 41.99 | 0.1034 | 0.0504 | 10.18 | 18.9 | 0.59376 | 1 | 0 | 0 | 14.15 | 95.85 | 2240 | 0 | TMERM 605 | experiment | https://doi.org/10.1016/j.csite.2023.103388 | Experimental study of thermal performance in a rectangular finned-tube latent heat storage device with composite polyethylene wax/expanded graphite
polyethylene wax + 10% expanded graphite | 0.52019 | 0.85671 | 1.646934 | 114.984 | 120.85 | 1.459 | 998.627 | 2.341 | 41.99 | 0.1034 | 0.0504 | 10.18 | 18.9 | 0.59376 | 1 | 0 | 0 | 14.15 | 95.85 | 2240 | 0 | TMERM 605 | experiment | https://doi.org/10.1016/j.csite.2023.103388 | Experimental study of thermal performance in a rectangular finned-tube latent heat storage device with composite polyethylene wax/expanded graphite
polyethylene wax + 10% expanded graphite | 0.50159 | 0.86796 | 1.730419 | 114.984 | 120.85 | 1.459 | 998.627 | 2.341 | 41.99 | 0.1034 | 0.0504 | 10.18 | 18.9 | 0.59376 | 1 | 0 | 0 | 14.15 | 95.85 | 2240 | 0 | TMERM 605 | experiment | https://doi.org/10.1016/j.csite.2023.103388 | Experimental study of thermal performance in a rectangular finned-tube latent heat storage device with composite polyethylene wax/expanded graphite
polyethylene wax + 10% expanded graphite | 0.48331 | 0.87546 | 1.811374 | 114.984 | 120.85 | 1.459 | 998.627 | 2.341 | 41.99 | 0.1034 | 0.0504 | 10.18 | 18.9 | 0.59376 | 1 | 0 | 0 | 14.15 | 95.85 | 2240 | 0 | TMERM 605 | experiment | https://doi.org/10.1016/j.csite.2023.103388 | Experimental study of thermal performance in a rectangular finned-tube latent heat storage device with composite polyethylene wax/expanded graphite
polyethylene wax + 10% expanded graphite | 0.46947 | 0.88483 | 1.88474 | 114.984 | 120.85 | 1.459 | 998.627 | 2.341 | 41.99 | 0.1034 | 0.0504 | 10.18 | 18.9 | 0.59376 | 1 | 0 | 0 | 14.15 | 95.85 | 2240 | 0 | TMERM 605 | experiment | https://doi.org/10.1016/j.csite.2023.103388 | Experimental study of thermal performance in a rectangular finned-tube latent heat storage device with composite polyethylene wax/expanded graphite
polyethylene wax + 10% expanded graphite | 0.452 | 0.89421 | 1.978344 | 114.984 | 120.85 | 1.459 | 998.627 | 2.341 | 41.99 | 0.1034 | 0.0504 | 10.18 | 18.9 | 0.59376 | 1 | 0 | 0 | 14.15 | 95.85 | 2240 | 0 | TMERM 605 | experiment | https://doi.org/10.1016/j.csite.2023.103388 | Experimental study of thermal performance in a rectangular finned-tube latent heat storage device with composite polyethylene wax/expanded graphite
polyethylene wax + 10% expanded graphite | 0.44023 | 0.90545 | 2.05677 | 114.984 | 120.85 | 1.459 | 998.627 | 2.341 | 41.99 | 0.1034 | 0.0504 | 10.18 | 18.9 | 0.59376 | 1 | 0 | 0 | 14.15 | 95.85 | 2240 | 0 | TMERM 605 | experiment | https://doi.org/10.1016/j.csite.2023.103388 | Experimental study of thermal performance in a rectangular finned-tube latent heat storage device with composite polyethylene wax/expanded graphite
polyethylene wax + 10% expanded graphite | 0.42506 | 0.91295 | 2.147845 | 114.984 | 120.85 | 1.459 | 998.627 | 2.341 | 41.99 | 0.1034 | 0.0504 | 10.18 | 18.9 | 0.59376 | 1 | 0 | 0 | 14.15 | 95.85 | 2240 | 0 | TMERM 605 | experiment | https://doi.org/10.1016/j.csite.2023.103388 | Experimental study of thermal performance in a rectangular finned-tube latent heat storage device with composite polyethylene wax/expanded graphite
polyethylene wax + 10% expanded graphite | 0.41629 | 0.92045 | 2.211091 | 114.984 | 120.85 | 1.459 | 998.627 | 2.341 | 41.99 | 0.1034 | 0.0504 | 10.18 | 18.9 | 0.59376 | 1 | 0 | 0 | 14.15 | 95.85 | 2240 | 0 | TMERM 605 | experiment | https://doi.org/10.1016/j.csite.2023.103388 | Experimental study of thermal performance in a rectangular finned-tube latent heat storage device with composite polyethylene wax/expanded graphite
polyethylene wax + 10% expanded graphite | 0.40486 | 0.92795 | 2.292046 | 114.984 | 120.85 | 1.459 | 998.627 | 2.341 | 41.99 | 0.1034 | 0.0504 | 10.18 | 18.9 | 0.59376 | 1 | 0 | 0 | 14.15 | 95.85 | 2240 | 0 | TMERM 605 | experiment | https://doi.org/10.1016/j.csite.2023.103388 | Experimental study of thermal performance in a rectangular finned-tube latent heat storage device with composite polyethylene wax/expanded graphite
polyethylene wax + 10% expanded graphite | 0.39505 | 0.93545 | 2.367942 | 114.984 | 120.85 | 1.459 | 998.627 | 2.341 | 41.99 | 0.1034 | 0.0504 | 10.18 | 18.9 | 0.59376 | 1 | 0 | 0 | 14.15 | 95.85 | 2240 | 0 | TMERM 605 | experiment | https://doi.org/10.1016/j.csite.2023.103388 | Experimental study of thermal performance in a rectangular finned-tube latent heat storage device with composite polyethylene wax/expanded graphite
polyethylene wax + 10% expanded graphite | 0.38505 | 0.94295 | 2.448897 | 114.984 | 120.85 | 1.459 | 998.627 | 2.341 | 41.99 | 0.1034 | 0.0504 | 10.18 | 18.9 | 0.59376 | 1 | 0 | 0 | 14.15 | 95.85 | 2240 | 0 | TMERM 605 | experiment | https://doi.org/10.1016/j.csite.2023.103388 | Experimental study of thermal performance in a rectangular finned-tube latent heat storage device with composite polyethylene wax/expanded graphite
polyethylene wax + 10% expanded graphite | 0.37494 | 0.95045 | 2.534912 | 114.984 | 120.85 | 1.459 | 998.627 | 2.341 | 41.99 | 0.1034 | 0.0504 | 10.18 | 18.9 | 0.59376 | 1 | 0 | 0 | 14.15 | 95.85 | 2240 | 0 | TMERM 605 | experiment | https://doi.org/10.1016/j.csite.2023.103388 | Experimental study of thermal performance in a rectangular finned-tube latent heat storage device with composite polyethylene wax/expanded graphite
polyethylene wax + 10% expanded graphite | 0.36834 | 0.95794 | 2.600688 | 114.984 | 120.85 | 1.459 | 998.627 | 2.341 | 41.99 | 0.1034 | 0.0504 | 10.18 | 18.9 | 0.59376 | 1 | 0 | 0 | 14.15 | 95.85 | 2240 | 0 | TMERM 605 | experiment | https://doi.org/10.1016/j.csite.2023.103388 | Experimental study of thermal performance in a rectangular finned-tube latent heat storage device with composite polyethylene wax/expanded graphite
polyethylene wax + 10% expanded graphite | 0.35699 | 0.96544 | 2.704412 | 114.984 | 120.85 | 1.459 | 998.627 | 2.341 | 41.99 | 0.1034 | 0.0504 | 10.18 | 18.9 | 0.59376 | 1 | 0 | 0 | 14.15 | 95.85 | 2240 | 0 | TMERM 605 | experiment | https://doi.org/10.1016/j.csite.2023.103388 | Experimental study of thermal performance in a rectangular finned-tube latent heat storage device with composite polyethylene wax/expanded graphite
polyethylene wax + 10% expanded graphite | 0.35093 | 0.97482 | 2.777778 | 114.984 | 120.85 | 1.459 | 998.627 | 2.341 | 41.99 | 0.1034 | 0.0504 | 10.18 | 18.9 | 0.59376 | 1 | 0 | 0 | 14.15 | 95.85 | 2240 | 0 | TMERM 605 | experiment | https://doi.org/10.1016/j.csite.2023.103388 | Experimental study of thermal performance in a rectangular finned-tube latent heat storage device with composite polyethylene wax/expanded graphite
polyethylene wax + 10% expanded graphite | 1.85253 | 0.04687 | 0.025299 | 114.984 | 120.85 | 1.459 | 998.627 | 2.341 | 41.99 | 0.1034 | 0.0504 | 10.18 | 18.9 | 0.59376 | 1 | 0 | 0 | 19.15 | 95.85 | 2240 | 0 | TMERM 605 | experiment | https://doi.org/10.1016/j.csite.2023.103388 | Experimental study of thermal performance in a rectangular finned-tube latent heat storage device with composite polyethylene wax/expanded graphite
polyethylene wax + 10% expanded graphite | 1.70755 | 0.09936 | 0.058187 | 114.984 | 120.85 | 1.459 | 998.627 | 2.341 | 41.99 | 0.1034 | 0.0504 | 10.18 | 18.9 | 0.59376 | 1 | 0 | 0 | 19.15 | 95.85 | 2240 | 0 | TMERM 605 | experiment | https://doi.org/10.1016/j.csite.2023.103388 | Experimental study of thermal performance in a rectangular finned-tube latent heat storage device with composite polyethylene wax/expanded graphite
polyethylene wax + 10% expanded graphite | 1.58788 | 0.1406 | 0.088545 | 114.984 | 120.85 | 1.459 | 998.627 | 2.341 | 41.99 | 0.1034 | 0.0504 | 10.18 | 18.9 | 0.59376 | 1 | 0 | 0 | 19.15 | 95.85 | 2240 | 0 | TMERM 605 | experiment | https://doi.org/10.1016/j.csite.2023.103388 | Experimental study of thermal performance in a rectangular finned-tube latent heat storage device with composite polyethylene wax/expanded graphite
polyethylene wax + 10% expanded graphite | 1.56436 | 0.17809 | 0.113843 | 114.984 | 120.85 | 1.459 | 998.627 | 2.341 | 41.99 | 0.1034 | 0.0504 | 10.18 | 18.9 | 0.59376 | 1 | 0 | 0 | 19.15 | 95.85 | 2240 | 0 | TMERM 605 | experiment | https://doi.org/10.1016/j.csite.2023.103388 | Experimental study of thermal performance in a rectangular finned-tube latent heat storage device with composite polyethylene wax/expanded graphite
polyethylene wax + 10% expanded graphite | 1.53591 | 0.21371 | 0.139142 | 114.984 | 120.85 | 1.459 | 998.627 | 2.341 | 41.99 | 0.1034 | 0.0504 | 10.18 | 18.9 | 0.59376 | 1 | 0 | 0 | 19.15 | 95.85 | 2240 | 0 | TMERM 605 | experiment | https://doi.org/10.1016/j.csite.2023.103388 | Experimental study of thermal performance in a rectangular finned-tube latent heat storage device with composite polyethylene wax/expanded graphite
polyethylene wax + 10% expanded graphite | 1.39541 | 0.27182 | 0.194799 | 114.984 | 120.85 | 1.459 | 998.627 | 2.341 | 41.99 | 0.1034 | 0.0504 | 10.18 | 18.9 | 0.59376 | 1 | 0 | 0 | 19.15 | 95.85 | 2240 | 0 | TMERM 605 | experiment | https://doi.org/10.1016/j.csite.2023.103388 | Experimental study of thermal performance in a rectangular finned-tube latent heat storage device with composite polyethylene wax/expanded graphite
polyethylene wax + 10% expanded graphite | 1.31159 | 0.33181 | 0.252985 | 114.984 | 120.85 | 1.459 | 998.627 | 2.341 | 41.99 | 0.1034 | 0.0504 | 10.18 | 18.9 | 0.59376 | 1 | 0 | 0 | 19.15 | 95.85 | 2240 | 0 | TMERM 605 | experiment | https://doi.org/10.1016/j.csite.2023.103388 | Experimental study of thermal performance in a rectangular finned-tube latent heat storage device with composite polyethylene wax/expanded graphite
polyethylene wax + 10% expanded graphite | 1.22297 | 0.38055 | 0.311172 | 114.984 | 120.85 | 1.459 | 998.627 | 2.341 | 41.99 | 0.1034 | 0.0504 | 10.18 | 18.9 | 0.59376 | 1 | 0 | 0 | 19.15 | 95.85 | 2240 | 0 | TMERM 605 | experiment | https://doi.org/10.1016/j.csite.2023.103388 | Experimental study of thermal performance in a rectangular finned-tube latent heat storage device with composite polyethylene wax/expanded graphite
polyethylene wax + 10% expanded graphite | 1.16298 | 0.42367 | 0.364299 | 114.984 | 120.85 | 1.459 | 998.627 | 2.341 | 41.99 | 0.1034 | 0.0504 | 10.18 | 18.9 | 0.59376 | 1 | 0 | 0 | 19.15 | 95.85 | 2240 | 0 | TMERM 605 | experiment | https://doi.org/10.1016/j.csite.2023.103388 | Experimental study of thermal performance in a rectangular finned-tube latent heat storage device with composite polyethylene wax/expanded graphite
polyethylene wax + 10% expanded graphite | 1.10042 | 0.46491 | 0.422485 | 114.984 | 120.85 | 1.459 | 998.627 | 2.341 | 41.99 | 0.1034 | 0.0504 | 10.18 | 18.9 | 0.59376 | 1 | 0 | 0 | 19.15 | 95.85 | 2240 | 0 | TMERM 605 | experiment | https://doi.org/10.1016/j.csite.2023.103388 | Experimental study of thermal performance in a rectangular finned-tube latent heat storage device with composite polyethylene wax/expanded graphite
polyethylene wax + 10% expanded graphite | 1.04845 | 0.49866 | 0.475612 | 114.984 | 120.85 | 1.459 | 998.627 | 2.341 | 41.99 | 0.1034 | 0.0504 | 10.18 | 18.9 | 0.59376 | 1 | 0 | 0 | 19.15 | 95.85 | 2240 | 0 | TMERM 605 | experiment | https://doi.org/10.1016/j.csite.2023.103388 | Experimental study of thermal performance in a rectangular finned-tube latent heat storage device with composite polyethylene wax/expanded graphite
polyethylene wax + 10% expanded graphite | 0.99507 | 0.52865 | 0.531269 | 114.984 | 120.85 | 1.459 | 998.627 | 2.341 | 41.99 | 0.1034 | 0.0504 | 10.18 | 18.9 | 0.59376 | 1 | 0 | 0 | 19.15 | 95.85 | 2240 | 0 | TMERM 605 | experiment | https://doi.org/10.1016/j.csite.2023.103388 | Experimental study of thermal performance in a rectangular finned-tube latent heat storage device with composite polyethylene wax/expanded graphite
polyethylene wax + 10% expanded graphite | 0.94773 | 0.55864 | 0.589456 | 114.984 | 120.85 | 1.459 | 998.627 | 2.341 | 41.99 | 0.1034 | 0.0504 | 10.18 | 18.9 | 0.59376 | 1 | 0 | 0 | 19.15 | 95.85 | 2240 | 0 | TMERM 605 | experiment | https://doi.org/10.1016/j.csite.2023.103388 | Experimental study of thermal performance in a rectangular finned-tube latent heat storage device with composite polyethylene wax/expanded graphite
polyethylene wax + 10% expanded graphite | 0.91314 | 0.58676 | 0.642582 | 114.984 | 120.85 | 1.459 | 998.627 | 2.341 | 41.99 | 0.1034 | 0.0504 | 10.18 | 18.9 | 0.59376 | 1 | 0 | 0 | 19.15 | 95.85 | 2240 | 0 | TMERM 605 | experiment | https://doi.org/10.1016/j.csite.2023.103388 | Experimental study of thermal performance in a rectangular finned-tube latent heat storage device with composite polyethylene wax/expanded graphite
polyethylene wax + 10% expanded graphite | 0.8685 | 0.61301 | 0.705829 | 114.984 | 120.85 | 1.459 | 998.627 | 2.341 | 41.99 | 0.1034 | 0.0504 | 10.18 | 18.9 | 0.59376 | 1 | 0 | 0 | 19.15 | 95.85 | 2240 | 0 | TMERM 605 | experiment | https://doi.org/10.1016/j.csite.2023.103388 | Experimental study of thermal performance in a rectangular finned-tube latent heat storage device with composite polyethylene wax/expanded graphite
polyethylene wax + 10% expanded graphite | 0.84014 | 0.63551 | 0.756426 | 114.984 | 120.85 | 1.459 | 998.627 | 2.341 | 41.99 | 0.1034 | 0.0504 | 10.18 | 18.9 | 0.59376 | 1 | 0 | 0 | 19.15 | 95.85 | 2240 | 0 | TMERM 605 | experiment | https://doi.org/10.1016/j.csite.2023.103388 | Experimental study of thermal performance in a rectangular finned-tube latent heat storage device with composite polyethylene wax/expanded graphite
polyethylene wax + 10% expanded graphite | 0.81005 | 0.65988 | 0.814612 | 114.984 | 120.85 | 1.459 | 998.627 | 2.341 | 41.99 | 0.1034 | 0.0504 | 10.18 | 18.9 | 0.59376 | 1 | 0 | 0 | 19.15 | 95.85 | 2240 | 0 | TMERM 605 | experiment | https://doi.org/10.1016/j.csite.2023.103388 | Experimental study of thermal performance in a rectangular finned-tube latent heat storage device with composite polyethylene wax/expanded graphite
polyethylene wax + 10% expanded graphite | 0.7662 | 0.68425 | 0.893038 | 114.984 | 120.85 | 1.459 | 998.627 | 2.341 | 41.99 | 0.1034 | 0.0504 | 10.18 | 18.9 | 0.59376 | 1 | 0 | 0 | 19.15 | 95.85 | 2240 | 0 | TMERM 605 | experiment | https://doi.org/10.1016/j.csite.2023.103388 | Experimental study of thermal performance in a rectangular finned-tube latent heat storage device with composite polyethylene wax/expanded graphite
polyethylene wax + 10% expanded graphite | 0.72949 | 0.71237 | 0.976523 | 114.984 | 120.85 | 1.459 | 998.627 | 2.341 | 41.99 | 0.1034 | 0.0504 | 10.18 | 18.9 | 0.59376 | 1 | 0 | 0 | 19.15 | 95.85 | 2240 | 0 | TMERM 605 | experiment | https://doi.org/10.1016/j.csite.2023.103388 | Experimental study of thermal performance in a rectangular finned-tube latent heat storage device with composite polyethylene wax/expanded graphite
polyethylene wax + 10% expanded graphite | 0.6969 | 0.74049 | 1.062538 | 114.984 | 120.85 | 1.459 | 998.627 | 2.341 | 41.99 | 0.1034 | 0.0504 | 10.18 | 18.9 | 0.59376 | 1 | 0 | 0 | 19.15 | 95.85 | 2240 | 0 | TMERM 605 | experiment | https://doi.org/10.1016/j.csite.2023.103388 | Experimental study of thermal performance in a rectangular finned-tube latent heat storage device with composite polyethylene wax/expanded graphite
polyethylene wax + 10% expanded graphite | 0.6656 | 0.76111 | 1.143493 | 114.984 | 120.85 | 1.459 | 998.627 | 2.341 | 41.99 | 0.1034 | 0.0504 | 10.18 | 18.9 | 0.59376 | 1 | 0 | 0 | 19.15 | 95.85 | 2240 | 0 | TMERM 605 | experiment | https://doi.org/10.1016/j.csite.2023.103388 | Experimental study of thermal performance in a rectangular finned-tube latent heat storage device with composite polyethylene wax/expanded graphite
polyethylene wax + 10% expanded graphite | 0.63996 | 0.7836 | 1.224448 | 114.984 | 120.85 | 1.459 | 998.627 | 2.341 | 41.99 | 0.1034 | 0.0504 | 10.18 | 18.9 | 0.59376 | 1 | 0 | 0 | 19.15 | 95.85 | 2240 | 0 | TMERM 605 | experiment | https://doi.org/10.1016/j.csite.2023.103388 | Experimental study of thermal performance in a rectangular finned-tube latent heat storage device with composite polyethylene wax/expanded graphite
polyethylene wax + 10% expanded graphite | 0.61345 | 0.80235 | 1.307934 | 114.984 | 120.85 | 1.459 | 998.627 | 2.341 | 41.99 | 0.1034 | 0.0504 | 10.18 | 18.9 | 0.59376 | 1 | 0 | 0 | 19.15 | 95.85 | 2240 | 0 | TMERM 605 | experiment | https://doi.org/10.1016/j.csite.2023.103388 | Experimental study of thermal performance in a rectangular finned-tube latent heat storage device with composite polyethylene wax/expanded graphite
polyethylene wax + 10% expanded graphite | 0.58663 | 0.81922 | 1.396478 | 114.984 | 120.85 | 1.459 | 998.627 | 2.341 | 41.99 | 0.1034 | 0.0504 | 10.18 | 18.9 | 0.59376 | 1 | 0 | 0 | 19.15 | 95.85 | 2240 | 0 | TMERM 605 | experiment | https://doi.org/10.1016/j.csite.2023.103388 | Experimental study of thermal performance in a rectangular finned-tube latent heat storage device with composite polyethylene wax/expanded graphite
polyethylene wax + 10% expanded graphite | 0.56241 | 0.83234 | 1.479964 | 114.984 | 120.85 | 1.459 | 998.627 | 2.341 | 41.99 | 0.1034 | 0.0504 | 10.18 | 18.9 | 0.59376 | 1 | 0 | 0 | 19.15 | 95.85 | 2240 | 0 | TMERM 605 | experiment | https://doi.org/10.1016/j.csite.2023.103388 | Experimental study of thermal performance in a rectangular finned-tube latent heat storage device with composite polyethylene wax/expanded graphite
polyethylene wax + 10% expanded graphite | 0.54077 | 0.84547 | 1.563449 | 114.984 | 120.85 | 1.459 | 998.627 | 2.341 | 41.99 | 0.1034 | 0.0504 | 10.18 | 18.9 | 0.59376 | 1 | 0 | 0 | 19.15 | 95.85 | 2240 | 0 | TMERM 605 | experiment | https://doi.org/10.1016/j.csite.2023.103388 | Experimental study of thermal performance in a rectangular finned-tube latent heat storage device with composite polyethylene wax/expanded graphite
polyethylene wax + 10% expanded graphite | 0.52019 | 0.85671 | 1.646934 | 114.984 | 120.85 | 1.459 | 998.627 | 2.341 | 41.99 | 0.1034 | 0.0504 | 10.18 | 18.9 | 0.59376 | 1 | 0 | 0 | 19.15 | 95.85 | 2240 | 0 | TMERM 605 | experiment | https://doi.org/10.1016/j.csite.2023.103388 | Experimental study of thermal performance in a rectangular finned-tube latent heat storage device with composite polyethylene wax/expanded graphite
polyethylene wax + 10% expanded graphite | 0.50159 | 0.86796 | 1.730419 | 114.984 | 120.85 | 1.459 | 998.627 | 2.341 | 41.99 | 0.1034 | 0.0504 | 10.18 | 18.9 | 0.59376 | 1 | 0 | 0 | 19.15 | 95.85 | 2240 | 0 | TMERM 605 | experiment | https://doi.org/10.1016/j.csite.2023.103388 | Experimental study of thermal performance in a rectangular finned-tube latent heat storage device with composite polyethylene wax/expanded graphite
polyethylene wax + 10% expanded graphite | 0.48331 | 0.87546 | 1.811374 | 114.984 | 120.85 | 1.459 | 998.627 | 2.341 | 41.99 | 0.1034 | 0.0504 | 10.18 | 18.9 | 0.59376 | 1 | 0 | 0 | 19.15 | 95.85 | 2240 | 0 | TMERM 605 | experiment | https://doi.org/10.1016/j.csite.2023.103388 | Experimental study of thermal performance in a rectangular finned-tube latent heat storage device with composite polyethylene wax/expanded graphite
polyethylene wax + 10% expanded graphite | 0.46947 | 0.88483 | 1.88474 | 114.984 | 120.85 | 1.459 | 998.627 | 2.341 | 41.99 | 0.1034 | 0.0504 | 10.18 | 18.9 | 0.59376 | 1 | 0 | 0 | 19.15 | 95.85 | 2240 | 0 | TMERM 605 | experiment | https://doi.org/10.1016/j.csite.2023.103388 | Experimental study of thermal performance in a rectangular finned-tube latent heat storage device with composite polyethylene wax/expanded graphite
polyethylene wax + 10% expanded graphite | 0.452 | 0.89421 | 1.978344 | 114.984 | 120.85 | 1.459 | 998.627 | 2.341 | 41.99 | 0.1034 | 0.0504 | 10.18 | 18.9 | 0.59376 | 1 | 0 | 0 | 19.15 | 95.85 | 2240 | 0 | TMERM 605 | experiment | https://doi.org/10.1016/j.csite.2023.103388 | Experimental study of thermal performance in a rectangular finned-tube latent heat storage device with composite polyethylene wax/expanded graphite
polyethylene wax + 10% expanded graphite | 0.44023 | 0.90545 | 2.05677 | 114.984 | 120.85 | 1.459 | 998.627 | 2.341 | 41.99 | 0.1034 | 0.0504 | 10.18 | 18.9 | 0.59376 | 1 | 0 | 0 | 19.15 | 95.85 | 2240 | 0 | TMERM 605 | experiment | https://doi.org/10.1016/j.csite.2023.103388 | Experimental study of thermal performance in a rectangular finned-tube latent heat storage device with composite polyethylene wax/expanded graphite
polyethylene wax + 10% expanded graphite | 0.42506 | 0.91295 | 2.147845 | 114.984 | 120.85 | 1.459 | 998.627 | 2.341 | 41.99 | 0.1034 | 0.0504 | 10.18 | 18.9 | 0.59376 | 1 | 0 | 0 | 19.15 | 95.85 | 2240 | 0 | TMERM 605 | experiment | https://doi.org/10.1016/j.csite.2023.103388 | Experimental study of thermal performance in a rectangular finned-tube latent heat storage device with composite polyethylene wax/expanded graphite
polyethylene wax + 10% expanded graphite | 0.41629 | 0.92045 | 2.211091 | 114.984 | 120.85 | 1.459 | 998.627 | 2.341 | 41.99 | 0.1034 | 0.0504 | 10.18 | 18.9 | 0.59376 | 1 | 0 | 0 | 19.15 | 95.85 | 2240 | 0 | TMERM 605 | experiment | https://doi.org/10.1016/j.csite.2023.103388 | Experimental study of thermal performance in a rectangular finned-tube latent heat storage device with composite polyethylene wax/expanded graphite
polyethylene wax + 10% expanded graphite | 0.40486 | 0.92795 | 2.292046 | 114.984 | 120.85 | 1.459 | 998.627 | 2.341 | 41.99 | 0.1034 | 0.0504 | 10.18 | 18.9 | 0.59376 | 1 | 0 | 0 | 19.15 | 95.85 | 2240 | 0 | TMERM 605 | experiment | https://doi.org/10.1016/j.csite.2023.103388 | Experimental study of thermal performance in a rectangular finned-tube latent heat storage device with composite polyethylene wax/expanded graphite
polyethylene wax + 10% expanded graphite | 0.39505 | 0.93545 | 2.367942 | 114.984 | 120.85 | 1.459 | 998.627 | 2.341 | 41.99 | 0.1034 | 0.0504 | 10.18 | 18.9 | 0.59376 | 1 | 0 | 0 | 19.15 | 95.85 | 2240 | 0 | TMERM 605 | experiment | https://doi.org/10.1016/j.csite.2023.103388 | Experimental study of thermal performance in a rectangular finned-tube latent heat storage device with composite polyethylene wax/expanded graphite
polyethylene wax + 10% expanded graphite | 0.38505 | 0.94295 | 2.448897 | 114.984 | 120.85 | 1.459 | 998.627 | 2.341 | 41.99 | 0.1034 | 0.0504 | 10.18 | 18.9 | 0.59376 | 1 | 0 | 0 | 19.15 | 95.85 | 2240 | 0 | TMERM 605 | experiment | https://doi.org/10.1016/j.csite.2023.103388 | Experimental study of thermal performance in a rectangular finned-tube latent heat storage device with composite polyethylene wax/expanded graphite
polyethylene wax + 10% expanded graphite | 0.37494 | 0.95045 | 2.534912 | 114.984 | 120.85 | 1.459 | 998.627 | 2.341 | 41.99 | 0.1034 | 0.0504 | 10.18 | 18.9 | 0.59376 | 1 | 0 | 0 | 19.15 | 95.85 | 2240 | 0 | TMERM 605 | experiment | https://doi.org/10.1016/j.csite.2023.103388 | Experimental study of thermal performance in a rectangular finned-tube latent heat storage device with composite polyethylene wax/expanded graphite
polyethylene wax + 10% expanded graphite | 0.36834 | 0.95794 | 2.600688 | 114.984 | 120.85 | 1.459 | 998.627 | 2.341 | 41.99 | 0.1034 | 0.0504 | 10.18 | 18.9 | 0.59376 | 1 | 0 | 0 | 19.15 | 95.85 | 2240 | 0 | TMERM 605 | experiment | https://doi.org/10.1016/j.csite.2023.103388 | Experimental study of thermal performance in a rectangular finned-tube latent heat storage device with composite polyethylene wax/expanded graphite
polyethylene wax + 10% expanded graphite | 0.35699 | 0.96544 | 2.704412 | 114.984 | 120.85 | 1.459 | 998.627 | 2.341 | 41.99 | 0.1034 | 0.0504 | 10.18 | 18.9 | 0.59376 | 1 | 0 | 0 | 19.15 | 95.85 | 2240 | 0 | TMERM 605 | experiment | https://doi.org/10.1016/j.csite.2023.103388 | Experimental study of thermal performance in a rectangular finned-tube latent heat storage device with composite polyethylene wax/expanded graphite
polyethylene wax + 10% expanded graphite | 0.35093 | 0.97482 | 2.777778 | 114.984 | 120.85 | 1.459 | 998.627 | 2.341 | 41.99 | 0.1034 | 0.0504 | 10.18 | 18.9 | 0.59376 | 1 | 0 | 0 | 19.15 | 95.85 | 2240 | 0 | TMERM 605 | experiment | https://doi.org/10.1016/j.csite.2023.103388 | Experimental study of thermal performance in a rectangular finned-tube latent heat storage device with composite polyethylene wax/expanded graphite
polyethylene wax + 10% expanded graphite | 1.92106 | 0.52974 | 0.275754 | 114.984 | 120.85 | 1.459 | 998.627 | 2.341 | 41.99 | 0.1034 | 0.0504 | 10.18 | 18.9 | 0.59376 | 1 | 0 | 0 | 19.15 | 95.85 | 2614 | 0 | TMERM 605 | experiment | https://doi.org/10.1016/j.csite.2023.103388 | Experimental study of thermal performance in a rectangular finned-tube latent heat storage device with composite polyethylene wax/expanded graphite
polyethylene wax + 10% expanded graphite | 1.76349 | 0.59336 | 0.33647 | 114.984 | 120.85 | 1.459 | 998.627 | 2.341 | 41.99 | 0.1034 | 0.0504 | 10.18 | 18.9 | 0.59376 | 1 | 0 | 0 | 19.15 | 95.85 | 2614 | 0 | TMERM 605 | experiment | https://doi.org/10.1016/j.csite.2023.103388 | Experimental study of thermal performance in a rectangular finned-tube latent heat storage device with composite polyethylene wax/expanded graphite
polyethylene wax + 10% expanded graphite | 1.58284 | 0.66072 | 0.417426 | 114.984 | 120.85 | 1.459 | 998.627 | 2.341 | 41.99 | 0.1034 | 0.0504 | 10.18 | 18.9 | 0.59376 | 1 | 0 | 0 | 19.15 | 95.85 | 2614 | 0 | TMERM 605 | experiment | https://doi.org/10.1016/j.csite.2023.103388 | Experimental study of thermal performance in a rectangular finned-tube latent heat storage device with composite polyethylene wax/expanded graphite
polyethylene wax + 10% expanded graphite | 1.44266 | 0.72994 | 0.50597 | 114.984 | 120.85 | 1.459 | 998.627 | 2.341 | 41.99 | 0.1034 | 0.0504 | 10.18 | 18.9 | 0.59376 | 1 | 0 | 0 | 19.15 | 95.85 | 2614 | 0 | TMERM 605 | experiment | https://doi.org/10.1016/j.csite.2023.103388 | Experimental study of thermal performance in a rectangular finned-tube latent heat storage device with composite polyethylene wax/expanded graphite
polyethylene wax + 10% expanded graphite | 1.32534 | 0.78793 | 0.594515 | 114.984 | 120.85 | 1.459 | 998.627 | 2.341 | 41.99 | 0.1034 | 0.0504 | 10.18 | 18.9 | 0.59376 | 1 | 0 | 0 | 19.15 | 95.85 | 2614 | 0 | TMERM 605 | experiment | https://doi.org/10.1016/j.csite.2023.103388 | Experimental study of thermal performance in a rectangular finned-tube latent heat storage device with composite polyethylene wax/expanded graphite
polyethylene wax + 10% expanded graphite | 1.23849 | 0.83656 | 0.675471 | 114.984 | 120.85 | 1.459 | 998.627 | 2.341 | 41.99 | 0.1034 | 0.0504 | 10.18 | 18.9 | 0.59376 | 1 | 0 | 0 | 19.15 | 95.85 | 2614 | 0 | TMERM 605 | experiment | https://doi.org/10.1016/j.csite.2023.103388 | Experimental study of thermal performance in a rectangular finned-tube latent heat storage device with composite polyethylene wax/expanded graphite
polyethylene wax + 10% expanded graphite | 1.14432 | 0.89454 | 0.781724 | 114.984 | 120.85 | 1.459 | 998.627 | 2.341 | 41.99 | 0.1034 | 0.0504 | 10.18 | 18.9 | 0.59376 | 1 | 0 | 0 | 19.15 | 95.85 | 2614 | 0 | TMERM 605 | experiment | https://doi.org/10.1016/j.csite.2023.103388 | Experimental study of thermal performance in a rectangular finned-tube latent heat storage device with composite polyethylene wax/expanded graphite
polyethylene wax + 10% expanded graphite | 1.05104 | 0.94128 | 0.895568 | 114.984 | 120.85 | 1.459 | 998.627 | 2.341 | 41.99 | 0.1034 | 0.0504 | 10.18 | 18.9 | 0.59376 | 1 | 0 | 0 | 19.15 | 95.85 | 2614 | 0 | TMERM 605 | experiment | https://doi.org/10.1016/j.csite.2023.103388 | Experimental study of thermal performance in a rectangular finned-tube latent heat storage device with composite polyethylene wax/expanded graphite
polyethylene wax + 10% expanded graphite | 0.97501 | 0.97678 | 1.001821 | 114.984 | 120.85 | 1.459 | 998.627 | 2.341 | 41.99 | 0.1034 | 0.0504 | 10.18 | 18.9 | 0.59376 | 1 | 0 | 0 | 19.15 | 95.85 | 2614 | 0 | TMERM 605 | experiment | https://doi.org/10.1016/j.csite.2023.103388 | Experimental study of thermal performance in a rectangular finned-tube latent heat storage device with composite polyethylene wax/expanded graphite
polyethylene wax + 10% expanded graphite | 0.90026 | 1.00666 | 1.118195 | 114.984 | 120.85 | 1.459 | 998.627 | 2.341 | 41.99 | 0.1034 | 0.0504 | 10.18 | 18.9 | 0.59376 | 1 | 0 | 0 | 19.15 | 95.85 | 2614 | 0 | TMERM 605 | experiment | https://doi.org/10.1016/j.csite.2023.103388 | Experimental study of thermal performance in a rectangular finned-tube latent heat storage device with composite polyethylene wax/expanded graphite
polyethylene wax + 10% expanded graphite | 0.84175 | 1.03281 | 1.226978 | 114.984 | 120.85 | 1.459 | 998.627 | 2.341 | 41.99 | 0.1034 | 0.0504 | 10.18 | 18.9 | 0.59376 | 1 | 0 | 0 | 19.15 | 95.85 | 2614 | 0 | TMERM 605 | experiment | https://doi.org/10.1016/j.csite.2023.103388 | Experimental study of thermal performance in a rectangular finned-tube latent heat storage device with composite polyethylene wax/expanded graphite
polyethylene wax + 10% expanded graphite | 0.78856 | 1.05333 | 1.335762 | 114.984 | 120.85 | 1.459 | 998.627 | 2.341 | 41.99 | 0.1034 | 0.0504 | 10.18 | 18.9 | 0.59376 | 1 | 0 | 0 | 19.15 | 95.85 | 2614 | 0 | TMERM 605 | experiment | https://doi.org/10.1016/j.csite.2023.103388 | Experimental study of thermal performance in a rectangular finned-tube latent heat storage device with composite polyethylene wax/expanded graphite
polyethylene wax + 10% expanded graphite | 0.7395 | 1.07011 | 1.447075 | 114.984 | 120.85 | 1.459 | 998.627 | 2.341 | 41.99 | 0.1034 | 0.0504 | 10.18 | 18.9 | 0.59376 | 1 | 0 | 0 | 19.15 | 95.85 | 2614 | 0 | TMERM 605 | experiment | https://doi.org/10.1016/j.csite.2023.103388 | Experimental study of thermal performance in a rectangular finned-tube latent heat storage device with composite polyethylene wax/expanded graphite
polyethylene wax + 10% expanded graphite | 0.68882 | 1.09436 | 1.588747 | 114.984 | 120.85 | 1.459 | 998.627 | 2.341 | 41.99 | 0.1034 | 0.0504 | 10.18 | 18.9 | 0.59376 | 1 | 0 | 0 | 19.15 | 95.85 | 2614 | 0 | TMERM 605 | experiment | https://doi.org/10.1016/j.csite.2023.103388 | Experimental study of thermal performance in a rectangular finned-tube latent heat storage device with composite polyethylene wax/expanded graphite
polyethylene wax + 10% expanded graphite | 0.65151 | 1.10926 | 1.702591 | 114.984 | 120.85 | 1.459 | 998.627 | 2.341 | 41.99 | 0.1034 | 0.0504 | 10.18 | 18.9 | 0.59376 | 1 | 0 | 0 | 19.15 | 95.85 | 2614 | 0 | TMERM 605 | experiment | https://doi.org/10.1016/j.csite.2023.103388 | Experimental study of thermal performance in a rectangular finned-tube latent heat storage device with composite polyethylene wax/expanded graphite
polyethylene wax + 10% expanded graphite | 0.60693 | 1.13162 | 1.864501 | 114.984 | 120.85 | 1.459 | 998.627 | 2.341 | 41.99 | 0.1034 | 0.0504 | 10.18 | 18.9 | 0.59376 | 1 | 0 | 0 | 19.15 | 95.85 | 2614 | 0 | TMERM 605 | experiment | https://doi.org/10.1016/j.csite.2023.103388 | Experimental study of thermal performance in a rectangular finned-tube latent heat storage device with composite polyethylene wax/expanded graphite
polyethylene wax + 10% expanded graphite | 0.57429 | 1.15212 | 2.006173 | 114.984 | 120.85 | 1.459 | 998.627 | 2.341 | 41.99 | 0.1034 | 0.0504 | 10.18 | 18.9 | 0.59376 | 1 | 0 | 0 | 19.15 | 95.85 | 2614 | 0 | TMERM 605 | experiment | https://doi.org/10.1016/j.csite.2023.103388 | Experimental study of thermal performance in a rectangular finned-tube latent heat storage device with composite polyethylene wax/expanded graphite
polyethylene wax + 10% expanded graphite | 0.54311 | 1.16514 | 2.145315 | 114.984 | 120.85 | 1.459 | 998.627 | 2.341 | 41.99 | 0.1034 | 0.0504 | 10.18 | 18.9 | 0.59376 | 1 | 0 | 0 | 19.15 | 95.85 | 2614 | 0 | TMERM 605 | experiment | https://doi.org/10.1016/j.csite.2023.103388 | Experimental study of thermal performance in a rectangular finned-tube latent heat storage device with composite polyethylene wax/expanded graphite
polyethylene wax + 10% expanded graphite | 0.51597 | 1.18002 | 2.286986 | 114.984 | 120.85 | 1.459 | 998.627 | 2.341 | 41.99 | 0.1034 | 0.0504 | 10.18 | 18.9 | 0.59376 | 1 | 0 | 0 | 19.15 | 95.85 | 2614 | 0 | TMERM 605 | experiment | https://doi.org/10.1016/j.csite.2023.103388 | Experimental study of thermal performance in a rectangular finned-tube latent heat storage device with composite polyethylene wax/expanded graphite
polyethylene wax + 10% expanded graphite | 0.48819 | 1.19676 | 2.451427 | 114.984 | 120.85 | 1.459 | 998.627 | 2.341 | 41.99 | 0.1034 | 0.0504 | 10.18 | 18.9 | 0.59376 | 1 | 0 | 0 | 19.15 | 95.85 | 2614 | 0 | TMERM 605 | experiment | https://doi.org/10.1016/j.csite.2023.103388 | Experimental study of thermal performance in a rectangular finned-tube latent heat storage device with composite polyethylene wax/expanded graphite
polyethylene wax + 10% expanded graphite | 0.46319 | 1.21163 | 2.615867 | 114.984 | 120.85 | 1.459 | 998.627 | 2.341 | 41.99 | 0.1034 | 0.0504 | 10.18 | 18.9 | 0.59376 | 1 | 0 | 0 | 19.15 | 95.85 | 2614 | 0 | TMERM 605 | experiment | https://doi.org/10.1016/j.csite.2023.103388 | Experimental study of thermal performance in a rectangular finned-tube latent heat storage device with composite polyethylene wax/expanded graphite
polyethylene wax + 10% expanded graphite | 0.44167 | 1.22463 | 2.772718 | 114.984 | 120.85 | 1.459 | 998.627 | 2.341 | 41.99 | 0.1034 | 0.0504 | 10.18 | 18.9 | 0.59376 | 1 | 0 | 0 | 19.15 | 95.85 | 2614 | 0 | TMERM 605 | experiment | https://doi.org/10.1016/j.csite.2023.103388 | Experimental study of thermal performance in a rectangular finned-tube latent heat storage device with composite polyethylene wax/expanded graphite
polyethylene wax + 10% expanded graphite | 1.98323 | 0.61211 | 0.308642 | 114.984 | 120.85 | 1.459 | 998.627 | 2.341 | 41.99 | 0.1034 | 0.0504 | 10.18 | 18.9 | 0.59376 | 1 | 0 | 0 | 19.15 | 95.85 | 2987 | 0 | TMERM 605 | experiment | https://doi.org/10.1016/j.csite.2023.103388 | Experimental study of thermal performance in a rectangular finned-tube latent heat storage device with composite polyethylene wax/expanded graphite
polyethylene wax + 10% expanded graphite | 1.73692 | 0.72064 | 0.414896 | 114.984 | 120.85 | 1.459 | 998.627 | 2.341 | 41.99 | 0.1034 | 0.0504 | 10.18 | 18.9 | 0.59376 | 1 | 0 | 0 | 19.15 | 95.85 | 2987 | 0 | TMERM 605 | experiment | https://doi.org/10.1016/j.csite.2023.103388 | Experimental study of thermal performance in a rectangular finned-tube latent heat storage device with composite polyethylene wax/expanded graphite
polyethylene wax + 10% expanded graphite | 1.53279 | 0.81045 | 0.528739 | 114.984 | 120.85 | 1.459 | 998.627 | 2.341 | 41.99 | 0.1034 | 0.0504 | 10.18 | 18.9 | 0.59376 | 1 | 0 | 0 | 19.15 | 95.85 | 2987 | 0 | TMERM 605 | experiment | https://doi.org/10.1016/j.csite.2023.103388 | Experimental study of thermal performance in a rectangular finned-tube latent heat storage device with composite polyethylene wax/expanded graphite
polyethylene wax + 10% expanded graphite | 1.39225 | 0.89463 | 0.642582 | 114.984 | 120.85 | 1.459 | 998.627 | 2.341 | 41.99 | 0.1034 | 0.0504 | 10.18 | 18.9 | 0.59376 | 1 | 0 | 0 | 19.15 | 95.85 | 2987 | 0 | TMERM 605 | experiment | https://doi.org/10.1016/j.csite.2023.103388 | Experimental study of thermal performance in a rectangular finned-tube latent heat storage device with composite polyethylene wax/expanded graphite
polyethylene wax + 10% expanded graphite | 1.2778 | 0.9601 | 0.751366 | 114.984 | 120.85 | 1.459 | 998.627 | 2.341 | 41.99 | 0.1034 | 0.0504 | 10.18 | 18.9 | 0.59376 | 1 | 0 | 0 | 19.15 | 95.85 | 2987 | 0 | TMERM 605 | experiment | https://doi.org/10.1016/j.csite.2023.103388 | Experimental study of thermal performance in a rectangular finned-tube latent heat storage device with composite polyethylene wax/expanded graphite
polyethylene wax + 10% expanded graphite | 1.14208 | 1.01992 | 0.893038 | 114.984 | 120.85 | 1.459 | 998.627 | 2.341 | 41.99 | 0.1034 | 0.0504 | 10.18 | 18.9 | 0.59376 | 1 | 0 | 0 | 19.15 | 95.85 | 2987 | 0 | TMERM 605 | experiment | https://doi.org/10.1016/j.csite.2023.103388 | Experimental study of thermal performance in a rectangular finned-tube latent heat storage device with composite polyethylene wax/expanded graphite
polyethylene wax + 10% expanded graphite | 1.04213 | 1.07039 | 1.02712 | 114.984 | 120.85 | 1.459 | 998.627 | 2.341 | 41.99 | 0.1034 | 0.0504 | 10.18 | 18.9 | 0.59376 | 1 | 0 | 0 | 19.15 | 95.85 | 2987 | 0 | TMERM 605 | experiment | https://doi.org/10.1016/j.csite.2023.103388 | Experimental study of thermal performance in a rectangular finned-tube latent heat storage device with composite polyethylene wax/expanded graphite
polyethylene wax + 10% expanded graphite | 0.93793 | 1.11522 | 1.189031 | 114.984 | 120.85 | 1.459 | 998.627 | 2.341 | 41.99 | 0.1034 | 0.0504 | 10.18 | 18.9 | 0.59376 | 1 | 0 | 0 | 19.15 | 95.85 | 2987 | 0 | TMERM 605 | experiment | https://doi.org/10.1016/j.csite.2023.103388 | Experimental study of thermal performance in a rectangular finned-tube latent heat storage device with composite polyethylene wax/expanded graphite
polyethylene wax + 10% expanded graphite | 0.86192 | 1.14696 | 1.330702 | 114.984 | 120.85 | 1.459 | 998.627 | 2.341 | 41.99 | 0.1034 | 0.0504 | 10.18 | 18.9 | 0.59376 | 1 | 0 | 0 | 19.15 | 95.85 | 2987 | 0 | TMERM 605 | experiment | https://doi.org/10.1016/j.csite.2023.103388 | Experimental study of thermal performance in a rectangular finned-tube latent heat storage device with composite polyethylene wax/expanded graphite
polyethylene wax + 10% expanded graphite | 0.78701 | 1.17868 | 1.497673 | 114.984 | 120.85 | 1.459 | 998.627 | 2.341 | 41.99 | 0.1034 | 0.0504 | 10.18 | 18.9 | 0.59376 | 1 | 0 | 0 | 19.15 | 95.85 | 2987 | 0 | TMERM 605 | experiment | https://doi.org/10.1016/j.csite.2023.103388 | Experimental study of thermal performance in a rectangular finned-tube latent heat storage device with composite polyethylene wax/expanded graphite
polyethylene wax + 10% expanded graphite | 0.72487 | 1.20666 | 1.664643 | 114.984 | 120.85 | 1.459 | 998.627 | 2.341 | 41.99 | 0.1034 | 0.0504 | 10.18 | 18.9 | 0.59376 | 1 | 0 | 0 | 19.15 | 95.85 | 2987 | 0 | TMERM 605 | experiment | https://doi.org/10.1016/j.csite.2023.103388 | Experimental study of thermal performance in a rectangular finned-tube latent heat storage device with composite polyethylene wax/expanded graphite
polyethylene wax + 10% expanded graphite | 0.67937 | 1.22716 | 1.806315 | 114.984 | 120.85 | 1.459 | 998.627 | 2.341 | 41.99 | 0.1034 | 0.0504 | 10.18 | 18.9 | 0.59376 | 1 | 0 | 0 | 19.15 | 95.85 | 2987 | 0 | TMERM 605 | experiment | https://doi.org/10.1016/j.csite.2023.103388 | Experimental study of thermal performance in a rectangular finned-tube latent heat storage device with composite polyethylene wax/expanded graphite
polyethylene wax + 10% expanded graphite | 0.64312 | 1.24954 | 1.942927 | 114.984 | 120.85 | 1.459 | 998.627 | 2.341 | 41.99 | 0.1034 | 0.0504 | 10.18 | 18.9 | 0.59376 | 1 | 0 | 0 | 19.15 | 95.85 | 2987 | 0 | TMERM 605 | experiment | https://doi.org/10.1016/j.csite.2023.103388 | Experimental study of thermal performance in a rectangular finned-tube latent heat storage device with composite polyethylene wax/expanded graphite
polyethylene wax + 10% expanded graphite | 0.60851 | 1.27004 | 2.087128 | 114.984 | 120.85 | 1.459 | 998.627 | 2.341 | 41.99 | 0.1034 | 0.0504 | 10.18 | 18.9 | 0.59376 | 1 | 0 | 0 | 19.15 | 95.85 | 2987 | 0 | TMERM 605 | experiment | https://doi.org/10.1016/j.csite.2023.103388 | Experimental study of thermal performance in a rectangular finned-tube latent heat storage device with composite polyethylene wax/expanded graphite
polyethylene wax + 10% expanded graphite | 0.56443 | 1.29798 | 2.299636 | 114.984 | 120.85 | 1.459 | 998.627 | 2.341 | 41.99 | 0.1034 | 0.0504 | 10.18 | 18.9 | 0.59376 | 1 | 0 | 0 | 19.15 | 95.85 | 2987 | 0 | TMERM 605 | experiment | https://doi.org/10.1016/j.csite.2023.103388 | Experimental study of thermal performance in a rectangular finned-tube latent heat storage device with composite polyethylene wax/expanded graphite
polyethylene wax + 10% expanded graphite | 0.53474 | 1.32034 | 2.469136 | 114.984 | 120.85 | 1.459 | 998.627 | 2.341 | 41.99 | 0.1034 | 0.0504 | 10.18 | 18.9 | 0.59376 | 1 | 0 | 0 | 19.15 | 95.85 | 2987 | 0 | TMERM 605 | experiment | https://doi.org/10.1016/j.csite.2023.103388 | Experimental study of thermal performance in a rectangular finned-tube latent heat storage device with composite polyethylene wax/expanded graphite
polyethylene wax + 10% expanded graphite | 0.50766 | 1.34082 | 2.641166 | 114.984 | 120.85 | 1.459 | 998.627 | 2.341 | 41.99 | 0.1034 | 0.0504 | 10.18 | 18.9 | 0.59376 | 1 | 0 | 0 | 19.15 | 95.85 | 2987 | 0 | TMERM 605 | experiment | https://doi.org/10.1016/j.csite.2023.103388 | Experimental study of thermal performance in a rectangular finned-tube latent heat storage device with composite polyethylene wax/expanded graphite
polyethylene wax + 10% expanded graphite | 0.48962 | 1.35758 | 2.772718 | 114.984 | 120.85 | 1.459 | 998.627 | 2.341 | 41.99 | 0.1034 | 0.0504 | 10.18 | 18.9 | 0.59376 | 1 | 0 | 0 | 19.15 | 95.85 | 2987 | 0 | TMERM 605 | experiment | https://doi.org/10.1016/j.csite.2023.103388 | Experimental study of thermal performance in a rectangular finned-tube latent heat storage device with composite polyethylene wax/expanded graphite
lauric acid | 1.77533 | 0.36863 | 0.207641 | 178 | 43.5 | 0.1835 | 934.5 | 2.05 | 1.7 | 0.136 | 0.002787 | 0.15486 | 0.21 | 0.003958 | 1 | 0 | 0 | 26.5 | 23.5 | 90 | 0 | hot water | experiment | https://doi.org/10.1016/j.ijheatmasstransfer.2021.121640 | Experimental investigation on the melting and solidification performance enhancement of a fractal latent heat storage unit
lauric acid | 1.53373 | 0.41613 | 0.271318 | 178 | 43.5 | 0.1835 | 934.5 | 2.05 | 1.7 | 0.136 | 0.002787 | 0.15486 | 0.21 | 0.003958 | 1 | 0 | 0 | 26.5 | 23.5 | 90 | 0 | hot water | experiment | https://doi.org/10.1016/j.ijheatmasstransfer.2021.121640 | Experimental investigation on the melting and solidification performance enhancement of a fractal latent heat storage unit
lauric acid | 1.31088 | 0.46938 | 0.358066 | 178 | 43.5 | 0.1835 | 934.5 | 2.05 | 1.7 | 0.136 | 0.002787 | 0.15486 | 0.21 | 0.003958 | 1 | 0 | 0 | 26.5 | 23.5 | 90 | 0 | hot water | experiment | https://doi.org/10.1016/j.ijheatmasstransfer.2021.121640 | Experimental investigation on the melting and solidification performance enhancement of a fractal latent heat storage unit
lauric acid | 1.13746 | 0.52695 | 0.463271 | 178 | 43.5 | 0.1835 | 934.5 | 2.05 | 1.7 | 0.136 | 0.002787 | 0.15486 | 0.21 | 0.003958 | 1 | 0 | 0 | 26.5 | 23.5 | 90 | 0 | hot water | experiment | https://doi.org/10.1016/j.ijheatmasstransfer.2021.121640 | Experimental investigation on the melting and solidification performance enhancement of a fractal latent heat storage unit
lauric acid | 1.02185 | 0.56581 | 0.55371 | 178 | 43.5 | 0.1835 | 934.5 | 2.05 | 1.7 | 0.136 | 0.002787 | 0.15486 | 0.21 | 0.003958 | 1 | 0 | 0 | 26.5 | 23.5 | 90 | 0 | hot water | experiment | https://doi.org/10.1016/j.ijheatmasstransfer.2021.121640 | Experimental investigation on the melting and solidification performance enhancement of a fractal latent heat storage unit
lauric acid | 0.93626 | 0.59532 | 0.635843 | 178 | 43.5 | 0.1835 | 934.5 | 2.05 | 1.7 | 0.136 | 0.002787 | 0.15486 | 0.21 | 0.003958 | 1 | 0 | 0 | 26.5 | 23.5 | 90 | 0 | hot water | experiment | https://doi.org/10.1016/j.ijheatmasstransfer.2021.121640 | Experimental investigation on the melting and solidification performance enhancement of a fractal latent heat storage unit
lauric acid | 0.81279 | 0.62482 | 0.768734 | 178 | 43.5 | 0.1835 | 934.5 | 2.05 | 1.7 | 0.136 | 0.002787 | 0.15486 | 0.21 | 0.003958 | 1 | 0 | 0 | 26.5 | 23.5 | 90 | 0 | hot water | experiment | https://doi.org/10.1016/j.ijheatmasstransfer.2021.121640 | Experimental investigation on the melting and solidification performance enhancement of a fractal latent heat storage unit
lauric acid | 0.75674 | 0.63202 | 0.835179 | 178 | 43.5 | 0.1835 | 934.5 | 2.05 | 1.7 | 0.136 | 0.002787 | 0.15486 | 0.21 | 0.003958 | 1 | 0 | 0 | 26.5 | 23.5 | 90 | 0 | hot water | experiment | https://doi.org/10.1016/j.ijheatmasstransfer.2021.121640 | Experimental investigation on the melting and solidification performance enhancement of a fractal latent heat storage unit
lauric acid | 0.69501 | 0.63562 | 0.914544 | 178 | 43.5 | 0.1835 | 934.5 | 2.05 | 1.7 | 0.136 | 0.002787 | 0.15486 | 0.21 | 0.003958 | 1 | 0 | 0 | 26.5 | 23.5 | 90 | 0 | hot water | experiment | https://doi.org/10.1016/j.ijheatmasstransfer.2021.121640 | Experimental investigation on the melting and solidification performance enhancement of a fractal latent heat storage unit
lauric acid | 0.64168 | 0.63777 | 0.993909 | 178 | 43.5 | 0.1835 | 934.5 | 2.05 | 1.7 | 0.136 | 0.002787 | 0.15486 | 0.21 | 0.003958 | 1 | 0 | 0 | 26.5 | 23.5 | 90 | 0 | hot water | experiment | https://doi.org/10.1016/j.ijheatmasstransfer.2021.121640 | Experimental investigation on the melting and solidification performance enhancement of a fractal latent heat storage unit
lauric acid | 0.57495 | 0.63777 | 1.109265 | 178 | 43.5 | 0.1835 | 934.5 | 2.05 | 1.7 | 0.136 | 0.002787 | 0.15486 | 0.21 | 0.003958 | 1 | 0 | 0 | 26.5 | 23.5 | 90 | 0 | hot water | experiment | https://doi.org/10.1016/j.ijheatmasstransfer.2021.121640 | Experimental investigation on the melting and solidification performance enhancement of a fractal latent heat storage unit
lauric acid | 1.54907 | 0.39742 | 0.256552 | 178 | 43.5 | 0.1835 | 934.5 | 2.05 | 1.7 | 0.136 | 0.002787 | 0.15486 | 0.21 | 0.003958 | 1 | 0 | 0 | 26.5 | 23.5 | 90 | 0 | hot water | experiment | https://doi.org/10.1016/j.ijheatmasstransfer.2021.121640 | Experimental investigation on the melting and solidification performance enhancement of a fractal latent heat storage unit
lauric acid | 1.27142 | 0.45643 | 0.358989 | 178 | 43.5 | 0.1835 | 934.5 | 2.05 | 1.7 | 0.136 | 0.002787 | 0.15486 | 0.21 | 0.003958 | 1 | 0 | 0 | 26.5 | 23.5 | 90 | 0 | hot water | experiment | https://doi.org/10.1016/j.ijheatmasstransfer.2021.121640 | Experimental investigation on the melting and solidification performance enhancement of a fractal latent heat storage unit
lauric acid | 1.09209 | 0.514 | 0.470653 | 178 | 43.5 | 0.1835 | 934.5 | 2.05 | 1.7 | 0.136 | 0.002787 | 0.15486 | 0.21 | 0.003958 | 1 | 0 | 0 | 26.5 | 23.5 | 90 | 0 | hot water | experiment | https://doi.org/10.1016/j.ijheatmasstransfer.2021.121640 | Experimental investigation on the melting and solidification performance enhancement of a fractal latent heat storage unit
lauric acid | 0.99637 | 0.5471 | 0.549096 | 178 | 43.5 | 0.1835 | 934.5 | 2.05 | 1.7 | 0.136 | 0.002787 | 0.15486 | 0.21 | 0.003958 | 1 | 0 | 0 | 26.5 | 23.5 | 90 | 0 | hot water | experiment | https://doi.org/10.1016/j.ijheatmasstransfer.2021.121640 | Experimental investigation on the melting and solidification performance enhancement of a fractal latent heat storage unit
lauric acid | 0.89654 | 0.58164 | 0.648763 | 178 | 43.5 | 0.1835 | 934.5 | 2.05 | 1.7 | 0.136 | 0.002787 | 0.15486 | 0.21 | 0.003958 | 1 | 0 | 0 | 26.5 | 23.5 | 90 | 0 | hot water | experiment | https://doi.org/10.1016/j.ijheatmasstransfer.2021.121640 | Experimental investigation on the melting and solidification performance enhancement of a fractal latent heat storage unit
lauric acid | 0.80785 | 0.60611 | 0.750277 | 178 | 43.5 | 0.1835 | 934.5 | 2.05 | 1.7 | 0.136 | 0.002787 | 0.15486 | 0.21 | 0.003958 | 1 | 0 | 0 | 26.5 | 23.5 | 90 | 0 | hot water | experiment | https://doi.org/10.1016/j.ijheatmasstransfer.2021.121640 | Experimental investigation on the melting and solidification performance enhancement of a fractal latent heat storage unit
lauric acid | 0.73964 | 0.61978 | 0.837948 | 178 | 43.5 | 0.1835 | 934.5 | 2.05 | 1.7 | 0.136 | 0.002787 | 0.15486 | 0.21 | 0.003958 | 1 | 0 | 0 | 26.5 | 23.5 | 90 | 0 | hot water | experiment | https://doi.org/10.1016/j.ijheatmasstransfer.2021.121640 | Experimental investigation on the melting and solidification performance enhancement of a fractal latent heat storage unit
lauric acid | 0.65274 | 0.6313 | 0.967147 | 178 | 43.5 | 0.1835 | 934.5 | 2.05 | 1.7 | 0.136 | 0.002787 | 0.15486 | 0.21 | 0.003958 | 1 | 0 | 0 | 26.5 | 23.5 | 90 | 0 | hot water | experiment | https://doi.org/10.1016/j.ijheatmasstransfer.2021.121640 | Experimental investigation on the melting and solidification performance enhancement of a fractal latent heat storage unit
lauric acid | 0.61632 | 0.63418 | 1.028977 | 178 | 43.5 | 0.1835 | 934.5 | 2.05 | 1.7 | 0.136 | 0.002787 | 0.15486 | 0.21 | 0.003958 | 1 | 0 | 0 | 26.5 | 23.5 | 90 | 0 | hot water | experiment | https://doi.org/10.1016/j.ijheatmasstransfer.2021.121640 | Experimental investigation on the melting and solidification performance enhancement of a fractal latent heat storage unit
lauric acid | 0.57205 | 0.63562 | 1.111111 | 178 | 43.5 | 0.1835 | 934.5 | 2.05 | 1.7 | 0.136 | 0.002787 | 0.15486 | 0.21 | 0.003958 | 1 | 0 | 0 | 26.5 | 23.5 | 90 | 0 | hot water | experiment | https://doi.org/10.1016/j.ijheatmasstransfer.2021.121640 | Experimental investigation on the melting and solidification performance enhancement of a fractal latent heat storage unit
lauric acid | 1.61767 | 0.36575 | 0.226098 | 178 | 43.5 | 0.1835 | 934.5 | 2.05 | 1.7 | 0.136 | 0.002787 | 0.15486 | 0.21 | 0.003958 | 1 | 0 | 0 | 26.5 | 23.5 | 90 | 0 | hot water | experiment | https://doi.org/10.1016/j.ijheatmasstransfer.2021.121640 | Experimental investigation on the melting and solidification performance enhancement of a fractal latent heat storage unit
lauric acid | 1.31935 | 0.4298 | 0.325766 | 178 | 43.5 | 0.1835 | 934.5 | 2.05 | 1.7 | 0.136 | 0.002787 | 0.15486 | 0.21 | 0.003958 | 1 | 0 | 0 | 26.5 | 23.5 | 90 | 0 | hot water | experiment | https://doi.org/10.1016/j.ijheatmasstransfer.2021.121640 | Experimental investigation on the melting and solidification performance enhancement of a fractal latent heat storage unit
lauric acid | 1.14089 | 0.49169 | 0.430971 | 178 | 43.5 | 0.1835 | 934.5 | 2.05 | 1.7 | 0.136 | 0.002787 | 0.15486 | 0.21 | 0.003958 | 1 | 0 | 0 | 26.5 | 23.5 | 90 | 0 | hot water | experiment | https://doi.org/10.1016/j.ijheatmasstransfer.2021.121640 | Experimental investigation on the melting and solidification performance enhancement of a fractal latent heat storage unit
lauric acid | 1.00673 | 0.5435 | 0.539867 | 178 | 43.5 | 0.1835 | 934.5 | 2.05 | 1.7 | 0.136 | 0.002787 | 0.15486 | 0.21 | 0.003958 | 1 | 0 | 0 | 26.5 | 23.5 | 90 | 0 | hot water | experiment | https://doi.org/10.1016/j.ijheatmasstransfer.2021.121640 | Experimental investigation on the melting and solidification performance enhancement of a fractal latent heat storage unit
lauric acid | 0.87577 | 0.57948 | 0.661683 | 178 | 43.5 | 0.1835 | 934.5 | 2.05 | 1.7 | 0.136 | 0.002787 | 0.15486 | 0.21 | 0.003958 | 1 | 0 | 0 | 26.5 | 23.5 | 90 | 0 | hot water | experiment | https://doi.org/10.1016/j.ijheatmasstransfer.2021.121640 | Experimental investigation on the melting and solidification performance enhancement of a fractal latent heat storage unit
lauric acid | 0.76361 | 0.60251 | 0.789037 | 178 | 43.5 | 0.1835 | 934.5 | 2.05 | 1.7 | 0.136 | 0.002787 | 0.15486 | 0.21 | 0.003958 | 1 | 0 | 0 | 26.5 | 23.5 | 90 | 0 | hot water | experiment | https://doi.org/10.1016/j.ijheatmasstransfer.2021.121640 | Experimental investigation on the melting and solidification performance enhancement of a fractal latent heat storage unit
lauric acid | 0.67319 | 0.6169 | 0.91639 | 178 | 43.5 | 0.1835 | 934.5 | 2.05 | 1.7 | 0.136 | 0.002787 | 0.15486 | 0.21 | 0.003958 | 1 | 0 | 0 | 26.5 | 23.5 | 90 | 0 | hot water | experiment | https://doi.org/10.1016/j.ijheatmasstransfer.2021.121640 | Experimental investigation on the melting and solidification performance enhancement of a fractal latent heat storage unit
lauric acid | 0.61484 | 0.62698 | 1.019749 | 178 | 43.5 | 0.1835 | 934.5 | 2.05 | 1.7 | 0.136 | 0.002787 | 0.15486 | 0.21 | 0.003958 | 1 | 0 | 0 | 26.5 | 23.5 | 90 | 0 | hot water | experiment | https://doi.org/10.1016/j.ijheatmasstransfer.2021.121640 | Experimental investigation on the melting and solidification performance enhancement of a fractal latent heat storage unit
lauric acid | 0.56829 | 0.62986 | 1.108343 | 178 | 43.5 | 0.1835 | 934.5 | 2.05 | 1.7 | 0.136 | 0.002787 | 0.15486 | 0.21 | 0.003958 | 1 | 0 | 0 | 26.5 | 23.5 | 90 | 0 | hot water | experiment | https://doi.org/10.1016/j.ijheatmasstransfer.2021.121640 | Experimental investigation on the melting and solidification performance enhancement of a fractal latent heat storage unit
lauric acid | 1.61767 | 0.36575 | 0.226098 | 178 | 43.5 | 0.1835 | 934.5 | 2.05 | 1.7 | 0.136 | 0.002787 | 0.15486 | 0.21 | 0.003958 | 1 | 0 | 0 | 26.5 | 23.5 | 90 | 0 | hot water | experiment | https://doi.org/10.1016/j.ijheatmasstransfer.2021.121640 | Experimental investigation on the melting and solidification performance enhancement of a fractal latent heat storage unit
lauric acid | 1.31935 | 0.4298 | 0.325766 | 178 | 43.5 | 0.1835 | 934.5 | 2.05 | 1.7 | 0.136 | 0.002787 | 0.15486 | 0.21 | 0.003958 | 1 | 0 | 0 | 26.5 | 23.5 | 90 | 0 | hot water | experiment | https://doi.org/10.1016/j.ijheatmasstransfer.2021.121640 | Experimental investigation on the melting and solidification performance enhancement of a fractal latent heat storage unit
lauric acid | 1.14089 | 0.49169 | 0.430971 | 178 | 43.5 | 0.1835 | 934.5 | 2.05 | 1.7 | 0.136 | 0.002787 | 0.15486 | 0.21 | 0.003958 | 1 | 0 | 0 | 26.5 | 23.5 | 90 | 0 | hot water | experiment | https://doi.org/10.1016/j.ijheatmasstransfer.2021.121640 | Experimental investigation on the melting and solidification performance enhancement of a fractal latent heat storage unit
lauric acid | 1.00673 | 0.5435 | 0.539867 | 178 | 43.5 | 0.1835 | 934.5 | 2.05 | 1.7 | 0.136 | 0.002787 | 0.15486 | 0.21 | 0.003958 | 1 | 0 | 0 | 26.5 | 23.5 | 90 | 0 | hot water | experiment | https://doi.org/10.1016/j.ijheatmasstransfer.2021.121640 | Experimental investigation on the melting and solidification performance enhancement of a fractal latent heat storage unit
lauric acid | 0.87577 | 0.57948 | 0.661683 | 178 | 43.5 | 0.1835 | 934.5 | 2.05 | 1.7 | 0.136 | 0.002787 | 0.15486 | 0.21 | 0.003958 | 1 | 0 | 0 | 26.5 | 23.5 | 90 | 0 | hot water | experiment | https://doi.org/10.1016/j.ijheatmasstransfer.2021.121640 | Experimental investigation on the melting and solidification performance enhancement of a fractal latent heat storage unit
lauric acid | 0.76361 | 0.60251 | 0.789037 | 178 | 43.5 | 0.1835 | 934.5 | 2.05 | 1.7 | 0.136 | 0.002787 | 0.15486 | 0.21 | 0.003958 | 1 | 0 | 0 | 26.5 | 23.5 | 90 | 0 | hot water | experiment | https://doi.org/10.1016/j.ijheatmasstransfer.2021.121640 | Experimental investigation on the melting and solidification performance enhancement of a fractal latent heat storage unit
lauric acid | 0.67319 | 0.6169 | 0.91639 | 178 | 43.5 | 0.1835 | 934.5 | 2.05 | 1.7 | 0.136 | 0.002787 | 0.15486 | 0.21 | 0.003958 | 1 | 0 | 0 | 26.5 | 23.5 | 90 | 0 | hot water | experiment | https://doi.org/10.1016/j.ijheatmasstransfer.2021.121640 | Experimental investigation on the melting and solidification performance enhancement of a fractal latent heat storage unit
lauric acid | 0.61484 | 0.62698 | 1.019749 | 178 | 43.5 | 0.1835 | 934.5 | 2.05 | 1.7 | 0.136 | 0.002787 | 0.15486 | 0.21 | 0.003958 | 1 | 0 | 0 | 26.5 | 23.5 | 90 | 0 | hot water | experiment | https://doi.org/10.1016/j.ijheatmasstransfer.2021.121640 | Experimental investigation on the melting and solidification performance enhancement of a fractal latent heat storage unit
lauric acid | 0.56829 | 0.62986 | 1.108343 | 178 | 43.5 | 0.1835 | 934.5 | 2.05 | 1.7 | 0.136 | 0.002787 | 0.15486 | 0.21 | 0.003958 | 1 | 0 | 0 | 26.5 | 23.5 | 90 | 0 | hot water | experiment | https://doi.org/10.1016/j.ijheatmasstransfer.2021.121640 | Experimental investigation on the melting and solidification performance enhancement of a fractal latent heat storage unit
lauric acid | 1.84802 | 0.41613 | 0.225175 | 178 | 43.5 | 0.1835 | 934.5 | 2.05 | 1.7 | 0.136 | 0.002787 | 0.38506 | 0.21 | 0.003958 | 1 | 0 | 0 | 26.5 | 23.5 | 90 | 0 | hot water | experiment | https://doi.org/10.1016/j.ijheatmasstransfer.2021.121640 | Experimental investigation on the melting and solidification performance enhancement of a fractal latent heat storage unit
lauric acid | 1.62151 | 0.47586 | 0.293466 | 178 | 43.5 | 0.1835 | 934.5 | 2.05 | 1.7 | 0.136 | 0.002787 | 0.38506 | 0.21 | 0.003958 | 1 | 0 | 0 | 26.5 | 23.5 | 90 | 0 | hot water | experiment | https://doi.org/10.1016/j.ijheatmasstransfer.2021.121640 | Experimental investigation on the melting and solidification performance enhancement of a fractal latent heat storage unit
lauric acid | 1.4594 | 0.53199 | 0.364526 | 178 | 43.5 | 0.1835 | 934.5 | 2.05 | 1.7 | 0.136 | 0.002787 | 0.38506 | 0.21 | 0.003958 | 1 | 0 | 0 | 26.5 | 23.5 | 90 | 0 | hot water | experiment | https://doi.org/10.1016/j.ijheatmasstransfer.2021.121640 | Experimental investigation on the melting and solidification performance enhancement of a fractal latent heat storage unit
lauric acid | 1.36249 | 0.57085 | 0.418974 | 178 | 43.5 | 0.1835 | 934.5 | 2.05 | 1.7 | 0.136 | 0.002787 | 0.38506 | 0.21 | 0.003958 | 1 | 0 | 0 | 26.5 | 23.5 | 90 | 0 | hot water | experiment | https://doi.org/10.1016/j.ijheatmasstransfer.2021.121640 | Experimental investigation on the melting and solidification performance enhancement of a fractal latent heat storage unit
lauric acid | 1.21753 | 0.60899 | 0.500185 | 178 | 43.5 | 0.1835 | 934.5 | 2.05 | 1.7 | 0.136 | 0.002787 | 0.38506 | 0.21 | 0.003958 | 1 | 0 | 0 | 26.5 | 23.5 | 90 | 0 | hot water | experiment | https://doi.org/10.1016/j.ijheatmasstransfer.2021.121640 | Experimental investigation on the melting and solidification performance enhancement of a fractal latent heat storage unit
lauric acid | 1.07129 | 0.62482 | 0.583241 | 178 | 43.5 | 0.1835 | 934.5 | 2.05 | 1.7 | 0.136 | 0.002787 | 0.38506 | 0.21 | 0.003958 | 1 | 0 | 0 | 26.5 | 23.5 | 90 | 0 | hot water | experiment | https://doi.org/10.1016/j.ijheatmasstransfer.2021.121640 | Experimental investigation on the melting and solidification performance enhancement of a fractal latent heat storage unit
lauric acid | 0.94508 | 0.63058 | 0.66722 | 178 | 43.5 | 0.1835 | 934.5 | 2.05 | 1.7 | 0.136 | 0.002787 | 0.38506 | 0.21 | 0.003958 | 1 | 0 | 0 | 26.5 | 23.5 | 90 | 0 | hot water | experiment | https://doi.org/10.1016/j.ijheatmasstransfer.2021.121640 | Experimental investigation on the melting and solidification performance enhancement of a fractal latent heat storage unit
lauric acid | 0.84127 | 0.63274 | 0.752123 | 178 | 43.5 | 0.1835 | 934.5 | 2.05 | 1.7 | 0.136 | 0.002787 | 0.38506 | 0.21 | 0.003958 | 1 | 0 | 0 | 26.5 | 23.5 | 90 | 0 | hot water | experiment | https://doi.org/10.1016/j.ijheatmasstransfer.2021.121640 | Experimental investigation on the melting and solidification performance enhancement of a fractal latent heat storage unit
lauric acid | 0.75933 | 0.63418 | 0.835179 | 178 | 43.5 | 0.1835 | 934.5 | 2.05 | 1.7 | 0.136 | 0.002787 | 0.38506 | 0.21 | 0.003958 | 1 | 0 | 0 | 26.5 | 23.5 | 90 | 0 | hot water | experiment | https://doi.org/10.1016/j.ijheatmasstransfer.2021.121640 | Experimental investigation on the melting and solidification performance enhancement of a fractal latent heat storage unit
lauric acid | 0.69143 | 0.6349 | 0.918236 | 178 | 43.5 | 0.1835 | 934.5 | 2.05 | 1.7 | 0.136 | 0.002787 | 0.38506 | 0.21 | 0.003958 | 1 | 0 | 0 | 26.5 | 23.5 | 90 | 0 | hot water | experiment | https://doi.org/10.1016/j.ijheatmasstransfer.2021.121640 | Experimental investigation on the melting and solidification performance enhancement of a fractal latent heat storage unit
lauric acid | 0.63578 | 0.63777 | 1.003138 | 178 | 43.5 | 0.1835 | 934.5 | 2.05 | 1.7 | 0.136 | 0.002787 | 0.38506 | 0.21 | 0.003958 | 1 | 0 | 0 | 26.5 | 23.5 | 90 | 0 | hot water | experiment | https://doi.org/10.1016/j.ijheatmasstransfer.2021.121640 | Experimental investigation on the melting and solidification performance enhancement of a fractal latent heat storage unit
lauric acid | 0.58716 | 0.63777 | 1.086194 | 178 | 43.5 | 0.1835 | 934.5 | 2.05 | 1.7 | 0.136 | 0.002787 | 0.38506 | 0.21 | 0.003958 | 1 | 0 | 0 | 26.5 | 23.5 | 90 | 0 | hot water | experiment | https://doi.org/10.1016/j.ijheatmasstransfer.2021.121640 | Experimental investigation on the melting and solidification performance enhancement of a fractal latent heat storage unit
lauric acid | 1.74515 | 0.43484 | 0.249169 | 178 | 43.5 | 0.1835 | 934.5 | 2.05 | 1.7 | 0.136 | 0.002787 | 0.38506 | 0.21 | 0.003958 | 1 | 0 | 0 | 26.5 | 23.5 | 90 | 0 | hot water | experiment | https://doi.org/10.1016/j.ijheatmasstransfer.2021.121640 | Experimental investigation on the melting and solidification performance enhancement of a fractal latent heat storage unit
lauric acid | 1.51247 | 0.50248 | 0.332226 | 178 | 43.5 | 0.1835 | 934.5 | 2.05 | 1.7 | 0.136 | 0.002787 | 0.38506 | 0.21 | 0.003958 | 1 | 0 | 0 | 26.5 | 23.5 | 90 | 0 | hot water | experiment | https://doi.org/10.1016/j.ijheatmasstransfer.2021.121640 | Experimental investigation on the melting and solidification performance enhancement of a fractal latent heat storage unit
lauric acid | 1.34562 | 0.56005 | 0.416205 | 178 | 43.5 | 0.1835 | 934.5 | 2.05 | 1.7 | 0.136 | 0.002787 | 0.38506 | 0.21 | 0.003958 | 1 | 0 | 0 | 26.5 | 23.5 | 90 | 0 | hot water | experiment | https://doi.org/10.1016/j.ijheatmasstransfer.2021.121640 | Experimental investigation on the melting and solidification performance enhancement of a fractal latent heat storage unit
lauric acid | 1.19882 | 0.59963 | 0.500185 | 178 | 43.5 | 0.1835 | 934.5 | 2.05 | 1.7 | 0.136 | 0.002787 | 0.38506 | 0.21 | 0.003958 | 1 | 0 | 0 | 26.5 | 23.5 | 90 | 0 | hot water | experiment | https://doi.org/10.1016/j.ijheatmasstransfer.2021.121640 | Experimental investigation on the melting and solidification performance enhancement of a fractal latent heat storage unit
lauric acid | 1.06265 | 0.61978 | 0.583241 | 178 | 43.5 | 0.1835 | 934.5 | 2.05 | 1.7 | 0.136 | 0.002787 | 0.38506 | 0.21 | 0.003958 | 1 | 0 | 0 | 26.5 | 23.5 | 90 | 0 | hot water | experiment | https://doi.org/10.1016/j.ijheatmasstransfer.2021.121640 | Experimental investigation on the melting and solidification performance enhancement of a fractal latent heat storage unit
lauric acid | 0.94055 | 0.62842 | 0.668143 | 178 | 43.5 | 0.1835 | 934.5 | 2.05 | 1.7 | 0.136 | 0.002787 | 0.38506 | 0.21 | 0.003958 | 1 | 0 | 0 | 26.5 | 23.5 | 90 | 0 | hot water | experiment | https://doi.org/10.1016/j.ijheatmasstransfer.2021.121640 | Experimental investigation on the melting and solidification performance enhancement of a fractal latent heat storage unit
lauric acid | 0.8423 | 0.63274 | 0.7512 | 178 | 43.5 | 0.1835 | 934.5 | 2.05 | 1.7 | 0.136 | 0.002787 | 0.38506 | 0.21 | 0.003958 | 1 | 0 | 0 | 26.5 | 23.5 | 90 | 0 | hot water | experiment | https://doi.org/10.1016/j.ijheatmasstransfer.2021.121640 | Experimental investigation on the melting and solidification performance enhancement of a fractal latent heat storage unit
lauric acid | 0.76101 | 0.63418 | 0.833333 | 178 | 43.5 | 0.1835 | 934.5 | 2.05 | 1.7 | 0.136 | 0.002787 | 0.38506 | 0.21 | 0.003958 | 1 | 0 | 0 | 26.5 | 23.5 | 90 | 0 | hot water | experiment | https://doi.org/10.1016/j.ijheatmasstransfer.2021.121640 | Experimental investigation on the melting and solidification performance enhancement of a fractal latent heat storage unit
lauric acid | 0.69134 | 0.63418 | 0.917313 | 178 | 43.5 | 0.1835 | 934.5 | 2.05 | 1.7 | 0.136 | 0.002787 | 0.38506 | 0.21 | 0.003958 | 1 | 0 | 0 | 26.5 | 23.5 | 90 | 0 | hot water | experiment | https://doi.org/10.1016/j.ijheatmasstransfer.2021.121640 | Experimental investigation on the melting and solidification performance enhancement of a fractal latent heat storage unit
lauric acid | 0.63336 | 0.63418 | 1.001292 | 178 | 43.5 | 0.1835 | 934.5 | 2.05 | 1.7 | 0.136 | 0.002787 | 0.38506 | 0.21 | 0.003958 | 1 | 0 | 0 | 26.5 | 23.5 | 90 | 0 | hot water | experiment | https://doi.org/10.1016/j.ijheatmasstransfer.2021.121640 | Experimental investigation on the melting and solidification performance enhancement of a fractal latent heat storage unit
lauric acid | 0.58567 | 0.63562 | 1.085271 | 178 | 43.5 | 0.1835 | 934.5 | 2.05 | 1.7 | 0.136 | 0.002787 | 0.38506 | 0.21 | 0.003958 | 1 | 0 | 0 | 26.5 | 23.5 | 90 | 0 | hot water | experiment | https://doi.org/10.1016/j.ijheatmasstransfer.2021.121640 | Experimental investigation on the melting and solidification performance enhancement of a fractal latent heat storage unit
lauric acid | 1.69843 | 0.42476 | 0.250092 | 178 | 43.5 | 0.1835 | 934.5 | 2.05 | 1.7 | 0.136 | 0.002787 | 0.38506 | 0.21 | 0.003958 | 1 | 0 | 0 | 26.5 | 23.5 | 90 | 0 | hot water | experiment | https://doi.org/10.1016/j.ijheatmasstransfer.2021.121640 | Experimental investigation on the melting and solidification performance enhancement of a fractal latent heat storage unit
lauric acid | 1.47132 | 0.48881 | 0.332226 | 178 | 43.5 | 0.1835 | 934.5 | 2.05 | 1.7 | 0.136 | 0.002787 | 0.38506 | 0.21 | 0.003958 | 1 | 0 | 0 | 26.5 | 23.5 | 90 | 0 | hot water | experiment | https://doi.org/10.1016/j.ijheatmasstransfer.2021.121640 | Experimental investigation on the melting and solidification performance enhancement of a fractal latent heat storage unit
lauric acid | 1.30758 | 0.54422 | 0.416205 | 178 | 43.5 | 0.1835 | 934.5 | 2.05 | 1.7 | 0.136 | 0.002787 | 0.38506 | 0.21 | 0.003958 | 1 | 0 | 0 | 26.5 | 23.5 | 90 | 0 | hot water | experiment | https://doi.org/10.1016/j.ijheatmasstransfer.2021.121640 | Experimental investigation on the melting and solidification performance enhancement of a fractal latent heat storage unit
lauric acid | 1.17293 | 0.58668 | 0.500185 | 178 | 43.5 | 0.1835 | 934.5 | 2.05 | 1.7 | 0.136 | 0.002787 | 0.38506 | 0.21 | 0.003958 | 1 | 0 | 0 | 26.5 | 23.5 | 90 | 0 | hot water | experiment | https://doi.org/10.1016/j.ijheatmasstransfer.2021.121640 | Experimental investigation on the melting and solidification performance enhancement of a fractal latent heat storage unit
lauric acid | 1.04785 | 0.61115 | 0.583241 | 178 | 43.5 | 0.1835 | 934.5 | 2.05 | 1.7 | 0.136 | 0.002787 | 0.38506 | 0.21 | 0.003958 | 1 | 0 | 0 | 26.5 | 23.5 | 90 | 0 | hot water | experiment | https://doi.org/10.1016/j.ijheatmasstransfer.2021.121640 | Experimental investigation on the melting and solidification performance enhancement of a fractal latent heat storage unit
lauric acid | 0.93516 | 0.62482 | 0.668143 | 178 | 43.5 | 0.1835 | 934.5 | 2.05 | 1.7 | 0.136 | 0.002787 | 0.38506 | 0.21 | 0.003958 | 1 | 0 | 0 | 26.5 | 23.5 | 90 | 0 | hot water | experiment | https://doi.org/10.1016/j.ijheatmasstransfer.2021.121640 | Experimental investigation on the melting and solidification performance enhancement of a fractal latent heat storage unit
lauric acid | 0.84142 | 0.6313 | 0.750277 | 178 | 43.5 | 0.1835 | 934.5 | 2.05 | 1.7 | 0.136 | 0.002787 | 0.38506 | 0.21 | 0.003958 | 1 | 0 | 0 | 26.5 | 23.5 | 90 | 0 | hot water | experiment | https://doi.org/10.1016/j.ijheatmasstransfer.2021.121640 | Experimental investigation on the melting and solidification performance enhancement of a fractal latent heat storage unit
lauric acid | 0.75847 | 0.63346 | 0.835179 | 178 | 43.5 | 0.1835 | 934.5 | 2.05 | 1.7 | 0.136 | 0.002787 | 0.38506 | 0.21 | 0.003958 | 1 | 0 | 0 | 26.5 | 23.5 | 90 | 0 | hot water | experiment | https://doi.org/10.1016/j.ijheatmasstransfer.2021.121640 | Experimental investigation on the melting and solidification performance enhancement of a fractal latent heat storage unit
lauric acid | 0.69143 | 0.6349 | 0.918236 | 178 | 43.5 | 0.1835 | 934.5 | 2.05 | 1.7 | 0.136 | 0.002787 | 0.38506 | 0.21 | 0.003958 | 1 | 0 | 0 | 26.5 | 23.5 | 90 | 0 | hot water | experiment | https://doi.org/10.1016/j.ijheatmasstransfer.2021.121640 | Experimental investigation on the melting and solidification performance enhancement of a fractal latent heat storage unit
lauric acid | 0.63741 | 0.63705 | 0.999446 | 178 | 43.5 | 0.1835 | 934.5 | 2.05 | 1.7 | 0.136 | 0.002787 | 0.38506 | 0.21 | 0.003958 | 1 | 0 | 0 | 26.5 | 23.5 | 90 | 0 | hot water | experiment | https://doi.org/10.1016/j.ijheatmasstransfer.2021.121640 | Experimental investigation on the melting and solidification performance enhancement of a fractal latent heat storage unit
lauric acid | 0.5875 | 0.63705 | 1.084348 | 178 | 43.5 | 0.1835 | 934.5 | 2.05 | 1.7 | 0.136 | 0.002787 | 0.38506 | 0.21 | 0.003958 | 1 | 0 | 0 | 26.5 | 23.5 | 90 | 0 | hot water | experiment | https://doi.org/10.1016/j.ijheatmasstransfer.2021.121640 | Experimental investigation on the melting and solidification performance enhancement of a fractal latent heat storage unit
lauric acid | 1.64344 | 0.41253 | 0.251015 | 178 | 43.5 | 0.1835 | 934.5 | 2.05 | 1.7 | 0.136 | 0.002787 | 0.38506 | 0.21 | 0.003958 | 1 | 0 | 0 | 26.5 | 23.5 | 90 | 0 | hot water | experiment | https://doi.org/10.1016/j.ijheatmasstransfer.2021.121640 | Experimental investigation on the melting and solidification performance enhancement of a fractal latent heat storage unit
lauric acid | 1.40503 | 0.46938 | 0.334072 | 178 | 43.5 | 0.1835 | 934.5 | 2.05 | 1.7 | 0.136 | 0.002787 | 0.38506 | 0.21 | 0.003958 | 1 | 0 | 0 | 26.5 | 23.5 | 90 | 0 | hot water | experiment | https://doi.org/10.1016/j.ijheatmasstransfer.2021.121640 | Experimental investigation on the melting and solidification performance enhancement of a fractal latent heat storage unit
lauric acid | 1.24156 | 0.51903 | 0.418051 | 178 | 43.5 | 0.1835 | 934.5 | 2.05 | 1.7 | 0.136 | 0.002787 | 0.38506 | 0.21 | 0.003958 | 1 | 0 | 0 | 26.5 | 23.5 | 90 | 0 | hot water | experiment | https://doi.org/10.1016/j.ijheatmasstransfer.2021.121640 | Experimental investigation on the melting and solidification performance enhancement of a fractal latent heat storage unit
lauric acid | 1.11969 | 0.56005 | 0.500185 | 178 | 43.5 | 0.1835 | 934.5 | 2.05 | 1.7 | 0.136 | 0.002787 | 0.38506 | 0.21 | 0.003958 | 1 | 0 | 0 | 26.5 | 23.5 | 90 | 0 | hot water | experiment | https://doi.org/10.1016/j.ijheatmasstransfer.2021.121640 | Experimental investigation on the melting and solidification performance enhancement of a fractal latent heat storage unit
lauric acid | 1.00431 | 0.58668 | 0.584164 | 178 | 43.5 | 0.1835 | 934.5 | 2.05 | 1.7 | 0.136 | 0.002787 | 0.38506 | 0.21 | 0.003958 | 1 | 0 | 0 | 26.5 | 23.5 | 90 | 0 | hot water | experiment | https://doi.org/10.1016/j.ijheatmasstransfer.2021.121640 | Experimental investigation on the melting and solidification performance enhancement of a fractal latent heat storage unit
lauric acid | 0.90319 | 0.60179 | 0.666298 | 178 | 43.5 | 0.1835 | 934.5 | 2.05 | 1.7 | 0.136 | 0.002787 | 0.38506 | 0.21 | 0.003958 | 1 | 0 | 0 | 26.5 | 23.5 | 90 | 0 | hot water | experiment | https://doi.org/10.1016/j.ijheatmasstransfer.2021.121640 | Experimental investigation on the melting and solidification performance enhancement of a fractal latent heat storage unit
lauric acid | 0.81648 | 0.61259 | 0.750277 | 178 | 43.5 | 0.1835 | 934.5 | 2.05 | 1.7 | 0.136 | 0.002787 | 0.38506 | 0.21 | 0.003958 | 1 | 0 | 0 | 26.5 | 23.5 | 90 | 0 | hot water | experiment | https://doi.org/10.1016/j.ijheatmasstransfer.2021.121640 | Experimental investigation on the melting and solidification performance enhancement of a fractal latent heat storage unit
lauric acid | 0.74292 | 0.61978 | 0.834256 | 178 | 43.5 | 0.1835 | 934.5 | 2.05 | 1.7 | 0.136 | 0.002787 | 0.38506 | 0.21 | 0.003958 | 1 | 0 | 0 | 26.5 | 23.5 | 90 | 0 | hot water | experiment | https://doi.org/10.1016/j.ijheatmasstransfer.2021.121640 | Experimental investigation on the melting and solidification performance enhancement of a fractal latent heat storage unit
lauric acid | 0.68036 | 0.6241 | 0.917313 | 178 | 43.5 | 0.1835 | 934.5 | 2.05 | 1.7 | 0.136 | 0.002787 | 0.38506 | 0.21 | 0.003958 | 1 | 0 | 0 | 26.5 | 23.5 | 90 | 0 | hot water | experiment | https://doi.org/10.1016/j.ijheatmasstransfer.2021.121640 | Experimental investigation on the melting and solidification performance enhancement of a fractal latent heat storage unit
lauric acid | 0.62747 | 0.6277 | 1.000369 | 178 | 43.5 | 0.1835 | 934.5 | 2.05 | 1.7 | 0.136 | 0.002787 | 0.38506 | 0.21 | 0.003958 | 1 | 0 | 0 | 26.5 | 23.5 | 90 | 0 | hot water | experiment | https://doi.org/10.1016/j.ijheatmasstransfer.2021.121640 | Experimental investigation on the melting and solidification performance enhancement of a fractal latent heat storage unit
lauric acid | 0.58153 | 0.63058 | 1.084348 | 178 | 43.5 | 0.1835 | 934.5 | 2.05 | 1.7 | 0.136 | 0.002787 | 0.38506 | 0.21 | 0.003958 | 1 | 0 | 0 | 26.5 | 23.5 | 90 | 0 | hot water | experiment | https://doi.org/10.1016/j.ijheatmasstransfer.2021.121640 | Experimental investigation on the melting and solidification performance enhancement of a fractal latent heat storage unit
paraffin wax RT44HC | 0.6754981 | 0.0256132875 | 0.03791763 | 218.11 | 44.32 | 0.2 | 750 | 2 | 80 | 0 | 0.12 | 0 | 30 | 1.225 | 1 | 0 | 0 | 15.68 | 22.32 | 300 | 0 | hot water | experiment | https://doi.org/10.1016/j.energy.2019.116083 | An experimental investigation of the heat transfer and energy storage characteristics of a compact latent heat thermal energy storage system for domestic hot water applications
paraffin wax RT44HC | 0.2536206 | 0.04186889 | 0.16508473 | 218.11 | 44.32 | 0.2 | 750 | 2 | 80 | 0 | 0.12 | 0 | 30 | 1.225 | 1 | 0 | 0 | 15.68 | 22.32 | 300 | 0 | hot water | experiment | https://doi.org/10.1016/j.energy.2019.116083 | An experimental investigation of the heat transfer and energy storage characteristics of a compact latent heat thermal energy storage system for domestic hot water applications
paraffin wax RT44HC | 0.2061365 | 0.05649894 | 0.2740851 | 218.11 | 44.32 | 0.2 | 750 | 2 | 80 | 0 | 0.12 | 0 | 30 | 1.225 | 1 | 0 | 0 | 15.68 | 22.32 | 300 | 0 | hot water | experiment | https://doi.org/10.1016/j.energy.2019.116083 | An experimental investigation of the heat transfer and energy storage characteristics of a compact latent heat thermal energy storage system for domestic hot water applications
paraffin wax RT44HC | 0.1734651 | 0.07275454 | 0.4194189 | 218.11 | 44.32 | 0.2 | 750 | 2 | 80 | 0 | 0.12 | 0 | 30 | 1.225 | 1 | 0 | 0 | 15.68 | 22.32 | 300 | 0 | hot water | experiment | https://doi.org/10.1016/j.energy.2019.116083 | An experimental investigation of the heat transfer and energy storage characteristics of a compact latent heat thermal energy storage system for domestic hot water applications
paraffin wax RT44HC | 0.1547307 | 0.08738459 | 0.56475275 | 218.11 | 44.32 | 0.2 | 750 | 2 | 80 | 0 | 0.12 | 0 | 30 | 1.225 | 1 | 0 | 0 | 15.68 | 22.32 | 300 | 0 | hot water | experiment | https://doi.org/10.1016/j.energy.2019.116083 | An experimental investigation of the heat transfer and energy storage characteristics of a compact latent heat thermal energy storage system for domestic hot water applications
paraffin wax RT44HC | 0.1423134 | 0.1036402 | 0.7282533 | 218.11 | 44.32 | 0.2 | 750 | 2 | 80 | 0 | 0.12 | 0 | 30 | 1.225 | 1 | 0 | 0 | 15.68 | 22.32 | 300 | 0 | hot water | experiment | https://doi.org/10.1016/j.energy.2019.116083 | An experimental investigation of the heat transfer and energy storage characteristics of a compact latent heat thermal energy storage system for domestic hot water applications
paraffin wax RT44HC | 0.1335238 | 0.1166447 | 0.8735871 | 218.11 | 44.32 | 0.2 | 750 | 2 | 80 | 0 | 0.12 | 0 | 30 | 1.225 | 1 | 0 | 0 | 15.68 | 22.32 | 300 | 0 | hot water | experiment | https://doi.org/10.1016/j.energy.2019.116083 | An experimental investigation of the heat transfer and energy storage characteristics of a compact latent heat thermal energy storage system for domestic hot water applications
paraffin wax RT44HC | 0.1279271 | 0.1280236 | 1.000754 | 218.11 | 44.32 | 0.2 | 750 | 2 | 80 | 0 | 0.12 | 0 | 30 | 1.225 | 1 | 0 | 0 | 15.68 | 22.32 | 300 | 0 | hot water | experiment | https://doi.org/10.1016/j.energy.2019.116083 | An experimental investigation of the heat transfer and energy storage characteristics of a compact latent heat thermal energy storage system for domestic hot water applications
paraffin wax RT44HC | 0.1241508 | 0.137777 | 1.1097546 | 218.11 | 44.32 | 0.2 | 750 | 2 | 80 | 0 | 0.12 | 0 | 30 | 1.225 | 1 | 0 | 0 | 15.68 | 22.32 | 300 | 0 | hot water | experiment | https://doi.org/10.1016/j.energy.2019.116083 | An experimental investigation of the heat transfer and energy storage characteristics of a compact latent heat thermal energy storage system for domestic hot water applications
paraffin wax RT44HC | 0.1192722 | 0.1475303 | 1.2369217 | 218.11 | 44.32 | 0.2 | 750 | 2 | 80 | 0 | 0.12 | 0 | 30 | 1.225 | 1 | 0 | 0 | 15.68 | 22.32 | 300 | 0 | hot water | experiment | https://doi.org/10.1016/j.energy.2019.116083 | An experimental investigation of the heat transfer and energy storage characteristics of a compact latent heat thermal energy storage system for domestic hot water applications
paraffin wax RT44HC | 0.1161398 | 0.1605348 | 1.382256 | 218.11 | 44.32 | 0.2 | 750 | 2 | 80 | 0 | 0.12 | 0 | 30 | 1.225 | 1 | 0 | 0 | 15.68 | 22.32 | 300 | 0 | hot water | experiment | https://doi.org/10.1016/j.energy.2019.116083 | An experimental investigation of the heat transfer and energy storage characteristics of a compact latent heat thermal energy storage system for domestic hot water applications
paraffin wax RT44HC | 0.1122682 | 0.1735393 | 1.545756 | 218.11 | 44.32 | 0.2 | 750 | 2 | 80 | 0 | 0.12 | 0 | 30 | 1.225 | 1 | 0 | 0 | 15.68 | 22.32 | 300 | 0 | hot water | experiment | https://doi.org/10.1016/j.energy.2019.116083 | An experimental investigation of the heat transfer and energy storage characteristics of a compact latent heat thermal energy storage system for domestic hot water applications
paraffin wax RT44HC | 0.1100884 | 0.1881693 | 1.709257 | 218.11 | 44.32 | 0.2 | 750 | 2 | 80 | 0 | 0.12 | 0 | 30 | 1.225 | 1 | 0 | 0 | 15.68 | 22.32 | 300 | 0 | hot water | experiment | https://doi.org/10.1016/j.energy.2019.116083 | An experimental investigation of the heat transfer and energy storage characteristics of a compact latent heat thermal energy storage system for domestic hot water applications
paraffin wax RT44HC | 0.1113169 | 0.20442495 | 1.836424 | 218.11 | 44.32 | 0.2 | 750 | 2 | 80 | 0 | 0.12 | 0 | 30 | 1.225 | 1 | 0 | 0 | 15.68 | 22.32 | 300 | 0 | hot water | experiment | https://doi.org/10.1016/j.energy.2019.116083 | An experimental investigation of the heat transfer and energy storage characteristics of a compact latent heat thermal energy storage system for domestic hot water applications
paraffin wax RT44HC | 0.107906 | 0.215803875 | 1.999924 | 218.11 | 44.32 | 0.2 | 750 | 2 | 80 | 0 | 0.12 | 0 | 30 | 1.225 | 1 | 0 | 0 | 15.68 | 22.32 | 300 | 0 | hot water | experiment | https://doi.org/10.1016/j.energy.2019.116083 | An experimental investigation of the heat transfer and energy storage characteristics of a compact latent heat thermal energy storage system for domestic hot water applications
paraffin wax RT44HC | 0.1054932 | 0.2320595 | 2.199758 | 218.11 | 44.32 | 0.2 | 750 | 2 | 80 | 0 | 0.12 | 0 | 30 | 1.225 | 1 | 0 | 0 | 15.68 | 22.32 | 300 | 0 | hot water | experiment | https://doi.org/10.1016/j.energy.2019.116083 | An experimental investigation of the heat transfer and energy storage characteristics of a compact latent heat thermal energy storage system for domestic hot water applications
paraffin wax RT44HC | 0.1004406 | 0.2483151 | 2.472259 | 218.11 | 44.32 | 0.2 | 750 | 2 | 80 | 0 | 0.12 | 0 | 30 | 1.225 | 1 | 0 | 0 | 15.68 | 22.32 | 300 | 0 | hot water | experiment | https://doi.org/10.1016/j.energy.2019.116083 | An experimental investigation of the heat transfer and energy storage characteristics of a compact latent heat thermal energy storage system for domestic hot water applications
paraffin wax RT44HC | 0.1014459 | 0.2710729 | 2.672093 | 218.11 | 44.32 | 0.2 | 750 | 2 | 80 | 0 | 0.12 | 0 | 30 | 1.225 | 1 | 0 | 0 | 15.68 | 22.32 | 300 | 0 | hot water | experiment | https://doi.org/10.1016/j.energy.2019.116083 | An experimental investigation of the heat transfer and energy storage characteristics of a compact latent heat thermal energy storage system for domestic hot water applications
paraffin wax RT44HC | 0.09929501 | 0.2905797 | 2.9264275 | 218.11 | 44.32 | 0.2 | 750 | 2 | 80 | 0 | 0.12 | 0 | 30 | 1.225 | 1 | 0 | 0 | 15.68 | 22.32 | 300 | 0 | hot water | experiment | https://doi.org/10.1016/j.energy.2019.116083 | An experimental investigation of the heat transfer and energy storage characteristics of a compact latent heat thermal energy storage system for domestic hot water applications
paraffin wax RT44HC | 0.09744262 | 0.31171195 | 3.198928 | 218.11 | 44.32 | 0.2 | 750 | 2 | 80 | 0 | 0.12 | 0 | 30 | 1.225 | 1 | 0 | 0 | 15.68 | 22.32 | 300 | 0 | hot water | experiment | https://doi.org/10.1016/j.energy.2019.116083 | An experimental investigation of the heat transfer and energy storage characteristics of a compact latent heat thermal energy storage system for domestic hot water applications
paraffin wax RT44HC | 0.09591471 | 0.331218675 | 3.4532625 | 218.11 | 44.32 | 0.2 | 750 | 2 | 80 | 0 | 0.12 | 0 | 30 | 1.225 | 1 | 0 | 0 | 15.68 | 22.32 | 300 | 0 | hot water | experiment | https://doi.org/10.1016/j.energy.2019.116083 | An experimental investigation of the heat transfer and energy storage characteristics of a compact latent heat thermal energy storage system for domestic hot water applications
paraffin wax RT44HC | 0.09541515 | 0.35722765 | 3.74393 | 218.11 | 44.32 | 0.2 | 750 | 2 | 80 | 0 | 0.12 | 0 | 30 | 1.225 | 1 | 0 | 0 | 15.68 | 22.32 | 300 | 0 | hot water | experiment | https://doi.org/10.1016/j.energy.2019.116083 | An experimental investigation of the heat transfer and energy storage characteristics of a compact latent heat thermal energy storage system for domestic hot water applications
paraffin wax RT44HC | 0.09635097 | 0.3799855 | 3.943764 | 218.11 | 44.32 | 0.2 | 750 | 2 | 80 | 0 | 0.12 | 0 | 30 | 1.225 | 1 | 0 | 0 | 15.68 | 22.32 | 300 | 0 | hot water | experiment | https://doi.org/10.1016/j.energy.2019.116083 | An experimental investigation of the heat transfer and energy storage characteristics of a compact latent heat thermal energy storage system for domestic hot water applications
paraffin wax RT44HC | 0.09477306 | 0.3978667 | 4.1980985 | 218.11 | 44.32 | 0.2 | 750 | 2 | 80 | 0 | 0.12 | 0 | 30 | 1.225 | 1 | 0 | 0 | 15.68 | 22.32 | 300 | 0 | hot water | experiment | https://doi.org/10.1016/j.energy.2019.116083 | An experimental investigation of the heat transfer and energy storage characteristics of a compact latent heat thermal energy storage system for domestic hot water applications
paraffin wax RT44HC | 0.09375798 | 0.415747825 | 4.434266 | 218.11 | 44.32 | 0.2 | 750 | 2 | 80 | 0 | 0.12 | 0 | 30 | 1.225 | 1 | 0 | 0 | 15.68 | 22.32 | 300 | 0 | hot water | experiment | https://doi.org/10.1016/j.energy.2019.116083 | An experimental investigation of the heat transfer and energy storage characteristics of a compact latent heat thermal energy storage system for domestic hot water applications
paraffin wax RT44HC | 0.09360586 | 0.430377875 | 4.5977665 | 218.11 | 44.32 | 0.2 | 750 | 2 | 80 | 0 | 0.12 | 0 | 30 | 1.225 | 1 | 0 | 0 | 15.68 | 22.32 | 300 | 0 | hot water | experiment | https://doi.org/10.1016/j.energy.2019.116083 | An experimental investigation of the heat transfer and energy storage characteristics of a compact latent heat thermal energy storage system for domestic hot water applications
paraffin wax RT44HC | 0.09068683 | 0.448259 | 4.942934 | 218.11 | 44.32 | 0.2 | 750 | 2 | 80 | 0 | 0.12 | 0 | 30 | 1.225 | 1 | 0 | 0 | 15.68 | 22.32 | 300 | 0 | hot water | experiment | https://doi.org/10.1016/j.energy.2019.116083 | An experimental investigation of the heat transfer and energy storage characteristics of a compact latent heat thermal energy storage system for domestic hot water applications
paraffin wax RT44HC | 0.09000776 | 0.4628891 | 5.142768 | 218.11 | 44.32 | 0.2 | 750 | 2 | 80 | 0 | 0.12 | 0 | 30 | 1.225 | 1 | 0 | 0 | 15.68 | 22.32 | 300 | 0 | hot water | experiment | https://doi.org/10.1016/j.energy.2019.116083 | An experimental investigation of the heat transfer and energy storage characteristics of a compact latent heat thermal energy storage system for domestic hot water applications
paraffin wax RT44HC | 0.08877576 | 0.4775191 | 5.378936 | 218.11 | 44.32 | 0.2 | 750 | 2 | 80 | 0 | 0.12 | 0 | 30 | 1.225 | 1 | 0 | 0 | 15.68 | 22.32 | 300 | 0 | hot water | experiment | https://doi.org/10.1016/j.energy.2019.116083 | An experimental investigation of the heat transfer and energy storage characteristics of a compact latent heat thermal energy storage system for domestic hot water applications
paraffin wax RT44HC | 0.08653701 | 0.4937747 | 5.705937 | 218.11 | 44.32 | 0.2 | 750 | 2 | 80 | 0 | 0.12 | 0 | 30 | 1.225 | 1 | 0 | 0 | 15.68 | 22.32 | 300 | 0 | hot water | experiment | https://doi.org/10.1016/j.energy.2019.116083 | An experimental investigation of the heat transfer and energy storage characteristics of a compact latent heat thermal energy storage system for domestic hot water applications
paraffin wax RT44HC | 0.08506656 | 0.5116559 | 6.014771 | 218.11 | 44.32 | 0.2 | 750 | 2 | 80 | 0 | 0.12 | 0 | 30 | 1.225 | 1 | 0 | 0 | 15.68 | 22.32 | 300 | 0 | hot water | experiment | https://doi.org/10.1016/j.energy.2019.116083 | An experimental investigation of the heat transfer and energy storage characteristics of a compact latent heat thermal energy storage system for domestic hot water applications
paraffin wax RT44HC | 0.08302419 | 0.5295371 | 6.378106 | 218.11 | 44.32 | 0.2 | 750 | 2 | 80 | 0 | 0.12 | 0 | 30 | 1.225 | 1 | 0 | 0 | 15.68 | 22.32 | 300 | 0 | hot water | experiment | https://doi.org/10.1016/j.energy.2019.116083 | An experimental investigation of the heat transfer and energy storage characteristics of a compact latent heat thermal energy storage system for domestic hot water applications
paraffin wax RT44HC | 0.0813776 | 0.5441671 | 6.68694 | 218.11 | 44.32 | 0.2 | 750 | 2 | 80 | 0 | 0.12 | 0 | 30 | 1.225 | 1 | 0 | 0 | 15.68 | 22.32 | 300 | 0 | hot water | experiment | https://doi.org/10.1016/j.energy.2019.116083 | An experimental investigation of the heat transfer and energy storage characteristics of a compact latent heat thermal energy storage system for domestic hot water applications
paraffin wax RT44HC | 0.07954071 | 0.5636738 | 7.086608 | 218.11 | 44.32 | 0.2 | 750 | 2 | 80 | 0 | 0.12 | 0 | 30 | 1.225 | 1 | 0 | 0 | 15.68 | 22.32 | 300 | 0 | hot water | experiment | https://doi.org/10.1016/j.energy.2019.116083 | An experimental investigation of the heat transfer and energy storage characteristics of a compact latent heat thermal energy storage system for domestic hot water applications
paraffin wax RT44HC | 0.07638528 | 0.581555 | 7.613443 | 218.11 | 44.32 | 0.2 | 750 | 2 | 80 | 0 | 0.12 | 0 | 30 | 1.225 | 1 | 0 | 0 | 15.68 | 22.32 | 300 | 0 | hot water | experiment | https://doi.org/10.1016/j.energy.2019.116083 | An experimental investigation of the heat transfer and energy storage characteristics of a compact latent heat thermal energy storage system for domestic hot water applications
paraffin wax RT44HC | 0.07484387 | 0.5929339 | 7.922278 | 218.11 | 44.32 | 0.2 | 750 | 2 | 80 | 0 | 0.12 | 0 | 30 | 1.225 | 1 | 0 | 0 | 15.68 | 22.32 | 300 | 0 | hot water | experiment | https://doi.org/10.1016/j.energy.2019.116083 | An experimental investigation of the heat transfer and energy storage characteristics of a compact latent heat thermal energy storage system for domestic hot water applications
paraffin wax RT44HC | 0.07361562 | 0.6059384 | 8.231112 | 218.11 | 44.32 | 0.2 | 750 | 2 | 80 | 0 | 0.12 | 0 | 30 | 1.225 | 1 | 0 | 0 | 15.68 | 22.32 | 300 | 0 | hot water | experiment | https://doi.org/10.1016/j.energy.2019.116083 | An experimental investigation of the heat transfer and energy storage characteristics of a compact latent heat thermal energy storage system for domestic hot water applications
paraffin wax RT44HC | 0.07179007 | 0.615691775 | 8.57628 | 218.11 | 44.32 | 0.2 | 750 | 2 | 80 | 0 | 0.12 | 0 | 30 | 1.225 | 1 | 0 | 0 | 15.68 | 22.32 | 300 | 0 | hot water | experiment | https://doi.org/10.1016/j.energy.2019.116083 | An experimental investigation of the heat transfer and energy storage characteristics of a compact latent heat thermal energy storage system for domestic hot water applications
paraffin wax RT44HC | 0.07018437 | 0.6286963 | 8.957781 | 218.11 | 44.32 | 0.2 | 750 | 2 | 80 | 0 | 0.12 | 0 | 30 | 1.225 | 1 | 0 | 0 | 15.68 | 22.32 | 300 | 0 | hot water | experiment | https://doi.org/10.1016/j.energy.2019.116083 | An experimental investigation of the heat transfer and energy storage characteristics of a compact latent heat thermal energy storage system for domestic hot water applications
paraffin wax RT44HC | 0.06895251 | 0.6351985 | 9.2121155 | 218.11 | 44.32 | 0.2 | 750 | 2 | 80 | 0 | 0.12 | 0 | 30 | 1.225 | 1 | 0 | 0 | 15.68 | 22.32 | 300 | 0 | hot water | experiment | https://doi.org/10.1016/j.energy.2019.116083 | An experimental investigation of the heat transfer and energy storage characteristics of a compact latent heat thermal energy storage system for domestic hot water applications
paraffin wax RT44HC | 0.63783452 | 0.04522181 | 0.07089897 | 218.11 | 44.32 | 0.2 | 750 | 2 | 80 | 0 | 0.12 | 0 | 30 | 1.225 | 1 | 0 | 0 | 25.68 | 22.32 | 300 | 0 | hot water | experiment | https://doi.org/10.1016/j.energy.2019.116083 | An experimental investigation of the heat transfer and energy storage characteristics of a compact latent heat thermal energy storage system for domestic hot water applications
paraffin wax RT44HC | 0.29828124 | 0.06478776 | 0.217203617 | 218.11 | 44.32 | 0.2 | 750 | 2 | 80 | 0 | 0.12 | 0 | 30 | 1.225 | 1 | 0 | 0 | 25.68 | 22.32 | 300 | 0 | hot water | experiment | https://doi.org/10.1016/j.energy.2019.116083 | An experimental investigation of the heat transfer and energy storage characteristics of a compact latent heat thermal energy storage system for domestic hot water applications
paraffin wax RT44HC | 0.23686539 | 0.07620124 | 0.321706933 | 218.11 | 44.32 | 0.2 | 750 | 2 | 80 | 0 | 0.12 | 0 | 30 | 1.225 | 1 | 0 | 0 | 25.68 | 22.32 | 300 | 0 | hot water | experiment | https://doi.org/10.1016/j.energy.2019.116083 | An experimental investigation of the heat transfer and energy storage characteristics of a compact latent heat thermal energy storage system for domestic hot water applications
paraffin wax RT44HC | 0.24030442 | 0.09739768 | 0.405309583 | 218.11 | 44.32 | 0.2 | 750 | 2 | 80 | 0 | 0.12 | 0 | 30 | 1.225 | 1 | 0 | 0 | 25.68 | 22.32 | 300 | 0 | hot water | experiment | https://doi.org/10.1016/j.energy.2019.116083 | An experimental investigation of the heat transfer and energy storage characteristics of a compact latent heat thermal energy storage system for domestic hot water applications
paraffin wax RT44HC | 0.21541432 | 0.11207215 | 0.520263233 | 218.11 | 44.32 | 0.2 | 750 | 2 | 80 | 0 | 0.12 | 0 | 30 | 1.225 | 1 | 0 | 0 | 25.68 | 22.32 | 300 | 0 | hot water | experiment | https://doi.org/10.1016/j.energy.2019.116083 | An experimental investigation of the heat transfer and energy storage characteristics of a compact latent heat thermal energy storage system for domestic hot water applications
paraffin wax RT44HC | 0.2080899 | 0.13000761 | 0.62476655 | 218.11 | 44.32 | 0.2 | 750 | 2 | 80 | 0 | 0.12 | 0 | 30 | 1.225 | 1 | 0 | 0 | 25.68 | 22.32 | 300 | 0 | hot water | experiment | https://doi.org/10.1016/j.energy.2019.116083 | An experimental investigation of the heat transfer and energy storage characteristics of a compact latent heat thermal energy storage system for domestic hot water applications
paraffin wax RT44HC | 0.190921 | 0.15120406 | 0.791971867 | 218.11 | 44.32 | 0.2 | 750 | 2 | 80 | 0 | 0.12 | 0 | 30 | 1.225 | 1 | 0 | 0 | 25.68 | 22.32 | 300 | 0 | hot water | experiment | https://doi.org/10.1016/j.energy.2019.116083 | An experimental investigation of the heat transfer and energy storage characteristics of a compact latent heat thermal energy storage system for domestic hot water applications
paraffin wax RT44HC | 0.18405389 | 0.17077002 | 0.927826167 | 218.11 | 44.32 | 0.2 | 750 | 2 | 80 | 0 | 0.12 | 0 | 30 | 1.225 | 1 | 0 | 0 | 25.68 | 22.32 | 300 | 0 | hot water | experiment | https://doi.org/10.1016/j.energy.2019.116083 | An experimental investigation of the heat transfer and energy storage characteristics of a compact latent heat thermal energy storage system for domestic hot water applications
paraffin wax RT44HC | 0.17442856 | 0.20011894 | 1.147283133 | 218.11 | 44.32 | 0.2 | 750 | 2 | 80 | 0 | 0.12 | 0 | 30 | 1.225 | 1 | 0 | 0 | 25.68 | 22.32 | 300 | 0 | hot water | experiment | https://doi.org/10.1016/j.energy.2019.116083 | An experimental investigation of the heat transfer and energy storage characteristics of a compact latent heat thermal energy storage system for domestic hot water applications
paraffin wax RT44HC | 0.17183596 | 0.22946788 | 1.335389117 | 218.11 | 44.32 | 0.2 | 750 | 2 | 80 | 0 | 0.12 | 0 | 30 | 1.225 | 1 | 0 | 0 | 25.68 | 22.32 | 300 | 0 | hot water | experiment | https://doi.org/10.1016/j.energy.2019.116083 | An experimental investigation of the heat transfer and energy storage characteristics of a compact latent heat thermal energy storage system for domestic hot water applications
paraffin wax RT44HC | 0.16356565 | 0.24577283 | 1.502594417 | 218.11 | 44.32 | 0.2 | 750 | 2 | 80 | 0 | 0.12 | 0 | 30 | 1.225 | 1 | 0 | 0 | 25.68 | 22.32 | 300 | 0 | hot water | experiment | https://doi.org/10.1016/j.energy.2019.116083 | An experimental investigation of the heat transfer and energy storage characteristics of a compact latent heat thermal energy storage system for domestic hot water applications
paraffin wax RT44HC | 0.16383576 | 0.27186078 | 1.6593494 | 218.11 | 44.32 | 0.2 | 750 | 2 | 80 | 0 | 0.12 | 0 | 30 | 1.225 | 1 | 0 | 0 | 25.68 | 22.32 | 300 | 0 | hot water | experiment | https://doi.org/10.1016/j.energy.2019.116083 | An experimental investigation of the heat transfer and energy storage characteristics of a compact latent heat thermal energy storage system for domestic hot water applications
paraffin wax RT44HC | 0.16614609 | 0.29305723 | 1.763852667 | 218.11 | 44.32 | 0.2 | 750 | 2 | 80 | 0 | 0.12 | 0 | 30 | 1.225 | 1 | 0 | 0 | 25.68 | 22.32 | 300 | 0 | hot water | experiment | https://doi.org/10.1016/j.energy.2019.116083 | An experimental investigation of the heat transfer and energy storage characteristics of a compact latent heat thermal energy storage system for domestic hot water applications
paraffin wax RT44HC | 0.1637056 | 0.31099268 | 1.899707 | 218.11 | 44.32 | 0.2 | 750 | 2 | 80 | 0 | 0.12 | 0 | 30 | 1.225 | 1 | 0 | 0 | 25.68 | 22.32 | 300 | 0 | hot water | experiment | https://doi.org/10.1016/j.energy.2019.116083 | An experimental investigation of the heat transfer and energy storage characteristics of a compact latent heat thermal energy storage system for domestic hot water applications
paraffin wax RT44HC | 0.16235935 | 0.33218913 | 2.046011667 | 218.11 | 44.32 | 0.2 | 750 | 2 | 80 | 0 | 0.12 | 0 | 30 | 1.225 | 1 | 0 | 0 | 25.68 | 22.32 | 300 | 0 | hot water | experiment | https://doi.org/10.1016/j.energy.2019.116083 | An experimental investigation of the heat transfer and energy storage characteristics of a compact latent heat thermal energy storage system for domestic hot water applications
paraffin wax RT44HC | 0.1625864 | 0.36153807 | 2.223667333 | 218.11 | 44.32 | 0.2 | 750 | 2 | 80 | 0 | 0.12 | 0 | 30 | 1.225 | 1 | 0 | 0 | 25.68 | 22.32 | 300 | 0 | hot water | experiment | https://doi.org/10.1016/j.energy.2019.116083 | An experimental investigation of the heat transfer and energy storage characteristics of a compact latent heat thermal energy storage system for domestic hot water applications
paraffin wax RT44HC | 0.15801817 | 0.38110402 | 2.411773333 | 218.11 | 44.32 | 0.2 | 750 | 2 | 80 | 0 | 0.12 | 0 | 30 | 1.225 | 1 | 0 | 0 | 25.68 | 22.32 | 300 | 0 | hot water | experiment | https://doi.org/10.1016/j.energy.2019.116083 | An experimental investigation of the heat transfer and energy storage characteristics of a compact latent heat thermal energy storage system for domestic hot water applications
paraffin wax RT44HC | 0.15726164 | 0.40393097 | 2.568528333 | 218.11 | 44.32 | 0.2 | 750 | 2 | 80 | 0 | 0.12 | 0 | 30 | 1.225 | 1 | 0 | 0 | 25.68 | 22.32 | 300 | 0 | hot water | experiment | https://doi.org/10.1016/j.energy.2019.116083 | An experimental investigation of the heat transfer and energy storage characteristics of a compact latent heat thermal energy storage system for domestic hot water applications
paraffin wax RT44HC | 0.15309234 | 0.4300189 | 2.808885833 | 218.11 | 44.32 | 0.2 | 750 | 2 | 80 | 0 | 0.12 | 0 | 30 | 1.225 | 1 | 0 | 0 | 25.68 | 22.32 | 300 | 0 | hot water | experiment | https://doi.org/10.1016/j.energy.2019.116083 | An experimental investigation of the heat transfer and energy storage characteristics of a compact latent heat thermal energy storage system for domestic hot water applications
paraffin wax RT44HC | 0.15055608 | 0.45121535 | 2.996991833 | 218.11 | 44.32 | 0.2 | 750 | 2 | 80 | 0 | 0.12 | 0 | 30 | 1.225 | 1 | 0 | 0 | 25.68 | 22.32 | 300 | 0 | hot water | experiment | https://doi.org/10.1016/j.energy.2019.116083 | An experimental investigation of the heat transfer and energy storage characteristics of a compact latent heat thermal energy storage system for domestic hot water applications
paraffin wax RT44HC | 0.14932124 | 0.4740423 | 3.1746475 | 218.11 | 44.32 | 0.2 | 750 | 2 | 80 | 0 | 0.12 | 0 | 30 | 1.225 | 1 | 0 | 0 | 25.68 | 22.32 | 300 | 0 | hot water | experiment | https://doi.org/10.1016/j.energy.2019.116083 | An experimental investigation of the heat transfer and energy storage characteristics of a compact latent heat thermal energy storage system for domestic hot water applications
paraffin wax RT44HC | 0.14678693 | 0.49360825 | 3.3627535 | 218.11 | 44.32 | 0.2 | 750 | 2 | 80 | 0 | 0.12 | 0 | 30 | 1.225 | 1 | 0 | 0 | 25.68 | 22.32 | 300 | 0 | hot water | experiment | https://doi.org/10.1016/j.energy.2019.116083 | An experimental investigation of the heat transfer and energy storage characteristics of a compact latent heat thermal energy storage system for domestic hot water applications
paraffin wax RT44HC | 0.14455488 | 0.5148047 | 3.561309833 | 218.11 | 44.32 | 0.2 | 750 | 2 | 80 | 0 | 0.12 | 0 | 30 | 1.225 | 1 | 0 | 0 | 25.68 | 22.32 | 300 | 0 | hot water | experiment | https://doi.org/10.1016/j.energy.2019.116083 | An experimental investigation of the heat transfer and energy storage characteristics of a compact latent heat thermal energy storage system for domestic hot water applications
paraffin wax RT44HC | 0.14090797 | 0.53274016 | 3.780766667 | 218.11 | 44.32 | 0.2 | 750 | 2 | 80 | 0 | 0.12 | 0 | 30 | 1.225 | 1 | 0 | 0 | 25.68 | 22.32 | 300 | 0 | hot water | experiment | https://doi.org/10.1016/j.energy.2019.116083 | An experimental investigation of the heat transfer and energy storage characteristics of a compact latent heat thermal energy storage system for domestic hot water applications
paraffin wax RT44HC | 0.13985336 | 0.55067562 | 3.937521667 | 218.11 | 44.32 | 0.2 | 750 | 2 | 80 | 0 | 0.12 | 0 | 30 | 1.225 | 1 | 0 | 0 | 25.68 | 22.32 | 300 | 0 | hot water | experiment | https://doi.org/10.1016/j.energy.2019.116083 | An experimental investigation of the heat transfer and energy storage characteristics of a compact latent heat thermal energy storage system for domestic hot water applications
paraffin wax RT44HC | 0.13887949 | 0.56861108 | 4.094276667 | 218.11 | 44.32 | 0.2 | 750 | 2 | 80 | 0 | 0.12 | 0 | 30 | 1.225 | 1 | 0 | 0 | 25.68 | 22.32 | 300 | 0 | hot water | experiment | https://doi.org/10.1016/j.energy.2019.116083 | An experimental investigation of the heat transfer and energy storage characteristics of a compact latent heat thermal energy storage system for domestic hot water applications
paraffin wax RT44HC | 0.1355443 | 0.58328554 | 4.303283333 | 218.11 | 44.32 | 0.2 | 750 | 2 | 80 | 0 | 0.12 | 0 | 30 | 1.225 | 1 | 0 | 0 | 25.68 | 22.32 | 300 | 0 | hot water | experiment | https://doi.org/10.1016/j.energy.2019.116083 | An experimental investigation of the heat transfer and energy storage characteristics of a compact latent heat thermal energy storage system for domestic hot water applications
paraffin wax RT44HC | 0.1327175 | 0.59469901 | 4.480939 | 218.11 | 44.32 | 0.2 | 750 | 2 | 80 | 0 | 0.12 | 0 | 30 | 1.225 | 1 | 0 | 0 | 25.68 | 22.32 | 300 | 0 | hot water | experiment | https://doi.org/10.1016/j.energy.2019.116083 | An experimental investigation of the heat transfer and energy storage characteristics of a compact latent heat thermal energy storage system for domestic hot water applications
paraffin wax RT44HC | 0.12987362 | 0.60774298 | 4.679495333 | 218.11 | 44.32 | 0.2 | 750 | 2 | 80 | 0 | 0.12 | 0 | 30 | 1.225 | 1 | 0 | 0 | 25.68 | 22.32 | 300 | 0 | hot water | experiment | https://doi.org/10.1016/j.energy.2019.116083 | An experimental investigation of the heat transfer and energy storage characteristics of a compact latent heat thermal energy storage system for domestic hot water applications
paraffin wax RT44HC | 0.12705114 | 0.62241745 | 4.898952167 | 218.11 | 44.32 | 0.2 | 750 | 2 | 80 | 0 | 0.12 | 0 | 30 | 1.225 | 1 | 0 | 0 | 25.68 | 22.32 | 300 | 0 | hot water | experiment | https://doi.org/10.1016/j.energy.2019.116083 | An experimental investigation of the heat transfer and energy storage characteristics of a compact latent heat thermal energy storage system for domestic hot water applications
paraffin wax RT44HC | 0.12356852 | 0.62730893 | 5.076607833 | 218.11 | 44.32 | 0.2 | 750 | 2 | 80 | 0 | 0.12 | 0 | 30 | 1.225 | 1 | 0 | 0 | 25.68 | 22.32 | 300 | 0 | hot water | experiment | https://doi.org/10.1016/j.energy.2019.116083 | An experimental investigation of the heat transfer and energy storage characteristics of a compact latent heat thermal energy storage system for domestic hot water applications
paraffin wax RT44HC | 0.12229238 | 0.63872241 | 5.2229125 | 218.11 | 44.32 | 0.2 | 750 | 2 | 80 | 0 | 0.12 | 0 | 30 | 1.225 | 1 | 0 | 0 | 25.68 | 22.32 | 300 | 0 | hot water | experiment | https://doi.org/10.1016/j.energy.2019.116083 | An experimental investigation of the heat transfer and energy storage characteristics of a compact latent heat thermal energy storage system for domestic hot water applications
paraffin wax RT44HC | 1.70726267 | 0.02117983 | 0.012405724 | 218.11 | 44.32 | 0.2 | 750 | 2 | 80 | 0 | 0.12 | 0 | 30 | 1.225 | 1 | 0 | 0 | 35.68 | 22.32 | 300 | 0 | hot water | experiment | https://doi.org/10.1016/j.energy.2019.116083 | An experimental investigation of the heat transfer and energy storage characteristics of a compact latent heat thermal energy storage system for domestic hot water applications
paraffin wax RT44HC | 1.6295689 | 0.04333147 | 0.026590757 | 218.11 | 44.32 | 0.2 | 750 | 2 | 80 | 0 | 0.12 | 0 | 30 | 1.225 | 1 | 0 | 0 | 35.68 | 22.32 | 300 | 0 | hot water | experiment | https://doi.org/10.1016/j.energy.2019.116083 | An experimental investigation of the heat transfer and energy storage characteristics of a compact latent heat thermal energy storage system for domestic hot water applications
paraffin wax RT44HC | 0.39624973 | 0.08360718 | 0.210996167 | 218.11 | 44.32 | 0.2 | 750 | 2 | 80 | 0 | 0.12 | 0 | 30 | 1.225 | 1 | 0 | 0 | 35.68 | 22.32 | 300 | 0 | hot water | experiment | https://doi.org/10.1016/j.energy.2019.116083 | An experimental investigation of the heat transfer and energy storage characteristics of a compact latent heat thermal energy storage system for domestic hot water applications
paraffin wax RT44HC | 0.36492504 | 0.09770368 | 0.267736283 | 218.11 | 44.32 | 0.2 | 750 | 2 | 80 | 0 | 0.12 | 0 | 30 | 1.225 | 1 | 0 | 0 | 35.68 | 22.32 | 300 | 0 | hot water | experiment | https://doi.org/10.1016/j.energy.2019.116083 | An experimental investigation of the heat transfer and energy storage characteristics of a compact latent heat thermal energy storage system for domestic hot water applications
paraffin wax RT44HC | 0.35696814 | 0.11582774 | 0.324476417 | 218.11 | 44.32 | 0.2 | 750 | 2 | 80 | 0 | 0.12 | 0 | 30 | 1.225 | 1 | 0 | 0 | 35.68 | 22.32 | 300 | 0 | hot water | experiment | https://doi.org/10.1016/j.energy.2019.116083 | An experimental investigation of the heat transfer and energy storage characteristics of a compact latent heat thermal energy storage system for domestic hot water applications
paraffin wax RT44HC | 0.31229161 | 0.12791046 | 0.4095866 | 218.11 | 44.32 | 0.2 | 750 | 2 | 80 | 0 | 0.12 | 0 | 30 | 1.225 | 1 | 0 | 0 | 35.68 | 22.32 | 300 | 0 | hot water | experiment | https://doi.org/10.1016/j.energy.2019.116083 | An experimental investigation of the heat transfer and energy storage characteristics of a compact latent heat thermal energy storage system for domestic hot water applications
paraffin wax RT44HC | 0.29972365 | 0.14402074 | 0.480511767 | 218.11 | 44.32 | 0.2 | 750 | 2 | 80 | 0 | 0.12 | 0 | 30 | 1.225 | 1 | 0 | 0 | 35.68 | 22.32 | 300 | 0 | hot water | experiment | https://doi.org/10.1016/j.energy.2019.116083 | An experimental investigation of the heat transfer and energy storage characteristics of a compact latent heat thermal energy storage system for domestic hot water applications
paraffin wax RT44HC | 0.29038866 | 0.16013103 | 0.551436917 | 218.11 | 44.32 | 0.2 | 750 | 2 | 80 | 0 | 0.12 | 0 | 30 | 1.225 | 1 | 0 | 0 | 35.68 | 22.32 | 300 | 0 | hot water | experiment | https://doi.org/10.1016/j.energy.2019.116083 | An experimental investigation of the heat transfer and energy storage characteristics of a compact latent heat thermal energy storage system for domestic hot water applications
paraffin wax RT44HC | 0.28319801 | 0.18026888 | 0.636547117 | 218.11 | 44.32 | 0.2 | 750 | 2 | 80 | 0 | 0.12 | 0 | 30 | 1.225 | 1 | 0 | 0 | 35.68 | 22.32 | 300 | 0 | hot water | experiment | https://doi.org/10.1016/j.energy.2019.116083 | An experimental investigation of the heat transfer and energy storage characteristics of a compact latent heat thermal energy storage system for domestic hot water applications
paraffin wax RT44HC | 0.2920552 | 0.20040673 | 0.686194717 | 218.11 | 44.32 | 0.2 | 750 | 2 | 80 | 0 | 0.12 | 0 | 30 | 1.225 | 1 | 0 | 0 | 35.68 | 22.32 | 300 | 0 | hot water | experiment | https://doi.org/10.1016/j.energy.2019.116083 | An experimental investigation of the heat transfer and energy storage characteristics of a compact latent heat thermal energy storage system for domestic hot water applications
paraffin wax RT44HC | 0.27355073 | 0.22457216 | 0.820952517 | 218.11 | 44.32 | 0.2 | 750 | 2 | 80 | 0 | 0.12 | 0 | 30 | 1.225 | 1 | 0 | 0 | 35.68 | 22.32 | 300 | 0 | hot water | experiment | https://doi.org/10.1016/j.energy.2019.116083 | An experimental investigation of the heat transfer and energy storage characteristics of a compact latent heat thermal energy storage system for domestic hot water applications
paraffin wax RT44HC | 0.27070199 | 0.25679273 | 0.9486178 | 218.11 | 44.32 | 0.2 | 750 | 2 | 80 | 0 | 0.12 | 0 | 30 | 1.225 | 1 | 0 | 0 | 35.68 | 22.32 | 300 | 0 | hot water | experiment | https://doi.org/10.1016/j.energy.2019.116083 | An experimental investigation of the heat transfer and energy storage characteristics of a compact latent heat thermal energy storage system for domestic hot water applications
paraffin wax RT44HC | 0.26789502 | 0.27693058 | 1.033727983 | 218.11 | 44.32 | 0.2 | 750 | 2 | 80 | 0 | 0.12 | 0 | 30 | 1.225 | 1 | 0 | 0 | 35.68 | 22.32 | 300 | 0 | hot water | experiment | https://doi.org/10.1016/j.energy.2019.116083 | An experimental investigation of the heat transfer and energy storage characteristics of a compact latent heat thermal energy storage system for domestic hot water applications
paraffin wax RT44HC | 0.2604136 | 0.29505465 | 1.133023217 | 218.11 | 44.32 | 0.2 | 750 | 2 | 80 | 0 | 0.12 | 0 | 30 | 1.225 | 1 | 0 | 0 | 35.68 | 22.32 | 300 | 0 | hot water | experiment | https://doi.org/10.1016/j.energy.2019.116083 | An experimental investigation of the heat transfer and energy storage characteristics of a compact latent heat thermal energy storage system for domestic hot water applications
paraffin wax RT44HC | 0.26382697 | 0.32324764 | 1.225225917 | 218.11 | 44.32 | 0.2 | 750 | 2 | 80 | 0 | 0.12 | 0 | 30 | 1.225 | 1 | 0 | 0 | 35.68 | 22.32 | 300 | 0 | hot water | experiment | https://doi.org/10.1016/j.energy.2019.116083 | An experimental investigation of the heat transfer and energy storage characteristics of a compact latent heat thermal energy storage system for domestic hot water applications
paraffin wax RT44HC | 0.26101834 | 0.34942686 | 1.338706167 | 218.11 | 44.32 | 0.2 | 750 | 2 | 80 | 0 | 0.12 | 0 | 30 | 1.225 | 1 | 0 | 0 | 35.68 | 22.32 | 300 | 0 | hot water | experiment | https://doi.org/10.1016/j.energy.2019.116083 | An experimental investigation of the heat transfer and energy storage characteristics of a compact latent heat thermal energy storage system for domestic hot water applications
paraffin wax RT44HC | 0.25839926 | 0.37157849 | 1.438001383 | 218.11 | 44.32 | 0.2 | 750 | 2 | 80 | 0 | 0.12 | 0 | 30 | 1.225 | 1 | 0 | 0 | 35.68 | 22.32 | 300 | 0 | hot water | experiment | https://doi.org/10.1016/j.energy.2019.116083 | An experimental investigation of the heat transfer and energy storage characteristics of a compact latent heat thermal energy storage system for domestic hot water applications
paraffin wax RT44HC | 0.26104152 | 0.39574392 | 1.516019067 | 218.11 | 44.32 | 0.2 | 750 | 2 | 80 | 0 | 0.12 | 0 | 30 | 1.225 | 1 | 0 | 0 | 35.68 | 22.32 | 300 | 0 | hot water | experiment | https://doi.org/10.1016/j.energy.2019.116083 | An experimental investigation of the heat transfer and energy storage characteristics of a compact latent heat thermal energy storage system for domestic hot water applications
paraffin wax RT44HC | 0.25963517 | 0.41386799 | 1.594036733 | 218.11 | 44.32 | 0.2 | 750 | 2 | 80 | 0 | 0.12 | 0 | 30 | 1.225 | 1 | 0 | 0 | 35.68 | 22.32 | 300 | 0 | hot water | experiment | https://doi.org/10.1016/j.energy.2019.116083 | An experimental investigation of the heat transfer and energy storage characteristics of a compact latent heat thermal energy storage system for domestic hot water applications
paraffin wax RT44HC | 0.25726876 | 0.43199206 | 1.679147 | 218.11 | 44.32 | 0.2 | 750 | 2 | 80 | 0 | 0.12 | 0 | 30 | 1.225 | 1 | 0 | 0 | 35.68 | 22.32 | 300 | 0 | hot water | experiment | https://doi.org/10.1016/j.energy.2019.116083 | An experimental investigation of the heat transfer and energy storage characteristics of a compact latent heat thermal energy storage system for domestic hot water applications
paraffin wax RT44HC | 0.25569818 | 0.46018505 | 1.799719667 | 218.11 | 44.32 | 0.2 | 750 | 2 | 80 | 0 | 0.12 | 0 | 30 | 1.225 | 1 | 0 | 0 | 35.68 | 22.32 | 300 | 0 | hot water | experiment | https://doi.org/10.1016/j.energy.2019.116083 | An experimental investigation of the heat transfer and energy storage characteristics of a compact latent heat thermal energy storage system for domestic hot water applications
paraffin wax RT44HC | 0.25399311 | 0.48233669 | 1.899014833 | 218.11 | 44.32 | 0.2 | 750 | 2 | 80 | 0 | 0.12 | 0 | 30 | 1.225 | 1 | 0 | 0 | 35.68 | 22.32 | 300 | 0 | hot water | experiment | https://doi.org/10.1016/j.energy.2019.116083 | An experimental investigation of the heat transfer and energy storage characteristics of a compact latent heat thermal energy storage system for domestic hot water applications
paraffin wax RT44HC | 0.24792987 | 0.50247455 | 2.026680167 | 218.11 | 44.32 | 0.2 | 750 | 2 | 80 | 0 | 0.12 | 0 | 30 | 1.225 | 1 | 0 | 0 | 35.68 | 22.32 | 300 | 0 | hot water | experiment | https://doi.org/10.1016/j.energy.2019.116083 | An experimental investigation of the heat transfer and energy storage characteristics of a compact latent heat thermal energy storage system for domestic hot water applications
paraffin wax RT44HC | 0.24365259 | 0.52663998 | 2.161438 | 218.11 | 44.32 | 0.2 | 750 | 2 | 80 | 0 | 0.12 | 0 | 30 | 1.225 | 1 | 0 | 0 | 35.68 | 22.32 | 300 | 0 | hot water | experiment | https://doi.org/10.1016/j.energy.2019.116083 | An experimental investigation of the heat transfer and energy storage characteristics of a compact latent heat thermal energy storage system for domestic hot water applications
paraffin wax RT44HC | 0.23767497 | 0.5508054 | 2.317473333 | 218.11 | 44.32 | 0.2 | 750 | 2 | 80 | 0 | 0.12 | 0 | 30 | 1.225 | 1 | 0 | 0 | 35.68 | 22.32 | 300 | 0 | hot water | experiment | https://doi.org/10.1016/j.energy.2019.116083 | An experimental investigation of the heat transfer and energy storage characteristics of a compact latent heat thermal energy storage system for domestic hot water applications
paraffin wax RT44HC | 0.23062054 | 0.57698461 | 2.501878667 | 218.11 | 44.32 | 0.2 | 750 | 2 | 80 | 0 | 0.12 | 0 | 30 | 1.225 | 1 | 0 | 0 | 35.68 | 22.32 | 300 | 0 | hot water | experiment | https://doi.org/10.1016/j.energy.2019.116083 | An experimental investigation of the heat transfer and energy storage characteristics of a compact latent heat thermal energy storage system for domestic hot water applications
paraffin wax RT44HC | 0.22633806 | 0.61121896 | 2.700469167 | 218.11 | 44.32 | 0.2 | 750 | 2 | 80 | 0 | 0.12 | 0 | 30 | 1.225 | 1 | 0 | 0 | 35.68 | 22.32 | 300 | 0 | hot water | experiment | https://doi.org/10.1016/j.energy.2019.116083 | An experimental investigation of the heat transfer and energy storage characteristics of a compact latent heat thermal energy storage system for domestic hot water applications
paraffin wax RT44HC | 0.22212732 | 0.63135682 | 2.8423195 | 218.11 | 44.32 | 0.2 | 750 | 2 | 80 | 0 | 0.12 | 0 | 30 | 1.225 | 1 | 0 | 0 | 35.68 | 22.32 | 300 | 0 | hot water | experiment | https://doi.org/10.1016/j.energy.2019.116083 | An experimental investigation of the heat transfer and energy storage characteristics of a compact latent heat thermal energy storage system for domestic hot water applications
paraffin wax RT44HC | 0.2164528 | 0.6474671 | 2.991262333 | 218.11 | 44.32 | 0.2 | 750 | 2 | 80 | 0 | 0.12 | 0 | 30 | 1.225 | 1 | 0 | 0 | 35.68 | 22.32 | 300 | 0 | hot water | experiment | https://doi.org/10.1016/j.energy.2019.116083 | An experimental investigation of the heat transfer and energy storage characteristics of a compact latent heat thermal energy storage system for domestic hot water applications
paraffin wax RT44HC | 0.20978479 | 0.67364631 | 3.211130333 | 218.11 | 44.32 | 0.2 | 750 | 2 | 80 | 0 | 0.12 | 0 | 30 | 1.225 | 1 | 0 | 0 | 35.68 | 22.32 | 300 | 0 | hot water | experiment | https://doi.org/10.1016/j.energy.2019.116083 | An experimental investigation of the heat transfer and energy storage characteristics of a compact latent heat thermal energy storage system for domestic hot water applications
paraffin wax RT44HC | 0.20565273 | 0.68371523 | 3.3246105 | 218.11 | 44.32 | 0.2 | 750 | 2 | 80 | 0 | 0.12 | 0 | 30 | 1.225 | 1 | 0 | 0 | 35.68 | 22.32 | 300 | 0 | hot water | experiment | https://doi.org/10.1016/j.energy.2019.116083 | An experimental investigation of the heat transfer and energy storage characteristics of a compact latent heat thermal energy storage system for domestic hot water applications
paraffin wax RT44HC | 0.20347242 | 0.69378416 | 3.409720833 | 218.11 | 44.32 | 0.2 | 750 | 2 | 80 | 0 | 0.12 | 0 | 30 | 1.225 | 1 | 0 | 0 | 35.68 | 22.32 | 300 | 0 | hot water | experiment | https://doi.org/10.1016/j.energy.2019.116083 | An experimental investigation of the heat transfer and energy storage characteristics of a compact latent heat thermal energy storage system for domestic hot water applications
paraffin wax RT44HC | 0.78571428 | 0.02976191 | 0.037878788 | 218.11 | 44.32 | 0.2 | 750 | 2 | 80 | 0 | 0.12 | 0 | 30 | 1.225 | 1 | 0 | 0 | 25.68 | 22.32 | 150 | 0 | hot water | experiment | https://doi.org/10.1016/j.energy.2019.116083 | An experimental investigation of the heat transfer and energy storage characteristics of a compact latent heat thermal energy storage system for domestic hot water applications
paraffin wax RT44HC | 0.44677871 | 0.05077031 | 0.113636363 | 218.11 | 44.32 | 0.2 | 750 | 2 | 80 | 0 | 0.12 | 0 | 30 | 1.225 | 1 | 0 | 0 | 25.68 | 22.32 | 150 | 0 | hot water | experiment | https://doi.org/10.1016/j.energy.2019.116083 | An experimental investigation of the heat transfer and energy storage characteristics of a compact latent heat thermal energy storage system for domestic hot water applications
paraffin wax RT44HC | 0.25922543 | 0.07528011 | 0.290404033 | 218.11 | 44.32 | 0.2 | 750 | 2 | 80 | 0 | 0.12 | 0 | 30 | 1.225 | 1 | 0 | 0 | 25.68 | 22.32 | 150 | 0 | hot water | experiment | https://doi.org/10.1016/j.energy.2019.116083 | An experimental investigation of the heat transfer and energy storage characteristics of a compact latent heat thermal energy storage system for domestic hot water applications
paraffin wax RT44HC | 0.22581032 | 0.09978992 | 0.4419192 | 218.11 | 44.32 | 0.2 | 750 | 2 | 80 | 0 | 0.12 | 0 | 30 | 1.225 | 1 | 0 | 0 | 25.68 | 22.32 | 150 | 0 | hot water | experiment | https://doi.org/10.1016/j.energy.2019.116083 | An experimental investigation of the heat transfer and energy storage characteristics of a compact latent heat thermal energy storage system for domestic hot water applications
paraffin wax RT44HC | 0.19765778 | 0.11729692 | 0.59343435 | 218.11 | 44.32 | 0.2 | 750 | 2 | 80 | 0 | 0.12 | 0 | 30 | 1.225 | 1 | 0 | 0 | 25.68 | 22.32 | 150 | 0 | hot water | experiment | https://doi.org/10.1016/j.energy.2019.116083 | An experimental investigation of the heat transfer and energy storage characteristics of a compact latent heat thermal energy storage system for domestic hot water applications
paraffin wax RT44HC | 0.17386955 | 0.13830533 | 0.79545455 | 218.11 | 44.32 | 0.2 | 750 | 2 | 80 | 0 | 0.12 | 0 | 30 | 1.225 | 1 | 0 | 0 | 25.68 | 22.32 | 150 | 0 | hot water | experiment | https://doi.org/10.1016/j.energy.2019.116083 | An experimental investigation of the heat transfer and energy storage characteristics of a compact latent heat thermal energy storage system for domestic hot water applications
paraffin wax RT44HC | 0.16322731 | 0.16281513 | 0.99747475 | 218.11 | 44.32 | 0.2 | 750 | 2 | 80 | 0 | 0.12 | 0 | 30 | 1.225 | 1 | 0 | 0 | 25.68 | 22.32 | 150 | 0 | hot water | experiment | https://doi.org/10.1016/j.energy.2019.116083 | An experimental investigation of the heat transfer and energy storage characteristics of a compact latent heat thermal energy storage system for domestic hot water applications
paraffin wax RT44HC | 0.15294984 | 0.18732493 | 1.224747467 | 218.11 | 44.32 | 0.2 | 750 | 2 | 80 | 0 | 0.12 | 0 | 30 | 1.225 | 1 | 0 | 0 | 25.68 | 22.32 | 150 | 0 | hot water | experiment | https://doi.org/10.1016/j.energy.2019.116083 | An experimental investigation of the heat transfer and energy storage characteristics of a compact latent heat thermal energy storage system for domestic hot water applications
paraffin wax RT44HC | 0.15392028 | 0.21183473 | 1.376262633 | 218.11 | 44.32 | 0.2 | 750 | 2 | 80 | 0 | 0.12 | 0 | 30 | 1.225 | 1 | 0 | 0 | 25.68 | 22.32 | 150 | 0 | hot water | experiment | https://doi.org/10.1016/j.energy.2019.116083 | An experimental investigation of the heat transfer and energy storage characteristics of a compact latent heat thermal energy storage system for domestic hot water applications
paraffin wax RT44HC | 0.15469824 | 0.23634454 | 1.527777783 | 218.11 | 44.32 | 0.2 | 750 | 2 | 80 | 0 | 0.12 | 0 | 30 | 1.225 | 1 | 0 | 0 | 25.68 | 22.32 | 150 | 0 | hot water | experiment | https://doi.org/10.1016/j.energy.2019.116083 | An experimental investigation of the heat transfer and energy storage characteristics of a compact latent heat thermal energy storage system for domestic hot water applications
paraffin wax RT44HC | 0.14663563 | 0.25735294 | 1.7550505 | 218.11 | 44.32 | 0.2 | 750 | 2 | 80 | 0 | 0.12 | 0 | 30 | 1.225 | 1 | 0 | 0 | 25.68 | 22.32 | 150 | 0 | hot water | experiment | https://doi.org/10.1016/j.energy.2019.116083 | An experimental investigation of the heat transfer and energy storage characteristics of a compact latent heat thermal energy storage system for domestic hot water applications
paraffin wax RT44HC | 0.14783794 | 0.28186274 | 1.906565667 | 218.11 | 44.32 | 0.2 | 750 | 2 | 80 | 0 | 0.12 | 0 | 30 | 1.225 | 1 | 0 | 0 | 25.68 | 22.32 | 150 | 0 | hot water | experiment | https://doi.org/10.1016/j.energy.2019.116083 | An experimental investigation of the heat transfer and energy storage characteristics of a compact latent heat thermal energy storage system for domestic hot water applications
paraffin wax RT44HC | 0.14705882 | 0.30637255 | 2.083333333 | 218.11 | 44.32 | 0.2 | 750 | 2 | 80 | 0 | 0.12 | 0 | 30 | 1.225 | 1 | 0 | 0 | 25.68 | 22.32 | 150 | 0 | hot water | experiment | https://doi.org/10.1016/j.energy.2019.116083 | An experimental investigation of the heat transfer and energy storage characteristics of a compact latent heat thermal energy storage system for domestic hot water applications
paraffin wax RT44HC | 0.14178892 | 0.31687675 | 2.2348485 | 218.11 | 44.32 | 0.2 | 750 | 2 | 80 | 0 | 0.12 | 0 | 30 | 1.225 | 1 | 0 | 0 | 25.68 | 22.32 | 150 | 0 | hot water | experiment | https://doi.org/10.1016/j.energy.2019.116083 | An experimental investigation of the heat transfer and energy storage characteristics of a compact latent heat thermal energy storage system for domestic hot water applications
paraffin wax RT44HC | 0.14009231 | 0.34138656 | 2.436868667 | 218.11 | 44.32 | 0.2 | 750 | 2 | 80 | 0 | 0.12 | 0 | 30 | 1.225 | 1 | 0 | 0 | 25.68 | 22.32 | 150 | 0 | hot water | experiment | https://doi.org/10.1016/j.energy.2019.116083 | An experimental investigation of the heat transfer and energy storage characteristics of a compact latent heat thermal energy storage system for domestic hot water applications
paraffin wax RT44HC | 0.13607582 | 0.36939776 | 2.7146465 | 218.11 | 44.32 | 0.2 | 750 | 2 | 80 | 0 | 0.12 | 0 | 30 | 1.225 | 1 | 0 | 0 | 25.68 | 22.32 | 150 | 0 | hot water | experiment | https://doi.org/10.1016/j.energy.2019.116083 | An experimental investigation of the heat transfer and energy storage characteristics of a compact latent heat thermal energy storage system for domestic hot water applications
paraffin wax RT44HC | 0.13865546 | 0.41141457 | 2.967171667 | 218.11 | 44.32 | 0.2 | 750 | 2 | 80 | 0 | 0.12 | 0 | 30 | 1.225 | 1 | 0 | 0 | 25.68 | 22.32 | 150 | 0 | hot water | experiment | https://doi.org/10.1016/j.energy.2019.116083 | An experimental investigation of the heat transfer and energy storage characteristics of a compact latent heat thermal energy storage system for domestic hot water applications
paraffin wax RT44HC | 0.13534098 | 0.42892157 | 3.169192 | 218.11 | 44.32 | 0.2 | 750 | 2 | 80 | 0 | 0.12 | 0 | 30 | 1.225 | 1 | 0 | 0 | 25.68 | 22.32 | 150 | 0 | hot water | experiment | https://doi.org/10.1016/j.energy.2019.116083 | An experimental investigation of the heat transfer and energy storage characteristics of a compact latent heat thermal energy storage system for domestic hot water applications
paraffin wax RT44HC | 0.13553961 | 0.45693278 | 3.371212167 | 218.11 | 44.32 | 0.2 | 750 | 2 | 80 | 0 | 0.12 | 0 | 30 | 1.225 | 1 | 0 | 0 | 25.68 | 22.32 | 150 | 0 | hot water | experiment | https://doi.org/10.1016/j.energy.2019.116083 | An experimental investigation of the heat transfer and energy storage characteristics of a compact latent heat thermal energy storage system for domestic hot water applications
paraffin wax RT44HC | 0.13007883 | 0.47794118 | 3.6742425 | 218.11 | 44.32 | 0.2 | 750 | 2 | 80 | 0 | 0.12 | 0 | 30 | 1.225 | 1 | 0 | 0 | 25.68 | 22.32 | 150 | 0 | hot water | experiment | https://doi.org/10.1016/j.energy.2019.116083 | An experimental investigation of the heat transfer and energy storage characteristics of a compact latent heat thermal energy storage system for domestic hot water applications
paraffin wax RT44HC | 0.12617201 | 0.49544818 | 3.926767667 | 218.11 | 44.32 | 0.2 | 750 | 2 | 80 | 0 | 0.12 | 0 | 30 | 1.225 | 1 | 0 | 0 | 25.68 | 22.32 | 150 | 0 | hot water | experiment | https://doi.org/10.1016/j.energy.2019.116083 | An experimental investigation of the heat transfer and energy storage characteristics of a compact latent heat thermal energy storage system for domestic hot water applications
paraffin wax RT44HC | 0.12432633 | 0.51645658 | 4.154040333 | 218.11 | 44.32 | 0.2 | 750 | 2 | 80 | 0 | 0.12 | 0 | 30 | 1.225 | 1 | 0 | 0 | 25.68 | 22.32 | 150 | 0 | hot water | experiment | https://doi.org/10.1016/j.energy.2019.116083 | An experimental investigation of the heat transfer and energy storage characteristics of a compact latent heat thermal energy storage system for domestic hot water applications
paraffin wax RT44HC | 0.12225116 | 0.54796919 | 4.482323167 | 218.11 | 44.32 | 0.2 | 750 | 2 | 80 | 0 | 0.12 | 0 | 30 | 1.225 | 1 | 0 | 0 | 25.68 | 22.32 | 150 | 0 | hot water | experiment | https://doi.org/10.1016/j.energy.2019.116083 | An experimental investigation of the heat transfer and energy storage characteristics of a compact latent heat thermal energy storage system for domestic hot water applications
paraffin wax RT44HC | 0.11704682 | 0.56897759 | 4.861111167 | 218.11 | 44.32 | 0.2 | 750 | 2 | 80 | 0 | 0.12 | 0 | 30 | 1.225 | 1 | 0 | 0 | 25.68 | 22.32 | 150 | 0 | hot water | experiment | https://doi.org/10.1016/j.energy.2019.116083 | An experimental investigation of the heat transfer and energy storage characteristics of a compact latent heat thermal energy storage system for domestic hot water applications
paraffin wax RT44HC | 0.11448308 | 0.59698879 | 5.2146465 | 218.11 | 44.32 | 0.2 | 750 | 2 | 80 | 0 | 0.12 | 0 | 30 | 1.225 | 1 | 0 | 0 | 25.68 | 22.32 | 150 | 0 | hot water | experiment | https://doi.org/10.1016/j.energy.2019.116083 | An experimental investigation of the heat transfer and energy storage characteristics of a compact latent heat thermal energy storage system for domestic hot water applications
paraffin wax RT44HC | 0.110734 | 0.6109944 | 5.517676833 | 218.11 | 44.32 | 0.2 | 750 | 2 | 80 | 0 | 0.12 | 0 | 30 | 1.225 | 1 | 0 | 0 | 25.68 | 22.32 | 150 | 0 | hot water | experiment | https://doi.org/10.1016/j.energy.2019.116083 | An experimental investigation of the heat transfer and energy storage characteristics of a compact latent heat thermal energy storage system for domestic hot water applications
paraffin wax RT44HC | 0.10818173 | 0.6214986 | 5.7449495 | 218.11 | 44.32 | 0.2 | 750 | 2 | 80 | 0 | 0.12 | 0 | 30 | 1.225 | 1 | 0 | 0 | 25.68 | 22.32 | 150 | 0 | hot water | experiment | https://doi.org/10.1016/j.energy.2019.116083 | An experimental investigation of the heat transfer and energy storage characteristics of a compact latent heat thermal energy storage system for domestic hot water applications
paraffin wax RT44HC | 0.46372549 | 0.07528011 | 0.162337662 | 218.11 | 44.32 | 0.2 | 750 | 2 | 80 | 0 | 0.12 | 0 | 30 | 1.225 | 1 | 0 | 0 | 25.68 | 22.32 | 450 | 0 | hot water | experiment | https://doi.org/10.1016/j.energy.2019.116083 | An experimental investigation of the heat transfer and energy storage characteristics of a compact latent heat thermal energy storage system for domestic hot water applications
paraffin wax RT44HC | 0.31753812 | 0.09278712 | 0.2922078 | 218.11 | 44.32 | 0.2 | 750 | 2 | 80 | 0 | 0.12 | 0 | 30 | 1.225 | 1 | 0 | 0 | 25.68 | 22.32 | 450 | 0 | hot water | experiment | https://doi.org/10.1016/j.energy.2019.116083 | An experimental investigation of the heat transfer and energy storage characteristics of a compact latent heat thermal energy storage system for domestic hot water applications
paraffin wax RT44HC | 0.25645623 | 0.11379552 | 0.44372295 | 218.11 | 44.32 | 0.2 | 750 | 2 | 80 | 0 | 0.12 | 0 | 30 | 1.225 | 1 | 0 | 0 | 25.68 | 22.32 | 450 | 0 | hot water | experiment | https://doi.org/10.1016/j.energy.2019.116083 | An experimental investigation of the heat transfer and energy storage characteristics of a compact latent heat thermal energy storage system for domestic hot water applications
paraffin wax RT44HC | 0.21852426 | 0.13480393 | 0.616883117 | 218.11 | 44.32 | 0.2 | 750 | 2 | 80 | 0 | 0.12 | 0 | 30 | 1.225 | 1 | 0 | 0 | 25.68 | 22.32 | 450 | 0 | hot water | experiment | https://doi.org/10.1016/j.energy.2019.116083 | An experimental investigation of the heat transfer and energy storage characteristics of a compact latent heat thermal energy storage system for domestic hot water applications
paraffin wax RT44HC | 0.2060838 | 0.16281513 | 0.790043283 | 218.11 | 44.32 | 0.2 | 750 | 2 | 80 | 0 | 0.12 | 0 | 30 | 1.225 | 1 | 0 | 0 | 25.68 | 22.32 | 450 | 0 | hot water | experiment | https://doi.org/10.1016/j.energy.2019.116083 | An experimental investigation of the heat transfer and energy storage characteristics of a compact latent heat thermal energy storage system for domestic hot water applications
paraffin wax RT44HC | 0.19221453 | 0.17682073 | 0.919913417 | 218.11 | 44.32 | 0.2 | 750 | 2 | 80 | 0 | 0.12 | 0 | 30 | 1.225 | 1 | 0 | 0 | 25.68 | 22.32 | 450 | 0 | hot water | experiment | https://doi.org/10.1016/j.energy.2019.116083 | An experimental investigation of the heat transfer and energy storage characteristics of a compact latent heat thermal energy storage system for domestic hot water applications
paraffin wax RT44HC | 0.19379732 | 0.21183473 | 1.0930736 | 218.11 | 44.32 | 0.2 | 750 | 2 | 80 | 0 | 0.12 | 0 | 30 | 1.225 | 1 | 0 | 0 | 25.68 | 22.32 | 450 | 0 | hot water | experiment | https://doi.org/10.1016/j.energy.2019.116083 | An experimental investigation of the heat transfer and energy storage characteristics of a compact latent heat thermal energy storage system for domestic hot water applications
paraffin wax RT44HC | 0.19652406 | 0.25735294 | 1.309523817 | 218.11 | 44.32 | 0.2 | 750 | 2 | 80 | 0 | 0.12 | 0 | 30 | 1.225 | 1 | 0 | 0 | 25.68 | 22.32 | 450 | 0 | hot water | experiment | https://doi.org/10.1016/j.energy.2019.116083 | An experimental investigation of the heat transfer and energy storage characteristics of a compact latent heat thermal energy storage system for domestic hot water applications
paraffin wax RT44HC | 0.18564943 | 0.29936975 | 1.612554117 | 218.11 | 44.32 | 0.2 | 750 | 2 | 80 | 0 | 0.12 | 0 | 30 | 1.225 | 1 | 0 | 0 | 25.68 | 22.32 | 450 | 0 | hot water | experiment | https://doi.org/10.1016/j.energy.2019.116083 | An experimental investigation of the heat transfer and energy storage characteristics of a compact latent heat thermal energy storage system for domestic hot water applications
paraffin wax RT44HC | 0.17803154 | 0.34488796 | 1.9372295 | 218.11 | 44.32 | 0.2 | 750 | 2 | 80 | 0 | 0.12 | 0 | 30 | 1.225 | 1 | 0 | 0 | 25.68 | 22.32 | 450 | 0 | hot water | experiment | https://doi.org/10.1016/j.energy.2019.116083 | An experimental investigation of the heat transfer and energy storage characteristics of a compact latent heat thermal energy storage system for domestic hot water applications
paraffin wax RT44HC | 0.1746415 | 0.37990196 | 2.175324667 | 218.11 | 44.32 | 0.2 | 750 | 2 | 80 | 0 | 0.12 | 0 | 30 | 1.225 | 1 | 0 | 0 | 25.68 | 22.32 | 450 | 0 | hot water | experiment | https://doi.org/10.1016/j.energy.2019.116083 | An experimental investigation of the heat transfer and energy storage characteristics of a compact latent heat thermal energy storage system for domestic hot water applications
paraffin wax RT44HC | 0.17062853 | 0.40441177 | 2.370129833 | 218.11 | 44.32 | 0.2 | 750 | 2 | 80 | 0 | 0.12 | 0 | 30 | 1.225 | 1 | 0 | 0 | 25.68 | 22.32 | 450 | 0 | hot water | experiment | https://doi.org/10.1016/j.energy.2019.116083 | An experimental investigation of the heat transfer and energy storage characteristics of a compact latent heat thermal energy storage system for domestic hot water applications
paraffin wax RT44HC | 0.16864831 | 0.42892157 | 2.54329 | 218.11 | 44.32 | 0.2 | 750 | 2 | 80 | 0 | 0.12 | 0 | 30 | 1.225 | 1 | 0 | 0 | 25.68 | 22.32 | 450 | 0 | hot water | experiment | https://doi.org/10.1016/j.energy.2019.116083 | An experimental investigation of the heat transfer and energy storage characteristics of a compact latent heat thermal energy storage system for domestic hot water applications
paraffin wax RT44HC | 0.1668798 | 0.45693278 | 2.738095167 | 218.11 | 44.32 | 0.2 | 750 | 2 | 80 | 0 | 0.12 | 0 | 30 | 1.225 | 1 | 0 | 0 | 25.68 | 22.32 | 450 | 0 | hot water | experiment | https://doi.org/10.1016/j.energy.2019.116083 | An experimental investigation of the heat transfer and energy storage characteristics of a compact latent heat thermal energy storage system for domestic hot water applications
paraffin wax RT44HC | 0.16059673 | 0.48144258 | 2.9978355 | 218.11 | 44.32 | 0.2 | 750 | 2 | 80 | 0 | 0.12 | 0 | 30 | 1.225 | 1 | 0 | 0 | 25.68 | 22.32 | 450 | 0 | hot water | experiment | https://doi.org/10.1016/j.energy.2019.116083 | An experimental investigation of the heat transfer and energy storage characteristics of a compact latent heat thermal energy storage system for domestic hot water applications
paraffin wax RT44HC | 0.15531561 | 0.50595238 | 3.257575833 | 218.11 | 44.32 | 0.2 | 750 | 2 | 80 | 0 | 0.12 | 0 | 30 | 1.225 | 1 | 0 | 0 | 25.68 | 22.32 | 450 | 0 | hot water | experiment | https://doi.org/10.1016/j.energy.2019.116083 | An experimental investigation of the heat transfer and energy storage characteristics of a compact latent heat thermal energy storage system for domestic hot water applications
paraffin wax RT44HC | 0.15280543 | 0.53746498 | 3.517316 | 218.11 | 44.32 | 0.2 | 750 | 2 | 80 | 0 | 0.12 | 0 | 30 | 1.225 | 1 | 0 | 0 | 25.68 | 22.32 | 450 | 0 | hot water | experiment | https://doi.org/10.1016/j.energy.2019.116083 | An experimental investigation of the heat transfer and energy storage characteristics of a compact latent heat thermal energy storage system for domestic hot water applications
paraffin wax RT44HC | 0.14871164 | 0.55847339 | 3.755411333 | 218.11 | 44.32 | 0.2 | 750 | 2 | 80 | 0 | 0.12 | 0 | 30 | 1.225 | 1 | 0 | 0 | 25.68 | 22.32 | 450 | 0 | hot water | experiment | https://doi.org/10.1016/j.energy.2019.116083 | An experimental investigation of the heat transfer and energy storage characteristics of a compact latent heat thermal energy storage system for domestic hot water applications
paraffin wax RT44HC | 0.14765988 | 0.58648459 | 3.9718615 | 218.11 | 44.32 | 0.2 | 750 | 2 | 80 | 0 | 0.12 | 0 | 30 | 1.225 | 1 | 0 | 0 | 25.68 | 22.32 | 450 | 0 | hot water | experiment | https://doi.org/10.1016/j.energy.2019.116083 | An experimental investigation of the heat transfer and energy storage characteristics of a compact latent heat thermal energy storage system for domestic hot water applications
paraffin wax RT44HC | 0.14200718 | 0.6039916 | 4.253246833 | 218.11 | 44.32 | 0.2 | 750 | 2 | 80 | 0 | 0.12 | 0 | 30 | 1.225 | 1 | 0 | 0 | 25.68 | 22.32 | 450 | 0 | hot water | experiment | https://doi.org/10.1016/j.energy.2019.116083 | An experimental investigation of the heat transfer and energy storage characteristics of a compact latent heat thermal energy storage system for domestic hot water applications
paraffin wax RT44HC | 0.13904714 | 0.6214986 | 4.469697 | 218.11 | 44.32 | 0.2 | 750 | 2 | 80 | 0 | 0.12 | 0 | 30 | 1.225 | 1 | 0 | 0 | 25.68 | 22.32 | 450 | 0 | hot water | experiment | https://doi.org/10.1016/j.energy.2019.116083 | An experimental investigation of the heat transfer and energy storage characteristics of a compact latent heat thermal energy storage system for domestic hot water applications
paraffin wax RT44HC | 0.13498986 | 0.6355042 | 4.707792167 | 218.11 | 44.32 | 0.2 | 750 | 2 | 80 | 0 | 0.12 | 0 | 30 | 1.225 | 1 | 0 | 0 | 25.68 | 22.32 | 450 | 0 | hot water | experiment | https://doi.org/10.1016/j.energy.2019.116083 | An experimental investigation of the heat transfer and energy storage characteristics of a compact latent heat thermal energy storage system for domestic hot water applications
paraffin wax RT44HC | 0.3466386 | 0.0787815125 | 0.2272727 | 218.11 | 44.32 | 0.2 | 750 | 2 | 80 | 0 | 0.12 | 0 | 30 | 1.225 | 1 | 0 | 0 | 25.68 | 22.32 | 600 | 0 | hot water | experiment | https://doi.org/10.1016/j.energy.2019.116083 | An experimental investigation of the heat transfer and energy storage characteristics of a compact latent heat thermal energy storage system for domestic hot water applications
paraffin wax RT44HC | 0.2404611 | 0.09628852 | 0.4004329 | 218.11 | 44.32 | 0.2 | 750 | 2 | 80 | 0 | 0.12 | 0 | 30 | 1.225 | 1 | 0 | 0 | 25.68 | 22.32 | 600 | 0 | hot water | experiment | https://doi.org/10.1016/j.energy.2019.116083 | An experimental investigation of the heat transfer and energy storage characteristics of a compact latent heat thermal energy storage system for domestic hot water applications
paraffin wax RT44HC | 0.222808 | 0.1278011 | 0.5735931 | 218.11 | 44.32 | 0.2 | 750 | 2 | 80 | 0 | 0.12 | 0 | 30 | 1.225 | 1 | 0 | 0 | 25.68 | 22.32 | 600 | 0 | hot water | experiment | https://doi.org/10.1016/j.energy.2019.116083 | An experimental investigation of the heat transfer and energy storage characteristics of a compact latent heat thermal energy storage system for domestic hot water applications
paraffin wax RT44HC | 0.2264706 | 0.159313725 | 0.7034632 | 218.11 | 44.32 | 0.2 | 750 | 2 | 80 | 0 | 0.12 | 0 | 30 | 1.225 | 1 | 0 | 0 | 25.68 | 22.32 | 600 | 0 | hot water | experiment | https://doi.org/10.1016/j.energy.2019.116083 | An experimental investigation of the heat transfer and energy storage characteristics of a compact latent heat thermal energy storage system for domestic hot water applications
paraffin wax RT44HC | 0.2046421 | 0.1838235 | 0.8982684 | 218.11 | 44.32 | 0.2 | 750 | 2 | 80 | 0 | 0.12 | 0 | 30 | 1.225 | 1 | 0 | 0 | 25.68 | 22.32 | 600 | 0 | hot water | experiment | https://doi.org/10.1016/j.energy.2019.116083 | An experimental investigation of the heat transfer and energy storage characteristics of a compact latent heat thermal energy storage system for domestic hot water applications
paraffin wax RT44HC | 0.1931753 | 0.2153361 | 1.114719 | 218.11 | 44.32 | 0.2 | 750 | 2 | 80 | 0 | 0.12 | 0 | 30 | 1.225 | 1 | 0 | 0 | 25.68 | 22.32 | 600 | 0 | hot water | experiment | https://doi.org/10.1016/j.energy.2019.116083 | An experimental investigation of the heat transfer and energy storage characteristics of a compact latent heat thermal energy storage system for domestic hot water applications
paraffin wax RT44HC | 0.1920229 | 0.28886555 | 1.504329 | 218.11 | 44.32 | 0.2 | 750 | 2 | 80 | 0 | 0.12 | 0 | 30 | 1.225 | 1 | 0 | 0 | 25.68 | 22.32 | 600 | 0 | hot water | experiment | https://doi.org/10.1016/j.energy.2019.116083 | An experimental investigation of the heat transfer and energy storage characteristics of a compact latent heat thermal energy storage system for domestic hot water applications
paraffin wax RT44HC | 0.1800777 | 0.30987395 | 1.720779 | 218.11 | 44.32 | 0.2 | 750 | 2 | 80 | 0 | 0.12 | 0 | 30 | 1.225 | 1 | 0 | 0 | 25.68 | 22.32 | 600 | 0 | hot water | experiment | https://doi.org/10.1016/j.energy.2019.116083 | An experimental investigation of the heat transfer and energy storage characteristics of a compact latent heat thermal energy storage system for domestic hot water applications
paraffin wax RT44HC | 0.1796393 | 0.3518908 | 1.9588745 | 218.11 | 44.32 | 0.2 | 750 | 2 | 80 | 0 | 0.12 | 0 | 30 | 1.225 | 1 | 0 | 0 | 25.68 | 22.32 | 600 | 0 | hot water | experiment | https://doi.org/10.1016/j.energy.2019.116083 | An experimental investigation of the heat transfer and energy storage characteristics of a compact latent heat thermal energy storage system for domestic hot water applications
paraffin wax RT44HC | 0.1765452 | 0.3764006 | 2.132035 | 218.11 | 44.32 | 0.2 | 750 | 2 | 80 | 0 | 0.12 | 0 | 30 | 1.225 | 1 | 0 | 0 | 25.68 | 22.32 | 600 | 0 | hot water | experiment | https://doi.org/10.1016/j.energy.2019.116083 | An experimental investigation of the heat transfer and energy storage characteristics of a compact latent heat thermal energy storage system for domestic hot water applications
paraffin wax RT44HC | 0.1707934 | 0.397409 | 2.32684 | 218.11 | 44.32 | 0.2 | 750 | 2 | 80 | 0 | 0.12 | 0 | 30 | 1.225 | 1 | 0 | 0 | 25.68 | 22.32 | 600 | 0 | hot water | experiment | https://doi.org/10.1016/j.energy.2019.116083 | An experimental investigation of the heat transfer and energy storage characteristics of a compact latent heat thermal energy storage system for domestic hot water applications
paraffin wax RT44HC | 0.1657589 | 0.4359244 | 2.62987 | 218.11 | 44.32 | 0.2 | 750 | 2 | 80 | 0 | 0.12 | 0 | 30 | 1.225 | 1 | 0 | 0 | 25.68 | 22.32 | 600 | 0 | hot water | experiment | https://doi.org/10.1016/j.energy.2019.116083 | An experimental investigation of the heat transfer and energy storage characteristics of a compact latent heat thermal energy storage system for domestic hot water applications
paraffin wax RT44HC | 0.164225 | 0.467436975 | 2.84632 | 218.11 | 44.32 | 0.2 | 750 | 2 | 80 | 0 | 0.12 | 0 | 30 | 1.225 | 1 | 0 | 0 | 25.68 | 22.32 | 600 | 0 | hot water | experiment | https://doi.org/10.1016/j.energy.2019.116083 | An experimental investigation of the heat transfer and energy storage characteristics of a compact latent heat thermal energy storage system for domestic hot water applications
paraffin wax RT44HC | 0.1617647 | 0.4954482 | 3.0627705 | 218.11 | 44.32 | 0.2 | 750 | 2 | 80 | 0 | 0.12 | 0 | 30 | 1.225 | 1 | 0 | 0 | 25.68 | 22.32 | 600 | 0 | hot water | experiment | https://doi.org/10.1016/j.energy.2019.116083 | An experimental investigation of the heat transfer and energy storage characteristics of a compact latent heat thermal energy storage system for domestic hot water applications
paraffin wax RT44HC | 0.1585614 | 0.519958 | 3.279221 | 218.11 | 44.32 | 0.2 | 750 | 2 | 80 | 0 | 0.12 | 0 | 30 | 1.225 | 1 | 0 | 0 | 25.68 | 22.32 | 600 | 0 | hot water | experiment | https://doi.org/10.1016/j.energy.2019.116083 | An experimental investigation of the heat transfer and energy storage characteristics of a compact latent heat thermal energy storage system for domestic hot water applications
paraffin wax RT44HC | 0.1547095 | 0.537465 | 3.474026 | 218.11 | 44.32 | 0.2 | 750 | 2 | 80 | 0 | 0.12 | 0 | 30 | 1.225 | 1 | 0 | 0 | 25.68 | 22.32 | 600 | 0 | hot water | experiment | https://doi.org/10.1016/j.energy.2019.116083 | An experimental investigation of the heat transfer and energy storage characteristics of a compact latent heat thermal energy storage system for domestic hot water applications
paraffin wax RT44HC | 0.1497135 | 0.5654762 | 3.777056 | 218.11 | 44.32 | 0.2 | 750 | 2 | 80 | 0 | 0.12 | 0 | 30 | 1.225 | 1 | 0 | 0 | 25.68 | 22.32 | 600 | 0 | hot water | experiment | https://doi.org/10.1016/j.energy.2019.116083 | An experimental investigation of the heat transfer and energy storage characteristics of a compact latent heat thermal energy storage system for domestic hot water applications
paraffin wax RT44HC | 0.1467783 | 0.5829832 | 3.9718615 | 218.11 | 44.32 | 0.2 | 750 | 2 | 80 | 0 | 0.12 | 0 | 30 | 1.225 | 1 | 0 | 0 | 25.68 | 22.32 | 600 | 0 | hot water | experiment | https://doi.org/10.1016/j.energy.2019.116083 | An experimental investigation of the heat transfer and energy storage characteristics of a compact latent heat thermal energy storage system for domestic hot water applications
paraffin wax RT44HC | 0.1402512 | 0.5934874 | 4.231602 | 218.11 | 44.32 | 0.2 | 750 | 2 | 80 | 0 | 0.12 | 0 | 30 | 1.225 | 1 | 0 | 0 | 25.68 | 22.32 | 600 | 0 | hot water | experiment | https://doi.org/10.1016/j.energy.2019.116083 | An experimental investigation of the heat transfer and energy storage characteristics of a compact latent heat thermal energy storage system for domestic hot water applications
paraffin wax RT44HC | 0.13461 | 0.607493 | 4.512987 | 218.11 | 44.32 | 0.2 | 750 | 2 | 80 | 0 | 0.12 | 0 | 30 | 1.225 | 1 | 0 | 0 | 25.68 | 22.32 | 600 | 0 | hot water | experiment | https://doi.org/10.1016/j.energy.2019.116083 | An experimental investigation of the heat transfer and energy storage characteristics of a compact latent heat thermal energy storage system for domestic hot water applications
paraffin wax RT44HC | 0.1339907 | 0.625 | 4.664502 | 218.11 | 44.32 | 0.2 | 750 | 2 | 80 | 0 | 0.12 | 0 | 30 | 1.225 | 1 | 0 | 0 | 25.68 | 22.32 | 600 | 0 | hot water | experiment | https://doi.org/10.1016/j.energy.2019.116083 | An experimental investigation of the heat transfer and energy storage characteristics of a compact latent heat thermal energy storage system for domestic hot water applications
paraffin wax RT44HC | 0.1305023 | 0.6285014 | 4.816017 | 218.11 | 44.32 | 0.2 | 750 | 2 | 80 | 0 | 0.12 | 0 | 30 | 1.225 | 1 | 0 | 0 | 25.68 | 22.32 | 600 | 0 | hot water | experiment | https://doi.org/10.1016/j.energy.2019.116083 | An experimental investigation of the heat transfer and energy storage characteristics of a compact latent heat thermal energy storage system for domestic hot water applications
erythritol | 1.18176 | 1.10757 | 0.937221 | 284.3 | 110 | 0.76 | 1450 | 2.07 | 2.37 | 0 | 0.00209 | 0 | 0.416 | 0.1764 | 1 | 0 | 0 | 30 | 86.9 | 286.8 | 0 | Therm-60 | experiment | https://doi.org/10.1016/j.csite.2023.103907 | Experimental study of a latent heat thermal energy storage system using erythritol for medium temperature applications
erythritol | 0.98252 | 1.14176 | 1.16207 | 284.3 | 110 | 0.76 | 1450 | 2.07 | 2.37 | 0 | 0.00209 | 0 | 0.416 | 0.1764 | 1 | 0 | 0 | 30 | 86.9 | 286.8 | 0 | Therm-60 | experiment | https://doi.org/10.1016/j.csite.2023.103907 | Experimental study of a latent heat thermal energy storage system using erythritol for medium temperature applications
erythritol | 0.82398 | 1.16703 | 1.416338 | 284.3 | 110 | 0.76 | 1450 | 2.07 | 2.37 | 0 | 0.00209 | 0 | 0.416 | 0.1764 | 1 | 0 | 0 | 30 | 86.9 | 286.8 | 0 | Therm-60 | experiment | https://doi.org/10.1016/j.csite.2023.103907 | Experimental study of a latent heat thermal energy storage system using erythritol for medium temperature applications
erythritol | 0.69954 | 1.18041 | 1.687418 | 284.3 | 110 | 0.76 | 1450 | 2.07 | 2.37 | 0 | 0.00209 | 0 | 0.416 | 0.1764 | 1 | 0 | 0 | 30 | 86.9 | 286.8 | 0 | Therm-60 | experiment | https://doi.org/10.1016/j.csite.2023.103907 | Experimental study of a latent heat thermal energy storage system using erythritol for medium temperature applications
erythritol | 0.60868 | 1.19082 | 1.956396 | 284.3 | 110 | 0.76 | 1450 | 2.07 | 2.37 | 0 | 0.00209 | 0 | 0.416 | 0.1764 | 1 | 0 | 0 | 30 | 86.9 | 286.8 | 0 | Therm-60 | experiment | https://doi.org/10.1016/j.csite.2023.103907 | Experimental study of a latent heat thermal energy storage system using erythritol for medium temperature applications
erythritol | 0.55086 | 1.20271 | 2.183346 | 284.3 | 110 | 0.76 | 1450 | 2.07 | 2.37 | 0 | 0.00209 | 0 | 0.416 | 0.1764 | 1 | 0 | 0 | 30 | 86.9 | 286.8 | 0 | Therm-60 | experiment | https://doi.org/10.1016/j.csite.2023.103907 | Experimental study of a latent heat thermal energy storage system using erythritol for medium temperature applications
erythritol | 0.48387 | 1.21609 | 2.513265 | 284.3 | 110 | 0.76 | 1450 | 2.07 | 2.37 | 0 | 0.00209 | 0 | 0.416 | 0.1764 | 1 | 0 | 0 | 30 | 86.9 | 286.8 | 0 | Therm-60 | experiment | https://doi.org/10.1016/j.csite.2023.103907 | Experimental study of a latent heat thermal energy storage system using erythritol for medium temperature applications
erythritol | 0.43427 | 1.2265 | 2.824271 | 284.3 | 110 | 0.76 | 1450 | 2.07 | 2.37 | 0 | 0.00209 | 0 | 0.416 | 0.1764 | 1 | 0 | 0 | 30 | 86.9 | 286.8 | 0 | Therm-60 | experiment | https://doi.org/10.1016/j.csite.2023.103907 | Experimental study of a latent heat thermal energy storage system using erythritol for medium temperature applications
RT50 | 0.7095173 | 0.08433932 | 0.1188686 | 168 | 47.85 | 0.2 | 780 | 2 | 4.089 | 0.0093 | 0.00567 | 0.4158 | 1 | 0.0628 | 1 | 0 | 0 | 22.15 | 22.85 | 60 | 0 | hot water | experiment | https://doi.org/10.1016/j.solener.2022.08.023 | Experimental and numerical investigation of longitudinal and annular finned latent heat thermal energy storage unit
RT50 | 0.6047352 | 0.1016868 | 0.168151 | 168 | 47.85 | 0.2 | 780 | 2 | 4.089 | 0.0093 | 0.00567 | 0.4158 | 1 | 0.0628 | 1 | 0 | 0 | 22.15 | 22.85 | 60 | 0 | hot water | experiment | https://doi.org/10.1016/j.solener.2022.08.023 | Experimental and numerical investigation of longitudinal and annular finned latent heat thermal energy storage unit
RT50 | 0.5831442 | 0.1142218 | 0.1958724 | 168 | 47.85 | 0.2 | 780 | 2 | 4.089 | 0.0093 | 0.00567 | 0.4158 | 1 | 0.0628 | 1 | 0 | 0 | 22.15 | 22.85 | 60 | 0 | hot water | experiment | https://doi.org/10.1016/j.solener.2022.08.023 | Experimental and numerical investigation of longitudinal and annular finned latent heat thermal energy storage unit
RT50 | 0.535181 | 0.1213116 | 0.2266739 | 168 | 47.85 | 0.2 | 780 | 2 | 4.089 | 0.0093 | 0.00567 | 0.4158 | 1 | 0.0628 | 1 | 0 | 0 | 22.15 | 22.85 | 60 | 0 | hot water | experiment | https://doi.org/10.1016/j.solener.2022.08.023 | Experimental and numerical investigation of longitudinal and annular finned latent heat thermal energy storage unit
RT50 | 0.5182698 | 0.1270563 | 0.24515485 | 168 | 47.85 | 0.2 | 780 | 2 | 4.089 | 0.0093 | 0.00567 | 0.4158 | 1 | 0.0628 | 1 | 0 | 0 | 22.15 | 22.85 | 60 | 0 | hot water | experiment | https://doi.org/10.1016/j.solener.2022.08.023 | Experimental and numerical investigation of longitudinal and annular finned latent heat thermal energy storage unit
RT50 | 0.5511474 | 0.1436045 | 0.2605556 | 168 | 47.85 | 0.2 | 780 | 2 | 4.089 | 0.0093 | 0.00567 | 0.4158 | 1 | 0.0628 | 1 | 0 | 0 | 22.15 | 22.85 | 60 | 0 | hot water | experiment | https://doi.org/10.1016/j.solener.2022.08.023 | Experimental and numerical investigation of longitudinal and annular finned latent heat thermal energy storage unit
RT50 | 0.5430388 | 0.1665814 | 0.3067579 | 168 | 47.85 | 0.2 | 780 | 2 | 4.089 | 0.0093 | 0.00567 | 0.4158 | 1 | 0.0628 | 1 | 0 | 0 | 22.15 | 22.85 | 60 | 0 | hot water | experiment | https://doi.org/10.1016/j.solener.2022.08.023 | Experimental and numerical investigation of longitudinal and annular finned latent heat thermal energy storage unit
RT50 | 0.4845209 | 0.1814634 | 0.3745213 | 168 | 47.85 | 0.2 | 780 | 2 | 4.089 | 0.0093 | 0.00567 | 0.4158 | 1 | 0.0628 | 1 | 0 | 0 | 22.15 | 22.85 | 60 | 0 | hot water | experiment | https://doi.org/10.1016/j.solener.2022.08.023 | Experimental and numerical investigation of longitudinal and annular finned latent heat thermal energy storage unit
RT50 | 0.4965463 | 0.2089087 | 0.42072355 | 168 | 47.85 | 0.2 | 780 | 2 | 4.089 | 0.0093 | 0.00567 | 0.4158 | 1 | 0.0628 | 1 | 0 | 0 | 22.15 | 22.85 | 60 | 0 | hot water | experiment | https://doi.org/10.1016/j.solener.2022.08.023 | Experimental and numerical investigation of longitudinal and annular finned latent heat thermal energy storage unit
RT50 | 0.4404764 | 0.2246641 | 0.510048 | 168 | 47.85 | 0.2 | 780 | 2 | 4.089 | 0.0093 | 0.00567 | 0.4158 | 1 | 0.0628 | 1 | 0 | 0 | 22.15 | 22.85 | 60 | 0 | hot water | experiment | https://doi.org/10.1016/j.solener.2022.08.023 | Experimental and numerical investigation of longitudinal and annular finned latent heat thermal energy storage unit
RT50 | 0.4301139 | 0.2419006 | 0.5624106 | 168 | 47.85 | 0.2 | 780 | 2 | 4.089 | 0.0093 | 0.00567 | 0.4158 | 1 | 0.0628 | 1 | 0 | 0 | 22.15 | 22.85 | 60 | 0 | hot water | experiment | https://doi.org/10.1016/j.solener.2022.08.023 | Experimental and numerical investigation of longitudinal and annular finned latent heat thermal energy storage unit
RT50 | 0.4095878 | 0.2543268 | 0.6209335 | 168 | 47.85 | 0.2 | 780 | 2 | 4.089 | 0.0093 | 0.00567 | 0.4158 | 1 | 0.0628 | 1 | 0 | 0 | 22.15 | 22.85 | 60 | 0 | hot water | experiment | https://doi.org/10.1016/j.solener.2022.08.023 | Experimental and numerical investigation of longitudinal and annular finned latent heat thermal energy storage unit
RT50 | 0.4110589 | 0.272966 | 0.6640556 | 168 | 47.85 | 0.2 | 780 | 2 | 4.089 | 0.0093 | 0.00567 | 0.4158 | 1 | 0.0628 | 1 | 0 | 0 | 22.15 | 22.85 | 60 | 0 | hot water | experiment | https://doi.org/10.1016/j.solener.2022.08.023 | Experimental and numerical investigation of longitudinal and annular finned latent heat thermal energy storage unit
RT50 | 0.4093742 | 0.2983269 | 0.7287388 | 168 | 47.85 | 0.2 | 780 | 2 | 4.089 | 0.0093 | 0.00567 | 0.4158 | 1 | 0.0628 | 1 | 0 | 0 | 22.15 | 22.85 | 60 | 0 | hot water | experiment | https://doi.org/10.1016/j.solener.2022.08.023 | Experimental and numerical investigation of longitudinal and annular finned latent heat thermal energy storage unit
RT50 | 0.3881594 | 0.317539 | 0.8180633 | 168 | 47.85 | 0.2 | 780 | 2 | 4.089 | 0.0093 | 0.00567 | 0.4158 | 1 | 0.0628 | 1 | 0 | 0 | 22.15 | 22.85 | 60 | 0 | hot water | experiment | https://doi.org/10.1016/j.solener.2022.08.023 | Experimental and numerical investigation of longitudinal and annular finned latent heat thermal energy storage unit
RT50 | 0.3731991 | 0.3317392 | 0.8889068 | 168 | 47.85 | 0.2 | 780 | 2 | 4.089 | 0.0093 | 0.00567 | 0.4158 | 1 | 0.0628 | 1 | 0 | 0 | 22.15 | 22.85 | 60 | 0 | hot water | experiment | https://doi.org/10.1016/j.solener.2022.08.023 | Experimental and numerical investigation of longitudinal and annular finned latent heat thermal energy storage unit
RT50 | 0.3641818 | 0.3427932 | 0.9412694 | 168 | 47.85 | 0.2 | 780 | 2 | 4.089 | 0.0093 | 0.00567 | 0.4158 | 1 | 0.0628 | 1 | 0 | 0 | 22.15 | 22.85 | 60 | 0 | hot water | experiment | https://doi.org/10.1016/j.solener.2022.08.023 | Experimental and numerical investigation of longitudinal and annular finned latent heat thermal energy storage unit
RT50 | 0.3620686 | 0.3564173 | 0.9843915 | 168 | 47.85 | 0.2 | 780 | 2 | 4.089 | 0.0093 | 0.00567 | 0.4158 | 1 | 0.0628 | 1 | 0 | 0 | 22.15 | 22.85 | 60 | 0 | hot water | experiment | https://doi.org/10.1016/j.solener.2022.08.023 | Experimental and numerical investigation of longitudinal and annular finned latent heat thermal energy storage unit
RT50 | 0.3538067 | 0.3679004 | 1.039834 | 168 | 47.85 | 0.2 | 780 | 2 | 4.089 | 0.0093 | 0.00567 | 0.4158 | 1 | 0.0628 | 1 | 0 | 0 | 22.15 | 22.85 | 60 | 0 | hot water | experiment | https://doi.org/10.1016/j.solener.2022.08.023 | Experimental and numerical investigation of longitudinal and annular finned latent heat thermal energy storage unit
RT50 | 0.3466026 | 0.3774906 | 1.089117 | 168 | 47.85 | 0.2 | 780 | 2 | 4.089 | 0.0093 | 0.00567 | 0.4158 | 1 | 0.0628 | 1 | 0 | 0 | 22.15 | 22.85 | 60 | 0 | hot water | experiment | https://doi.org/10.1016/j.solener.2022.08.023 | Experimental and numerical investigation of longitudinal and annular finned latent heat thermal energy storage unit
RT50 | 0.3395492 | 0.3844508 | 1.13223885 | 168 | 47.85 | 0.2 | 780 | 2 | 4.089 | 0.0093 | 0.00567 | 0.4158 | 1 | 0.0628 | 1 | 0 | 0 | 22.15 | 22.85 | 60 | 0 | hot water | experiment | https://doi.org/10.1016/j.solener.2022.08.023 | Experimental and numerical investigation of longitudinal and annular finned latent heat thermal energy storage unit
RT50 | 0.3424083 | 0.3992894 | 1.166121 | 168 | 47.85 | 0.2 | 780 | 2 | 4.089 | 0.0093 | 0.00567 | 0.4158 | 1 | 0.0628 | 1 | 0 | 0 | 22.15 | 22.85 | 60 | 0 | hot water | experiment | https://doi.org/10.1016/j.solener.2022.08.023 | Experimental and numerical investigation of longitudinal and annular finned latent heat thermal energy storage unit
RT50 | 0.3276619 | 0.4073245 | 1.24312435 | 168 | 47.85 | 0.2 | 780 | 2 | 4.089 | 0.0093 | 0.00567 | 0.4158 | 1 | 0.0628 | 1 | 0 | 0 | 22.15 | 22.85 | 60 | 0 | hot water | experiment | https://doi.org/10.1016/j.solener.2022.08.023 | Experimental and numerical investigation of longitudinal and annular finned latent heat thermal energy storage unit
RT50 | 0.3264105 | 0.4198444 | 1.286246 | 168 | 47.85 | 0.2 | 780 | 2 | 4.089 | 0.0093 | 0.00567 | 0.4158 | 1 | 0.0628 | 1 | 0 | 0 | 22.15 | 22.85 | 60 | 0 | hot water | experiment | https://doi.org/10.1016/j.solener.2022.08.023 | Experimental and numerical investigation of longitudinal and annular finned latent heat thermal energy storage unit
RT50 | 0.3169392 | 0.4310912 | 1.36017015 | 168 | 47.85 | 0.2 | 780 | 2 | 4.089 | 0.0093 | 0.00567 | 0.4158 | 1 | 0.0628 | 1 | 0 | 0 | 22.15 | 22.85 | 60 | 0 | hot water | experiment | https://doi.org/10.1016/j.solener.2022.08.023 | Experimental and numerical investigation of longitudinal and annular finned latent heat thermal energy storage unit
RT50 | 0.3076265 | 0.4402177 | 1.431014 | 168 | 47.85 | 0.2 | 780 | 2 | 4.089 | 0.0093 | 0.00567 | 0.4158 | 1 | 0.0628 | 1 | 0 | 0 | 22.15 | 22.85 | 60 | 0 | hot water | experiment | https://doi.org/10.1016/j.solener.2022.08.023 | Experimental and numerical investigation of longitudinal and annular finned latent heat thermal energy storage unit
RT50 | 0.3003229 | 0.448267 | 1.492617 | 168 | 47.85 | 0.2 | 780 | 2 | 4.089 | 0.0093 | 0.00567 | 0.4158 | 1 | 0.0628 | 1 | 0 | 0 | 22.15 | 22.85 | 60 | 0 | hot water | experiment | https://doi.org/10.1016/j.solener.2022.08.023 | Experimental and numerical investigation of longitudinal and annular finned latent heat thermal energy storage unit
RT50 | 0.2961796 | 0.4594159 | 1.55114 | 168 | 47.85 | 0.2 | 780 | 2 | 4.089 | 0.0093 | 0.00567 | 0.4158 | 1 | 0.0628 | 1 | 0 | 0 | 22.15 | 22.85 | 60 | 0 | hot water | experiment | https://doi.org/10.1016/j.solener.2022.08.023 | Experimental and numerical investigation of longitudinal and annular finned latent heat thermal energy storage unit
RT50 | 0.2839687 | 0.4658404 | 1.640464 | 168 | 47.85 | 0.2 | 780 | 2 | 4.089 | 0.0093 | 0.00567 | 0.4158 | 1 | 0.0628 | 1 | 0 | 0 | 22.15 | 22.85 | 60 | 0 | hot water | experiment | https://doi.org/10.1016/j.solener.2022.08.023 | Experimental and numerical investigation of longitudinal and annular finned latent heat thermal energy storage unit
RT50 | 0.7464463 | 0.04943995 | 0.06623376 | 168 | 47.85 | 0.2 | 780 | 2 | 4.089 | 0.0093 | 0.00567 | 0.4158 | 1 | 0.0628 | 1 | 0 | 0 | 27.15 | 22.85 | 60 | 0 | hot water | experiment | https://doi.org/10.1016/j.solener.2022.08.023 | Experimental and numerical investigation of longitudinal and annular finned latent heat thermal energy storage unit
RT50 | 0.7258024 | 0.0704297 | 0.09703701 | 168 | 47.85 | 0.2 | 780 | 2 | 4.089 | 0.0093 | 0.00567 | 0.4158 | 1 | 0.0628 | 1 | 0 | 0 | 27.15 | 22.85 | 60 | 0 | hot water | experiment | https://doi.org/10.1016/j.solener.2022.08.023 | Experimental and numerical investigation of longitudinal and annular finned latent heat thermal energy storage unit
RT50 | 0.6674712 | 0.08121764 | 0.1216796 | 168 | 47.85 | 0.2 | 780 | 2 | 4.089 | 0.0093 | 0.00567 | 0.4158 | 1 | 0.0628 | 1 | 0 | 0 | 27.15 | 22.85 | 60 | 0 | hot water | experiment | https://doi.org/10.1016/j.solener.2022.08.023 | Experimental and numerical investigation of longitudinal and annular finned latent heat thermal energy storage unit
RT50 | 0.6397827 | 0.08967294 | 0.140161555 | 168 | 47.85 | 0.2 | 780 | 2 | 4.089 | 0.0093 | 0.00567 | 0.4158 | 1 | 0.0628 | 1 | 0 | 0 | 27.15 | 22.85 | 60 | 0 | hot water | experiment | https://doi.org/10.1016/j.solener.2022.08.023 | Experimental and numerical investigation of longitudinal and annular finned latent heat thermal energy storage unit
RT50 | 0.6477231 | 0.1007619 | 0.1555632 | 168 | 47.85 | 0.2 | 780 | 2 | 4.089 | 0.0093 | 0.00567 | 0.4158 | 1 | 0.0628 | 1 | 0 | 0 | 27.15 | 22.85 | 60 | 0 | hot water | experiment | https://doi.org/10.1016/j.solener.2022.08.023 | Experimental and numerical investigation of longitudinal and annular finned latent heat thermal energy storage unit
RT50 | 0.6031983 | 0.1068418 | 0.17712545 | 168 | 47.85 | 0.2 | 780 | 2 | 4.089 | 0.0093 | 0.00567 | 0.4158 | 1 | 0.0628 | 1 | 0 | 0 | 27.15 | 22.85 | 60 | 0 | hot water | experiment | https://doi.org/10.1016/j.solener.2022.08.023 | Experimental and numerical investigation of longitudinal and annular finned latent heat thermal energy storage unit
RT50 | 0.6180227 | 0.1170824 | 0.18944675 | 168 | 47.85 | 0.2 | 780 | 2 | 4.089 | 0.0093 | 0.00567 | 0.4158 | 1 | 0.0628 | 1 | 0 | 0 | 27.15 | 22.85 | 60 | 0 | hot water | experiment | https://doi.org/10.1016/j.solener.2022.08.023 | Experimental and numerical investigation of longitudinal and annular finned latent heat thermal energy storage unit
RT50 | 0.6147144 | 0.1391779 | 0.22641065 | 168 | 47.85 | 0.2 | 780 | 2 | 4.089 | 0.0093 | 0.00567 | 0.4158 | 1 | 0.0628 | 1 | 0 | 0 | 27.15 | 22.85 | 60 | 0 | hot water | experiment | https://doi.org/10.1016/j.solener.2022.08.023 | Experimental and numerical investigation of longitudinal and annular finned latent heat thermal energy storage unit
RT50 | 0.5942514 | 0.1546802 | 0.2602942 | 168 | 47.85 | 0.2 | 780 | 2 | 4.089 | 0.0093 | 0.00567 | 0.4158 | 1 | 0.0628 | 1 | 0 | 0 | 27.15 | 22.85 | 60 | 0 | hot water | experiment | https://doi.org/10.1016/j.solener.2022.08.023 | Experimental and numerical investigation of longitudinal and annular finned latent heat thermal energy storage unit
RT50 | 0.5710688 | 0.1697548 | 0.2972581 | 168 | 47.85 | 0.2 | 780 | 2 | 4.089 | 0.0093 | 0.00567 | 0.4158 | 1 | 0.0628 | 1 | 0 | 0 | 27.15 | 22.85 | 60 | 0 | hot water | experiment | https://doi.org/10.1016/j.solener.2022.08.023 | Experimental and numerical investigation of longitudinal and annular finned latent heat thermal energy storage unit
RT50 | 0.5809501 | 0.1941663 | 0.334222 | 168 | 47.85 | 0.2 | 780 | 2 | 4.089 | 0.0093 | 0.00567 | 0.4158 | 1 | 0.0628 | 1 | 0 | 0 | 27.15 | 22.85 | 60 | 0 | hot water | experiment | https://doi.org/10.1016/j.solener.2022.08.023 | Experimental and numerical investigation of longitudinal and annular finned latent heat thermal energy storage unit
RT50 | 0.5008958 | 0.2229556 | 0.4451137 | 168 | 47.85 | 0.2 | 780 | 2 | 4.089 | 0.0093 | 0.00567 | 0.4158 | 1 | 0.0628 | 1 | 0 | 0 | 27.15 | 22.85 | 60 | 0 | hot water | experiment | https://doi.org/10.1016/j.solener.2022.08.023 | Experimental and numerical investigation of longitudinal and annular finned latent heat thermal energy storage unit
RT50 | 0.4939289 | 0.2426765 | 0.4913186 | 168 | 47.85 | 0.2 | 780 | 2 | 4.089 | 0.0093 | 0.00567 | 0.4158 | 1 | 0.0628 | 1 | 0 | 0 | 27.15 | 22.85 | 60 | 0 | hot water | experiment | https://doi.org/10.1016/j.solener.2022.08.023 | Experimental and numerical investigation of longitudinal and annular finned latent heat thermal energy storage unit
RT50 | 0.4838285 | 0.2585788 | 0.5344431 | 168 | 47.85 | 0.2 | 780 | 2 | 4.089 | 0.0093 | 0.00567 | 0.4158 | 1 | 0.0628 | 1 | 0 | 0 | 27.15 | 22.85 | 60 | 0 | hot water | experiment | https://doi.org/10.1016/j.solener.2022.08.023 | Experimental and numerical investigation of longitudinal and annular finned latent heat thermal energy storage unit
RT50 | 0.4607443 | 0.2703687 | 0.5868086 | 168 | 47.85 | 0.2 | 780 | 2 | 4.089 | 0.0093 | 0.00567 | 0.4158 | 1 | 0.0628 | 1 | 0 | 0 | 27.15 | 22.85 | 60 | 0 | hot water | experiment | https://doi.org/10.1016/j.solener.2022.08.023 | Experimental and numerical investigation of longitudinal and annular finned latent heat thermal energy storage unit
RT50 | 0.4452105 | 0.2790815 | 0.6268529 | 168 | 47.85 | 0.2 | 780 | 2 | 4.089 | 0.0093 | 0.00567 | 0.4158 | 1 | 0.0628 | 1 | 0 | 0 | 27.15 | 22.85 | 60 | 0 | hot water | experiment | https://doi.org/10.1016/j.solener.2022.08.023 | Experimental and numerical investigation of longitudinal and annular finned latent heat thermal energy storage unit
RT50 | 0.4432545 | 0.291509 | 0.6576561 | 168 | 47.85 | 0.2 | 780 | 2 | 4.089 | 0.0093 | 0.00567 | 0.4158 | 1 | 0.0628 | 1 | 0 | 0 | 27.15 | 22.85 | 60 | 0 | hot water | experiment | https://doi.org/10.1016/j.solener.2022.08.023 | Experimental and numerical investigation of longitudinal and annular finned latent heat thermal energy storage unit
RT50 | 0.436749 | 0.3074106 | 0.703861 | 168 | 47.85 | 0.2 | 780 | 2 | 4.089 | 0.0093 | 0.00567 | 0.4158 | 1 | 0.0628 | 1 | 0 | 0 | 27.15 | 22.85 | 60 | 0 | hot water | experiment | https://doi.org/10.1016/j.solener.2022.08.023 | Experimental and numerical investigation of longitudinal and annular finned latent heat thermal energy storage unit
RT50 | 0.4161075 | 0.3197985 | 0.7685478 | 168 | 47.85 | 0.2 | 780 | 2 | 4.089 | 0.0093 | 0.00567 | 0.4158 | 1 | 0.0628 | 1 | 0 | 0 | 27.15 | 22.85 | 60 | 0 | hot water | experiment | https://doi.org/10.1016/j.solener.2022.08.023 | Experimental and numerical investigation of longitudinal and annular finned latent heat thermal energy storage unit
RT50 | 0.403823 | 0.3315037 | 0.8209133 | 168 | 47.85 | 0.2 | 780 | 2 | 4.089 | 0.0093 | 0.00567 | 0.4158 | 1 | 0.0628 | 1 | 0 | 0 | 27.15 | 22.85 | 60 | 0 | hot water | experiment | https://doi.org/10.1016/j.solener.2022.08.023 | Experimental and numerical investigation of longitudinal and annular finned latent heat thermal energy storage unit
RT50 | 0.3901662 | 0.3419257 | 0.8763592 | 168 | 47.85 | 0.2 | 780 | 2 | 4.089 | 0.0093 | 0.00567 | 0.4158 | 1 | 0.0628 | 1 | 0 | 0 | 27.15 | 22.85 | 60 | 0 | hot water | experiment | https://doi.org/10.1016/j.solener.2022.08.023 | Experimental and numerical investigation of longitudinal and annular finned latent heat thermal energy storage unit
RT50 | 0.3778839 | 0.3521141 | 0.931805 | 168 | 47.85 | 0.2 | 780 | 2 | 4.089 | 0.0093 | 0.00567 | 0.4158 | 1 | 0.0628 | 1 | 0 | 0 | 27.15 | 22.85 | 60 | 0 | hot water | experiment | https://doi.org/10.1016/j.solener.2022.08.023 | Experimental and numerical investigation of longitudinal and annular finned latent heat thermal energy storage unit
RT50 | 0.3623262 | 0.358823 | 0.9903312 | 168 | 47.85 | 0.2 | 780 | 2 | 4.089 | 0.0093 | 0.00567 | 0.4158 | 1 | 0.0628 | 1 | 0 | 0 | 27.15 | 22.85 | 60 | 0 | hot water | experiment | https://doi.org/10.1016/j.solener.2022.08.023 | Experimental and numerical investigation of longitudinal and annular finned latent heat thermal energy storage unit
RT50 | 0.3544359 | 0.3662938 | 1.033456 | 168 | 47.85 | 0.2 | 780 | 2 | 4.089 | 0.0093 | 0.00567 | 0.4158 | 1 | 0.0628 | 1 | 0 | 0 | 27.15 | 22.85 | 60 | 0 | hot water | experiment | https://doi.org/10.1016/j.solener.2022.08.023 | Experimental and numerical investigation of longitudinal and annular finned latent heat thermal energy storage unit
RT50 | 0.3408328 | 0.3711333 | 1.088902 | 168 | 47.85 | 0.2 | 780 | 2 | 4.089 | 0.0093 | 0.00567 | 0.4158 | 1 | 0.0628 | 1 | 0 | 0 | 27.15 | 22.85 | 60 | 0 | hot water | experiment | https://doi.org/10.1016/j.solener.2022.08.023 | Experimental and numerical investigation of longitudinal and annular finned latent heat thermal energy storage unit
RT50 | 0.3322913 | 0.3751388 | 1.128946 | 168 | 47.85 | 0.2 | 780 | 2 | 4.089 | 0.0093 | 0.00567 | 0.4158 | 1 | 0.0628 | 1 | 0 | 0 | 27.15 | 22.85 | 60 | 0 | hot water | experiment | https://doi.org/10.1016/j.solener.2022.08.023 | Experimental and numerical investigation of longitudinal and annular finned latent heat thermal energy storage unit
RT50 | 0.324871 | 0.3797709 | 1.16899 | 168 | 47.85 | 0.2 | 780 | 2 | 4.089 | 0.0093 | 0.00567 | 0.4158 | 1 | 0.0628 | 1 | 0 | 0 | 27.15 | 22.85 | 60 | 0 | hot water | experiment | https://doi.org/10.1016/j.solener.2022.08.023 | Experimental and numerical investigation of longitudinal and annular finned latent heat thermal energy storage unit
RT50 | 0.3157898 | 0.3856917 | 1.221356 | 168 | 47.85 | 0.2 | 780 | 2 | 4.089 | 0.0093 | 0.00567 | 0.4158 | 1 | 0.0628 | 1 | 0 | 0 | 27.15 | 22.85 | 60 | 0 | hot water | experiment | https://doi.org/10.1016/j.solener.2022.08.023 | Experimental and numerical investigation of longitudinal and annular finned latent heat thermal energy storage unit
RT50 | 0.3003169 | 0.3899205 | 1.29836365 | 168 | 47.85 | 0.2 | 780 | 2 | 4.089 | 0.0093 | 0.00567 | 0.4158 | 1 | 0.0628 | 1 | 0 | 0 | 27.15 | 22.85 | 60 | 0 | hot water | experiment | https://doi.org/10.1016/j.solener.2022.08.023 | Experimental and numerical investigation of longitudinal and annular finned latent heat thermal energy storage unit
RT50 | 0.2897451 | 0.3931522 | 1.35689 | 168 | 47.85 | 0.2 | 780 | 2 | 4.089 | 0.0093 | 0.00567 | 0.4158 | 1 | 0.0628 | 1 | 0 | 0 | 27.15 | 22.85 | 60 | 0 | hot water | experiment | https://doi.org/10.1016/j.solener.2022.08.023 | Experimental and numerical investigation of longitudinal and annular finned latent heat thermal energy storage unit
RT50 | 0.6437974 | 0.1001512 | 0.1555632 | 168 | 47.85 | 0.2 | 780 | 2 | 4.089 | 0.0093 | 0.00567 | 0.4158 | 1 | 0.0628 | 1 | 0 | 0 | 32.15 | 22.85 | 60 | 0 | hot water | experiment | https://doi.org/10.1016/j.solener.2022.08.023 | Experimental and numerical investigation of longitudinal and annular finned latent heat thermal energy storage unit
RT50 | 0.6287332 | 0.1229849 | 0.1956074 | 168 | 47.85 | 0.2 | 780 | 2 | 4.089 | 0.0093 | 0.00567 | 0.4158 | 1 | 0.0628 | 1 | 0 | 0 | 32.15 | 22.85 | 60 | 0 | hot water | experiment | https://doi.org/10.1016/j.solener.2022.08.023 | Experimental and numerical investigation of longitudinal and annular finned latent heat thermal energy storage unit
RT50 | 0.6166944 | 0.1396262 | 0.22641065 | 168 | 47.85 | 0.2 | 780 | 2 | 4.089 | 0.0093 | 0.00567 | 0.4158 | 1 | 0.0628 | 1 | 0 | 0 | 32.15 | 22.85 | 60 | 0 | hot water | experiment | https://doi.org/10.1016/j.solener.2022.08.023 | Experimental and numerical investigation of longitudinal and annular finned latent heat thermal energy storage unit
RT50 | 0.5754342 | 0.1870052 | 0.324981 | 168 | 47.85 | 0.2 | 780 | 2 | 4.089 | 0.0093 | 0.00567 | 0.4158 | 1 | 0.0628 | 1 | 0 | 0 | 32.15 | 22.85 | 60 | 0 | hot water | experiment | https://doi.org/10.1016/j.solener.2022.08.023 | Experimental and numerical investigation of longitudinal and annular finned latent heat thermal energy storage unit
RT50 | 0.5653718 | 0.2046334 | 0.3619449 | 168 | 47.85 | 0.2 | 780 | 2 | 4.089 | 0.0093 | 0.00567 | 0.4158 | 1 | 0.0628 | 1 | 0 | 0 | 32.15 | 22.85 | 60 | 0 | hot water | experiment | https://doi.org/10.1016/j.solener.2022.08.023 | Experimental and numerical investigation of longitudinal and annular finned latent heat thermal energy storage unit
RT50 | 0.5508299 | 0.2214276 | 0.40198915 | 168 | 47.85 | 0.2 | 780 | 2 | 4.089 | 0.0093 | 0.00567 | 0.4158 | 1 | 0.0628 | 1 | 0 | 0 | 32.15 | 22.85 | 60 | 0 | hot water | experiment | https://doi.org/10.1016/j.solener.2022.08.023 | Experimental and numerical investigation of longitudinal and annular finned latent heat thermal energy storage unit
RT50 | 0.5509228 | 0.2435263 | 0.4420334 | 168 | 47.85 | 0.2 | 780 | 2 | 4.089 | 0.0093 | 0.00567 | 0.4158 | 1 | 0.0628 | 1 | 0 | 0 | 32.15 | 22.85 | 60 | 0 | hot water | experiment | https://doi.org/10.1016/j.solener.2022.08.023 | Experimental and numerical investigation of longitudinal and annular finned latent heat thermal energy storage unit
RT50 | 0.5220643 | 0.2597161 | 0.4974792 | 168 | 47.85 | 0.2 | 780 | 2 | 4.089 | 0.0093 | 0.00567 | 0.4158 | 1 | 0.0628 | 1 | 0 | 0 | 32.15 | 22.85 | 60 | 0 | hot water | experiment | https://doi.org/10.1016/j.solener.2022.08.023 | Experimental and numerical investigation of longitudinal and annular finned latent heat thermal energy storage unit
RT50 | 0.5097364 | 0.2755654 | 0.5406038 | 168 | 47.85 | 0.2 | 780 | 2 | 4.089 | 0.0093 | 0.00567 | 0.4158 | 1 | 0.0628 | 1 | 0 | 0 | 32.15 | 22.85 | 60 | 0 | hot water | experiment | https://doi.org/10.1016/j.solener.2022.08.023 | Experimental and numerical investigation of longitudinal and annular finned latent heat thermal energy storage unit
RT50 | 0.4993872 | 0.2930447 | 0.5868086 | 168 | 47.85 | 0.2 | 780 | 2 | 4.089 | 0.0093 | 0.00567 | 0.4158 | 1 | 0.0628 | 1 | 0 | 0 | 32.15 | 22.85 | 60 | 0 | hot water | experiment | https://doi.org/10.1016/j.solener.2022.08.023 | Experimental and numerical investigation of longitudinal and annular finned latent heat thermal energy storage unit
RT50 | 0.4859289 | 0.31209 | 0.6422545 | 168 | 47.85 | 0.2 | 780 | 2 | 4.089 | 0.0093 | 0.00567 | 0.4158 | 1 | 0.0628 | 1 | 0 | 0 | 32.15 | 22.85 | 60 | 0 | hot water | experiment | https://doi.org/10.1016/j.solener.2022.08.023 | Experimental and numerical investigation of longitudinal and annular finned latent heat thermal energy storage unit
RT50 | 0.4771449 | 0.3373134 | 0.7069413 | 168 | 47.85 | 0.2 | 780 | 2 | 4.089 | 0.0093 | 0.00567 | 0.4158 | 1 | 0.0628 | 1 | 0 | 0 | 32.15 | 22.85 | 60 | 0 | hot water | experiment | https://doi.org/10.1016/j.solener.2022.08.023 | Experimental and numerical investigation of longitudinal and annular finned latent heat thermal energy storage unit
RT50 | 0.4284774 | 0.3464634 | 0.808592 | 168 | 47.85 | 0.2 | 780 | 2 | 4.089 | 0.0093 | 0.00567 | 0.4158 | 1 | 0.0628 | 1 | 0 | 0 | 32.15 | 22.85 | 60 | 0 | hot water | experiment | https://doi.org/10.1016/j.solener.2022.08.023 | Experimental and numerical investigation of longitudinal and annular finned latent heat thermal energy storage unit
RT50 | 0.4143646 | 0.355474 | 0.8578772 | 168 | 47.85 | 0.2 | 780 | 2 | 4.089 | 0.0093 | 0.00567 | 0.4158 | 1 | 0.0628 | 1 | 0 | 0 | 32.15 | 22.85 | 60 | 0 | hot water | experiment | https://doi.org/10.1016/j.solener.2022.08.023 | Experimental and numerical investigation of longitudinal and annular finned latent heat thermal energy storage unit
RT50 | 0.4006778 | 0.3659483 | 0.91332305 | 168 | 47.85 | 0.2 | 780 | 2 | 4.089 | 0.0093 | 0.00567 | 0.4158 | 1 | 0.0628 | 1 | 0 | 0 | 32.15 | 22.85 | 60 | 0 | hot water | experiment | https://doi.org/10.1016/j.solener.2022.08.023 | Experimental and numerical investigation of longitudinal and annular finned latent heat thermal energy storage unit
RT50 | 0.3791809 | 0.3743466 | 0.98725085 | 168 | 47.85 | 0.2 | 780 | 2 | 4.089 | 0.0093 | 0.00567 | 0.4158 | 1 | 0.0628 | 1 | 0 | 0 | 32.15 | 22.85 | 60 | 0 | hot water | experiment | https://doi.org/10.1016/j.solener.2022.08.023 | Experimental and numerical investigation of longitudinal and annular finned latent heat thermal energy storage unit
RT50 | 0.3628198 | 0.3838991 | 1.058098 | 168 | 47.85 | 0.2 | 780 | 2 | 4.089 | 0.0093 | 0.00567 | 0.4158 | 1 | 0.0628 | 1 | 0 | 0 | 32.15 | 22.85 | 60 | 0 | hot water | experiment | https://doi.org/10.1016/j.solener.2022.08.023 | Experimental and numerical investigation of longitudinal and annular finned latent heat thermal energy storage unit
RT50 | 0.3331277 | 0.389423 | 1.16899 | 168 | 47.85 | 0.2 | 780 | 2 | 4.089 | 0.0093 | 0.00567 | 0.4158 | 1 | 0.0628 | 1 | 0 | 0 | 32.15 | 22.85 | 60 | 0 | hot water | experiment | https://doi.org/10.1016/j.solener.2022.08.023 | Experimental and numerical investigation of longitudinal and annular finned latent heat thermal energy storage unit
RT50 | 0.3173144 | 0.3924408 | 1.23675715 | 168 | 47.85 | 0.2 | 780 | 2 | 4.089 | 0.0093 | 0.00567 | 0.4158 | 1 | 0.0628 | 1 | 0 | 0 | 32.15 | 22.85 | 60 | 0 | hot water | experiment | https://doi.org/10.1016/j.solener.2022.08.023 | Experimental and numerical investigation of longitudinal and annular finned latent heat thermal energy storage unit

## 3200
Materials | PD×102(kW/m3) | SOC×102(kWh/m3) | HCT(h) | LH(kJ/kg) | MT(°C) | TC(W/mK) | Density(kg/m3) | CP(kJ/kgK) | Mass(kg) | FVR | TDV(m3) | ES(m2) | TTL(m) | HTA(m2) | ST | SC | FP | TH(°C) | TP(°C) | FR(L/h) | CCM | Hot fluid | Research type | Data source | Paper title
RT35/SiC | 0.9154583 | 0.04577292 | 0.05 | 145 | 35 | 0.82 | 917 | 1.9 | 1.668767 | 0.046636 | 0.002011 | 0.361195 | 0.4 | 0.01885 | 1 | 0 | 0 | 40 | 10 | 500 | 0 | Thermal oil | simulation | our | N/A
RT35/SiC | 0.8766866 | 0.08766866 | 0.1 | 145 | 35 | 0.82 | 917 | 1.9 | 1.668767 | 0.046636 | 0.002011 | 0.361195 | 0.4 | 0.01885 | 1 | 0 | 0 | 40 | 10 | 500 | 0 | Thermal oil | simulation | our | N/A
RT35/SiC | 0.8564424 | 0.1284664 | 0.15 | 145 | 35 | 0.82 | 917 | 1.9 | 1.668767 | 0.046636 | 0.002011 | 0.361195 | 0.4 | 0.01885 | 1 | 0 | 0 | 40 | 10 | 500 | 0 | Thermal oil | simulation | our | N/A
RT35/SiC | 0.8438334 | 0.1687667 | 0.2 | 145 | 35 | 0.82 | 917 | 1.9 | 1.668767 | 0.046636 | 0.002011 | 0.361195 | 0.4 | 0.01885 | 1 | 0 | 0 | 40 | 10 | 500 | 0 | Thermal oil | simulation | our | N/A
RT35/SiC | 0.8342855 | 0.2085714 | 0.25 | 145 | 35 | 0.82 | 917 | 1.9 | 1.668767 | 0.046636 | 0.002011 | 0.361195 | 0.4 | 0.01885 | 1 | 0 | 0 | 40 | 10 | 500 | 0 | Thermal oil | simulation | our | N/A
RT35/SiC | 0.8253907 | 0.2476172 | 0.3 | 145 | 35 | 0.82 | 917 | 1.9 | 1.668767 | 0.046636 | 0.002011 | 0.361195 | 0.4 | 0.01885 | 1 | 0 | 0 | 40 | 10 | 500 | 0 | Thermal oil | simulation | our | N/A
RT35/SiC | 0.8159046 | 0.2855666 | 0.35 | 145 | 35 | 0.82 | 917 | 1.9 | 1.668767 | 0.046636 | 0.002011 | 0.361195 | 0.4 | 0.01885 | 1 | 0 | 0 | 40 | 10 | 500 | 0 | Thermal oil | simulation | our | N/A
RT35/SiC | 0.8052696 | 0.3221078 | 0.4 | 145 | 35 | 0.82 | 917 | 1.9 | 1.668767 | 0.046636 | 0.002011 | 0.361195 | 0.4 | 0.01885 | 1 | 0 | 0 | 40 | 10 | 500 | 0 | Thermal oil | simulation | our | N/A
RT35/SiC | 0.793011 | 0.3568549 | 0.45 | 145 | 35 | 0.82 | 917 | 1.9 | 1.668767 | 0.046636 | 0.002011 | 0.361195 | 0.4 | 0.01885 | 1 | 0 | 0 | 40 | 10 | 500 | 0 | Thermal oil | simulation | our | N/A
RT35/SiC | 0.7788208 | 0.3894104 | 0.5 | 145 | 35 | 0.82 | 917 | 1.9 | 1.668767 | 0.046636 | 0.002011 | 0.361195 | 0.4 | 0.01885 | 1 | 0 | 0 | 40 | 10 | 500 | 0 | Thermal oil | simulation | our | N/A
RT35/SiC | 0.7624641 | 0.4193553 | 0.55 | 145 | 35 | 0.82 | 917 | 1.9 | 1.668767 | 0.046636 | 0.002011 | 0.361195 | 0.4 | 0.01885 | 1 | 0 | 0 | 40 | 10 | 500 | 0 | Thermal oil | simulation | our | N/A
RT35/SiC | 0.7435225 | 0.4461135 | 0.6 | 145 | 35 | 0.82 | 917 | 1.9 | 1.668767 | 0.046636 | 0.002011 | 0.361195 | 0.4 | 0.01885 | 1 | 0 | 0 | 40 | 10 | 500 | 0 | Thermal oil | simulation | our | N/A
RT35/SiC | 0.7213705 | 0.4688908 | 0.65 | 145 | 35 | 0.82 | 917 | 1.9 | 1.668767 | 0.046636 | 0.002011 | 0.361195 | 0.4 | 0.01885 | 1 | 0 | 0 | 40 | 10 | 500 | 0 | Thermal oil | simulation | our | N/A
RT35/SiC | 0.6963345 | 0.4874341 | 0.7 | 145 | 35 | 0.82 | 917 | 1.9 | 1.668767 | 0.046636 | 0.002011 | 0.361195 | 0.4 | 0.01885 | 1 | 0 | 0 | 40 | 10 | 500 | 0 | Thermal oil | simulation | our | N/A
RT35/SiC | 0.669467 | 0.5021002 | 0.75 | 145 | 35 | 0.82 | 917 | 1.9 | 1.668767 | 0.046636 | 0.002011 | 0.361195 | 0.4 | 0.01885 | 1 | 0 | 0 | 40 | 10 | 500 | 0 | Thermal oil | simulation | our | N/A
RT35/SiC | 0.6419103 | 0.5135283 | 0.8 | 145 | 35 | 0.82 | 917 | 1.9 | 1.668767 | 0.046636 | 0.002011 | 0.361195 | 0.4 | 0.01885 | 1 | 0 | 0 | 40 | 10 | 500 | 0 | Thermal oil | simulation | our | N/A
RT35/SiC | 0.6146026 | 0.5224122 | 0.85 | 145 | 35 | 0.82 | 917 | 1.9 | 1.668767 | 0.046636 | 0.002011 | 0.361195 | 0.4 | 0.01885 | 1 | 0 | 0 | 40 | 10 | 500 | 0 | Thermal oil | simulation | our | N/A
RT35/SiC | 0.5881324 | 0.5293192 | 0.9 | 145 | 35 | 0.82 | 917 | 1.9 | 1.668767 | 0.046636 | 0.002011 | 0.361195 | 0.4 | 0.01885 | 1 | 0 | 0 | 40 | 10 | 500 | 0 | Thermal oil | simulation | our | N/A
RT35/SiC | 0.562829 | 0.5346875 | 0.95 | 145 | 35 | 0.82 | 917 | 1.9 | 1.668767 | 0.046636 | 0.002011 | 0.361195 | 0.4 | 0.01885 | 1 | 0 | 0 | 40 | 10 | 500 | 0 | Thermal oil | simulation | our | N/A
Eicosane | 0.888123 | 0.04440615 | 0.05 | 248 | 36.7 | 0.28 | 816 | 2.16 | 1.484966 | 0.046636 | 0.002011 | 0.361195 | 0.4 | 0.01885 | 1 | 0 | 0 | 40 | 10 | 500 | 0 | Thermal oil | simulation | our | N/A
Eicosane | 0.8607942 | 0.08607942 | 0.1 | 248 | 36.7 | 0.28 | 816 | 2.16 | 1.484966 | 0.046636 | 0.002011 | 0.361195 | 0.4 | 0.01885 | 1 | 0 | 0 | 40 | 10 | 500 | 0 | Thermal oil | simulation | our | N/A
Eicosane | 0.8426347 | 0.1263952 | 0.15 | 248 | 36.7 | 0.28 | 816 | 2.16 | 1.484966 | 0.046636 | 0.002011 | 0.361195 | 0.4 | 0.01885 | 1 | 0 | 0 | 40 | 10 | 500 | 0 | Thermal oil | simulation | our | N/A
Eicosane | 0.8311085 | 0.1662217 | 0.2 | 248 | 36.7 | 0.28 | 816 | 2.16 | 1.484966 | 0.046636 | 0.002011 | 0.361195 | 0.4 | 0.01885 | 1 | 0 | 0 | 40 | 10 | 500 | 0 | Thermal oil | simulation | our | N/A
Eicosane | 0.8228023 | 0.2057006 | 0.25 | 248 | 36.7 | 0.28 | 816 | 2.16 | 1.484966 | 0.046636 | 0.002011 | 0.361195 | 0.4 | 0.01885 | 1 | 0 | 0 | 40 | 10 | 500 | 0 | Thermal oil | simulation | our | N/A
Eicosane | 0.8162084 | 0.2448625 | 0.3 | 248 | 36.7 | 0.28 | 816 | 2.16 | 1.484966 | 0.046636 | 0.002011 | 0.361195 | 0.4 | 0.01885 | 1 | 0 | 0 | 40 | 10 | 500 | 0 | Thermal oil | simulation | our | N/A
Eicosane | 0.810409 | 0.2836432 | 0.35 | 248 | 36.7 | 0.28 | 816 | 2.16 | 1.484966 | 0.046636 | 0.002011 | 0.361195 | 0.4 | 0.01885 | 1 | 0 | 0 | 40 | 10 | 500 | 0 | Thermal oil | simulation | our | N/A
Eicosane | 0.8048507 | 0.3219403 | 0.4 | 248 | 36.7 | 0.28 | 816 | 2.16 | 1.484966 | 0.046636 | 0.002011 | 0.361195 | 0.4 | 0.01885 | 1 | 0 | 0 | 40 | 10 | 500 | 0 | Thermal oil | simulation | our | N/A
Eicosane | 0.799201 | 0.3596404 | 0.45 | 248 | 36.7 | 0.28 | 816 | 2.16 | 1.484966 | 0.046636 | 0.002011 | 0.361195 | 0.4 | 0.01885 | 1 | 0 | 0 | 40 | 10 | 500 | 0 | Thermal oil | simulation | our | N/A
Eicosane | 0.7932523 | 0.3966261 | 0.5 | 248 | 36.7 | 0.28 | 816 | 2.16 | 1.484966 | 0.046636 | 0.002011 | 0.361195 | 0.4 | 0.01885 | 1 | 0 | 0 | 40 | 10 | 500 | 0 | Thermal oil | simulation | our | N/A
Eicosane | 0.7873721 | 0.4330546 | 0.55 | 248 | 36.7 | 0.28 | 816 | 2.16 | 1.484966 | 0.046636 | 0.002011 | 0.361195 | 0.4 | 0.01885 | 1 | 0 | 0 | 40 | 10 | 500 | 0 | Thermal oil | simulation | our | N/A
Eicosane | 0.7809573 | 0.4685744 | 0.6 | 248 | 36.7 | 0.28 | 816 | 2.16 | 1.484966 | 0.046636 | 0.002011 | 0.361195 | 0.4 | 0.01885 | 1 | 0 | 0 | 40 | 10 | 500 | 0 | Thermal oil | simulation | our | N/A
Eicosane | 0.7737049 | 0.5029082 | 0.65 | 248 | 36.7 | 0.28 | 816 | 2.16 | 1.484966 | 0.046636 | 0.002011 | 0.361195 | 0.4 | 0.01885 | 1 | 0 | 0 | 40 | 10 | 500 | 0 | Thermal oil | simulation | our | N/A
Eicosane | 0.7649529 | 0.5354671 | 0.7 | 248 | 36.7 | 0.28 | 816 | 2.16 | 1.484966 | 0.046636 | 0.002011 | 0.361195 | 0.4 | 0.01885 | 1 | 0 | 0 | 40 | 10 | 500 | 0 | Thermal oil | simulation | our | N/A
Eicosane | 0.7544994 | 0.5658746 | 0.75 | 248 | 36.7 | 0.28 | 816 | 2.16 | 1.484966 | 0.046636 | 0.002011 | 0.361195 | 0.4 | 0.01885 | 1 | 0 | 0 | 40 | 10 | 500 | 0 | Thermal oil | simulation | our | N/A
Eicosane | 0.7420796 | 0.5936637 | 0.8 | 248 | 36.7 | 0.28 | 816 | 2.16 | 1.484966 | 0.046636 | 0.002011 | 0.361195 | 0.4 | 0.01885 | 1 | 0 | 0 | 40 | 10 | 500 | 0 | Thermal oil | simulation | our | N/A
Eicosane | 0.7275276 | 0.6183985 | 0.85 | 248 | 36.7 | 0.28 | 816 | 2.16 | 1.484966 | 0.046636 | 0.002011 | 0.361195 | 0.4 | 0.01885 | 1 | 0 | 0 | 40 | 10 | 500 | 0 | Thermal oil | simulation | our | N/A
Eicosane | 0.7109591 | 0.6398631 | 0.9 | 248 | 36.7 | 0.28 | 816 | 2.16 | 1.484966 | 0.046636 | 0.002011 | 0.361195 | 0.4 | 0.01885 | 1 | 0 | 0 | 40 | 10 | 500 | 0 | Thermal oil | simulation | our | N/A
Eicosane | 0.692565 | 0.6579368 | 0.95 | 248 | 36.7 | 0.28 | 816 | 2.16 | 1.484966 | 0.046636 | 0.002011 | 0.361195 | 0.4 | 0.01885 | 1 | 0 | 0 | 40 | 10 | 500 | 0 | Thermal oil | simulation | our | N/A
Eicosane | 0.672767 | 0.672767 | 1 | 248 | 36.7 | 0.28 | 816 | 2.16 | 1.484966 | 0.046636 | 0.002011 | 0.361195 | 0.4 | 0.01885 | 1 | 0 | 0 | 40 | 10 | 500 | 0 | Thermal oil | simulation | our | N/A
Eicosane | 0.6520765 | 0.6846803 | 1.05 | 248 | 36.7 | 0.28 | 816 | 2.16 | 1.484966 | 0.046636 | 0.002011 | 0.361195 | 0.4 | 0.01885 | 1 | 0 | 0 | 40 | 10 | 500 | 0 | Thermal oil | simulation | our | N/A
Eicosane | 0.6310251 | 0.6941276 | 1.1 | 248 | 36.7 | 0.28 | 816 | 2.16 | 1.484966 | 0.046636 | 0.002011 | 0.361195 | 0.4 | 0.01885 | 1 | 0 | 0 | 40 | 10 | 500 | 0 | Thermal oil | simulation | our | N/A
Lauric acid | 0.8665422 | 0.04332711 | 0.05 | 187.21 | 46 | 0.15 | 912 | 2.29 | 1.659668 | 0.046636 | 0.002011 | 0.361195 | 0.4 | 0.01885 | 1 | 0 | 0 | 40 | 10 | 500 | 0 | Thermal oil | simulation | our | N/A
Lauric acid | 0.8477204 | 0.08477204 | 0.1 | 187.21 | 46 | 0.15 | 912 | 2.29 | 1.659668 | 0.046636 | 0.002011 | 0.361195 | 0.4 | 0.01885 | 1 | 0 | 0 | 40 | 10 | 500 | 0 | Thermal oil | simulation | our | N/A
Lauric acid | 0.8285165 | 0.1242775 | 0.15 | 187.21 | 46 | 0.15 | 912 | 2.29 | 1.659668 | 0.046636 | 0.002011 | 0.361195 | 0.4 | 0.01885 | 1 | 0 | 0 | 40 | 10 | 500 | 0 | Thermal oil | simulation | our | N/A
Lauric acid | 0.8141179 | 0.1628236 | 0.2 | 187.21 | 46 | 0.15 | 912 | 2.29 | 1.659668 | 0.046636 | 0.002011 | 0.361195 | 0.4 | 0.01885 | 1 | 0 | 0 | 40 | 10 | 500 | 0 | Thermal oil | simulation | our | N/A
Lauric acid | 0.8036627 | 0.2009157 | 0.25 | 187.21 | 46 | 0.15 | 912 | 2.29 | 1.659668 | 0.046636 | 0.002011 | 0.361195 | 0.4 | 0.01885 | 1 | 0 | 0 | 40 | 10 | 500 | 0 | Thermal oil | simulation | our | N/A
Lauric acid | 0.7981016 | 0.2394305 | 0.3 | 187.21 | 46 | 0.15 | 912 | 2.29 | 1.659668 | 0.046636 | 0.002011 | 0.361195 | 0.4 | 0.01885 | 1 | 0 | 0 | 40 | 10 | 500 | 0 | Thermal oil | simulation | our | N/A
Lauric acid | 0.7932307 | 0.2776307 | 0.35 | 187.21 | 46 | 0.15 | 912 | 2.29 | 1.659668 | 0.046636 | 0.002011 | 0.361195 | 0.4 | 0.01885 | 1 | 0 | 0 | 40 | 10 | 500 | 0 | Thermal oil | simulation | our | N/A
Lauric acid | 0.7885389 | 0.3154156 | 0.4 | 187.21 | 46 | 0.15 | 912 | 2.29 | 1.659668 | 0.046636 | 0.002011 | 0.361195 | 0.4 | 0.01885 | 1 | 0 | 0 | 40 | 10 | 500 | 0 | Thermal oil | simulation | our | N/A
Lauric acid | 0.7839084 | 0.3527588 | 0.45 | 187.21 | 46 | 0.15 | 912 | 2.29 | 1.659668 | 0.046636 | 0.002011 | 0.361195 | 0.4 | 0.01885 | 1 | 0 | 0 | 40 | 10 | 500 | 0 | Thermal oil | simulation | our | N/A
Lauric acid | 0.7781362 | 0.3890681 | 0.5 | 187.21 | 46 | 0.15 | 912 | 2.29 | 1.659668 | 0.046636 | 0.002011 | 0.361195 | 0.4 | 0.01885 | 1 | 0 | 0 | 40 | 10 | 500 | 0 | Thermal oil | simulation | our | N/A
Lauric acid | 0.7710878 | 0.4240983 | 0.55 | 187.21 | 46 | 0.15 | 912 | 2.29 | 1.659668 | 0.046636 | 0.002011 | 0.361195 | 0.4 | 0.01885 | 1 | 0 | 0 | 40 | 10 | 500 | 0 | Thermal oil | simulation | our | N/A
Lauric acid | 0.7625082 | 0.4575049 | 0.6 | 187.21 | 46 | 0.15 | 912 | 2.29 | 1.659668 | 0.046636 | 0.002011 | 0.361195 | 0.4 | 0.01885 | 1 | 0 | 0 | 40 | 10 | 500 | 0 | Thermal oil | simulation | our | N/A
Lauric acid | 0.7521227 | 0.4888798 | 0.65 | 187.21 | 46 | 0.15 | 912 | 2.29 | 1.659668 | 0.046636 | 0.002011 | 0.361195 | 0.4 | 0.01885 | 1 | 0 | 0 | 40 | 10 | 500 | 0 | Thermal oil | simulation | our | N/A
Lauric acid | 0.739866 | 0.5179062 | 0.7 | 187.21 | 46 | 0.15 | 912 | 2.29 | 1.659668 | 0.046636 | 0.002011 | 0.361195 | 0.4 | 0.01885 | 1 | 0 | 0 | 40 | 10 | 500 | 0 | Thermal oil | simulation | our | N/A
Lauric acid | 0.7257412 | 0.5443059 | 0.75 | 187.21 | 46 | 0.15 | 912 | 2.29 | 1.659668 | 0.046636 | 0.002011 | 0.361195 | 0.4 | 0.01885 | 1 | 0 | 0 | 40 | 10 | 500 | 0 | Thermal oil | simulation | our | N/A
Lauric acid | 0.7098062 | 0.5678449 | 0.8 | 187.21 | 46 | 0.15 | 912 | 2.29 | 1.659668 | 0.046636 | 0.002011 | 0.361195 | 0.4 | 0.01885 | 1 | 0 | 0 | 40 | 10 | 500 | 0 | Thermal oil | simulation | our | N/A
Lauric acid | 0.6922347 | 0.5883995 | 0.85 | 187.21 | 46 | 0.15 | 912 | 2.29 | 1.659668 | 0.046636 | 0.002011 | 0.361195 | 0.4 | 0.01885 | 1 | 0 | 0 | 40 | 10 | 500 | 0 | Thermal oil | simulation | our | N/A
Lauric acid | 0.6733309 | 0.6059978 | 0.9 | 187.21 | 46 | 0.15 | 912 | 2.29 | 1.659668 | 0.046636 | 0.002011 | 0.361195 | 0.4 | 0.01885 | 1 | 0 | 0 | 40 | 10 | 500 | 0 | Thermal oil | simulation | our | N/A
Lauric acid | 0.6534621 | 0.620789 | 0.95 | 187.21 | 46 | 0.15 | 912 | 2.29 | 1.659668 | 0.046636 | 0.002011 | 0.361195 | 0.4 | 0.01885 | 1 | 0 | 0 | 40 | 10 | 500 | 0 | Thermal oil | simulation | our | N/A
Paraffin/EG | 0.8033369 | 0.04016685 | 0.05 | 155 | 50.9 | 2.35 | 300 | 1.7 | 0.545943 | 0.046636 | 0.002011 | 0.361195 | 0.4 | 0.01885 | 1 | 0 | 0 | 40 | 10 | 500 | 0 | Thermal oil | simulation | our | N/A
Paraffin/EG | 0.7998318 | 0.07998318 | 0.1 | 155 | 50.9 | 2.35 | 300 | 1.7 | 0.545943 | 0.046636 | 0.002011 | 0.361195 | 0.4 | 0.01885 | 1 | 0 | 0 | 40 | 10 | 500 | 0 | Thermal oil | simulation | our | N/A
Paraffin/EG | 0.7710129 | 0.1156519 | 0.15 | 155 | 50.9 | 2.35 | 300 | 1.7 | 0.545943 | 0.046636 | 0.002011 | 0.361195 | 0.4 | 0.01885 | 1 | 0 | 0 | 40 | 10 | 500 | 0 | Thermal oil | simulation | our | N/A
Paraffin/EG | 0.7225125 | 0.1445025 | 0.2 | 155 | 50.9 | 2.35 | 300 | 1.7 | 0.545943 | 0.046636 | 0.002011 | 0.361195 | 0.4 | 0.01885 | 1 | 0 | 0 | 40 | 10 | 500 | 0 | Thermal oil | simulation | our | N/A
Paraffin/EG | 0.6505236 | 0.1626309 | 0.25 | 155 | 50.9 | 2.35 | 300 | 1.7 | 0.545943 | 0.046636 | 0.002011 | 0.361195 | 0.4 | 0.01885 | 1 | 0 | 0 | 40 | 10 | 500 | 0 | Thermal oil | simulation | our | N/A
Paraffin/EG | 0.5728723 | 0.1718617 | 0.3 | 155 | 50.9 | 2.35 | 300 | 1.7 | 0.545943 | 0.046636 | 0.002011 | 0.361195 | 0.4 | 0.01885 | 1 | 0 | 0 | 40 | 10 | 500 | 0 | Thermal oil | simulation | our | N/A
Paraffin/EG | 0.5041732 | 0.1764606 | 0.35 | 155 | 50.9 | 2.35 | 300 | 1.7 | 0.545943 | 0.046636 | 0.002011 | 0.361195 | 0.4 | 0.01885 | 1 | 0 | 0 | 40 | 10 | 500 | 0 | Thermal oil | simulation | our | N/A
Paraffin/EG | 0.4468689 | 0.1787476 | 0.4 | 155 | 50.9 | 2.35 | 300 | 1.7 | 0.545943 | 0.046636 | 0.002011 | 0.361195 | 0.4 | 0.01885 | 1 | 0 | 0 | 40 | 10 | 500 | 0 | Thermal oil | simulation | our | N/A
Paraffin/EG | 0.3997358 | 0.1798811 | 0.45 | 155 | 50.9 | 2.35 | 300 | 1.7 | 0.545943 | 0.046636 | 0.002011 | 0.361195 | 0.4 | 0.01885 | 1 | 0 | 0 | 40 | 10 | 500 | 0 | Thermal oil | simulation | our | N/A
Paraffin/EG | 0.360883 | 0.1804415 | 0.5 | 155 | 50.9 | 2.35 | 300 | 1.7 | 0.545943 | 0.046636 | 0.002011 | 0.361195 | 0.4 | 0.01885 | 1 | 0 | 0 | 40 | 10 | 500 | 0 | Thermal oil | simulation | our | N/A
Paraffin/EG | 0.328578 | 0.1807179 | 0.55 | 155 | 50.9 | 2.35 | 300 | 1.7 | 0.545943 | 0.046636 | 0.002011 | 0.361195 | 0.4 | 0.01885 | 1 | 0 | 0 | 40 | 10 | 500 | 0 | Thermal oil | simulation | our | N/A
Paraffin/EG | 0.3014235 | 0.1808541 | 0.6 | 155 | 50.9 | 2.35 | 300 | 1.7 | 0.545943 | 0.046636 | 0.002011 | 0.361195 | 0.4 | 0.01885 | 1 | 0 | 0 | 40 | 10 | 500 | 0 | Thermal oil | simulation | our | N/A
Paraffin/EG | 0.2783401 | 0.1809211 | 0.65 | 155 | 50.9 | 2.35 | 300 | 1.7 | 0.545943 | 0.046636 | 0.002011 | 0.361195 | 0.4 | 0.01885 | 1 | 0 | 0 | 40 | 10 | 500 | 0 | Thermal oil | simulation | our | N/A
Stearic acid | 0.8978578 | 0.04489289 | 0.05 | 169 | 52 | 0.29 | 906 | 2.21 | 1.648749 | 0.046636 | 0.002011 | 0.361195 | 0.4 | 0.01885 | 1 | 0 | 0 | 40 | 10 | 500 | 0 | Thermal oil | simulation | our | N/A
Stearic acid | 0.8812977 | 0.08812977 | 0.1 | 169 | 52 | 0.29 | 906 | 2.21 | 1.648749 | 0.046636 | 0.002011 | 0.361195 | 0.4 | 0.01885 | 1 | 0 | 0 | 40 | 10 | 500 | 0 | Thermal oil | simulation | our | N/A
Stearic acid | 0.8539416 | 0.1280912 | 0.15 | 169 | 52 | 0.29 | 906 | 2.21 | 1.648749 | 0.046636 | 0.002011 | 0.361195 | 0.4 | 0.01885 | 1 | 0 | 0 | 40 | 10 | 500 | 0 | Thermal oil | simulation | our | N/A
Stearic acid | 0.8369485 | 0.1673897 | 0.2 | 169 | 52 | 0.29 | 906 | 2.21 | 1.648749 | 0.046636 | 0.002011 | 0.361195 | 0.4 | 0.01885 | 1 | 0 | 0 | 40 | 10 | 500 | 0 | Thermal oil | simulation | our | N/A
Stearic acid | 0.8246604 | 0.2061651 | 0.25 | 169 | 52 | 0.29 | 906 | 2.21 | 1.648749 | 0.046636 | 0.002011 | 0.361195 | 0.4 | 0.01885 | 1 | 0 | 0 | 40 | 10 | 500 | 0 | Thermal oil | simulation | our | N/A
Stearic acid | 0.8180141 | 0.2454042 | 0.3 | 169 | 52 | 0.29 | 906 | 2.21 | 1.648749 | 0.046636 | 0.002011 | 0.361195 | 0.4 | 0.01885 | 1 | 0 | 0 | 40 | 10 | 500 | 0 | Thermal oil | simulation | our | N/A
Stearic acid | 0.8120966 | 0.2842338 | 0.35 | 169 | 52 | 0.29 | 906 | 2.21 | 1.648749 | 0.046636 | 0.002011 | 0.361195 | 0.4 | 0.01885 | 1 | 0 | 0 | 40 | 10 | 500 | 0 | Thermal oil | simulation | our | N/A
Stearic acid | 0.8058394 | 0.3223357 | 0.4 | 169 | 52 | 0.29 | 906 | 2.21 | 1.648749 | 0.046636 | 0.002011 | 0.361195 | 0.4 | 0.01885 | 1 | 0 | 0 | 40 | 10 | 500 | 0 | Thermal oil | simulation | our | N/A
Stearic acid | 0.798858 | 0.3594861 | 0.45 | 169 | 52 | 0.29 | 906 | 2.21 | 1.648749 | 0.046636 | 0.002011 | 0.361195 | 0.4 | 0.01885 | 1 | 0 | 0 | 40 | 10 | 500 | 0 | Thermal oil | simulation | our | N/A
Stearic acid | 0.7902015 | 0.3951008 | 0.5 | 169 | 52 | 0.29 | 906 | 2.21 | 1.648749 | 0.046636 | 0.002011 | 0.361195 | 0.4 | 0.01885 | 1 | 0 | 0 | 40 | 10 | 500 | 0 | Thermal oil | simulation | our | N/A
Stearic acid | 0.7797401 | 0.428857 | 0.55 | 169 | 52 | 0.29 | 906 | 2.21 | 1.648749 | 0.046636 | 0.002011 | 0.361195 | 0.4 | 0.01885 | 1 | 0 | 0 | 40 | 10 | 500 | 0 | Thermal oil | simulation | our | N/A
Stearic acid | 0.7671753 | 0.4603052 | 0.6 | 169 | 52 | 0.29 | 906 | 2.21 | 1.648749 | 0.046636 | 0.002011 | 0.361195 | 0.4 | 0.01885 | 1 | 0 | 0 | 40 | 10 | 500 | 0 | Thermal oil | simulation | our | N/A
Stearic acid | 0.7521253 | 0.4888815 | 0.65 | 169 | 52 | 0.29 | 906 | 2.21 | 1.648749 | 0.046636 | 0.002011 | 0.361195 | 0.4 | 0.01885 | 1 | 0 | 0 | 40 | 10 | 500 | 0 | Thermal oil | simulation | our | N/A
Stearic acid | 0.7345982 | 0.5142188 | 0.7 | 169 | 52 | 0.29 | 906 | 2.21 | 1.648749 | 0.046636 | 0.002011 | 0.361195 | 0.4 | 0.01885 | 1 | 0 | 0 | 40 | 10 | 500 | 0 | Thermal oil | simulation | our | N/A
Stearic acid | 0.714909 | 0.5361817 | 0.75 | 169 | 52 | 0.29 | 906 | 2.21 | 1.648749 | 0.046636 | 0.002011 | 0.361195 | 0.4 | 0.01885 | 1 | 0 | 0 | 40 | 10 | 500 | 0 | Thermal oil | simulation | our | N/A
Stearic acid | 0.6935035 | 0.5548028 | 0.8 | 169 | 52 | 0.29 | 906 | 2.21 | 1.648749 | 0.046636 | 0.002011 | 0.361195 | 0.4 | 0.01885 | 1 | 0 | 0 | 40 | 10 | 500 | 0 | Thermal oil | simulation | our | N/A
SAT/EG | 1.022096 | 0.05110479 | 0.05 | 227.3 | 58 | 7.2 | 1000 | 3.22 | 1.819811 | 0.046636 | 0.002011 | 0.361195 | 0.4 | 0.01885 | 1 | 0 | 0 | 40 | 10 | 500 | 0 | Thermal oil | simulation | our | N/A
SAT/EG | 0.9719272 | 0.09719272 | 0.1 | 227.3 | 58 | 7.2 | 1000 | 3.22 | 1.819811 | 0.046636 | 0.002011 | 0.361195 | 0.4 | 0.01885 | 1 | 0 | 0 | 40 | 10 | 500 | 0 | Thermal oil | simulation | our | N/A
SAT/EG | 0.9370796 | 0.1405619 | 0.15 | 227.3 | 58 | 7.2 | 1000 | 3.22 | 1.819811 | 0.046636 | 0.002011 | 0.361195 | 0.4 | 0.01885 | 1 | 0 | 0 | 40 | 10 | 500 | 0 | Thermal oil | simulation | our | N/A
SAT/EG | 0.9155403 | 0.1831081 | 0.2 | 227.3 | 58 | 7.2 | 1000 | 3.22 | 1.819811 | 0.046636 | 0.002011 | 0.361195 | 0.4 | 0.01885 | 1 | 0 | 0 | 40 | 10 | 500 | 0 | Thermal oil | simulation | our | N/A
SAT/EG | 0.9010607 | 0.2252652 | 0.25 | 227.3 | 58 | 7.2 | 1000 | 3.22 | 1.819811 | 0.046636 | 0.002011 | 0.361195 | 0.4 | 0.01885 | 1 | 0 | 0 | 40 | 10 | 500 | 0 | Thermal oil | simulation | our | N/A
SAT/EG | 0.8903962 | 0.2671189 | 0.3 | 227.3 | 58 | 7.2 | 1000 | 3.22 | 1.819811 | 0.046636 | 0.002011 | 0.361195 | 0.4 | 0.01885 | 1 | 0 | 0 | 40 | 10 | 500 | 0 | Thermal oil | simulation | our | N/A
SAT/EG | 0.8820034 | 0.3087012 | 0.35 | 227.3 | 58 | 7.2 | 1000 | 3.22 | 1.819811 | 0.046636 | 0.002011 | 0.361195 | 0.4 | 0.01885 | 1 | 0 | 0 | 40 | 10 | 500 | 0 | Thermal oil | simulation | our | N/A
SAT/EG | 0.8750925 | 0.350037 | 0.4 | 227.3 | 58 | 7.2 | 1000 | 3.22 | 1.819811 | 0.046636 | 0.002011 | 0.361195 | 0.4 | 0.01885 | 1 | 0 | 0 | 40 | 10 | 500 | 0 | Thermal oil | simulation | our | N/A
SAT/EG | 0.8691067 | 0.391098 | 0.45 | 227.3 | 58 | 7.2 | 1000 | 3.22 | 1.819811 | 0.046636 | 0.002011 | 0.361195 | 0.4 | 0.01885 | 1 | 0 | 0 | 40 | 10 | 500 | 0 | Thermal oil | simulation | our | N/A
SAT/EG | 0.8633274 | 0.4316637 | 0.5 | 227.3 | 58 | 7.2 | 1000 | 3.22 | 1.819811 | 0.046636 | 0.002011 | 0.361195 | 0.4 | 0.01885 | 1 | 0 | 0 | 40 | 10 | 500 | 0 | Thermal oil | simulation | our | N/A
SAT/EG | 0.8572755 | 0.4715015 | 0.55 | 227.3 | 58 | 7.2 | 1000 | 3.22 | 1.819811 | 0.046636 | 0.002011 | 0.361195 | 0.4 | 0.01885 | 1 | 0 | 0 | 40 | 10 | 500 | 0 | Thermal oil | simulation | our | N/A
SAT/EG | 0.8508725 | 0.5105235 | 0.6 | 227.3 | 58 | 7.2 | 1000 | 3.22 | 1.819811 | 0.046636 | 0.002011 | 0.361195 | 0.4 | 0.01885 | 1 | 0 | 0 | 40 | 10 | 500 | 0 | Thermal oil | simulation | our | N/A
SAT/EG | 0.844082 | 0.5486533 | 0.65 | 227.3 | 58 | 7.2 | 1000 | 3.22 | 1.819811 | 0.046636 | 0.002011 | 0.361195 | 0.4 | 0.01885 | 1 | 0 | 0 | 40 | 10 | 500 | 0 | Thermal oil | simulation | our | N/A
SAT/EG | 0.8368337 | 0.5857836 | 0.7 | 227.3 | 58 | 7.2 | 1000 | 3.22 | 1.819811 | 0.046636 | 0.002011 | 0.361195 | 0.4 | 0.01885 | 1 | 0 | 0 | 40 | 10 | 500 | 0 | Thermal oil | simulation | our | N/A
SAT/EG | 0.8291302 | 0.6218477 | 0.75 | 227.3 | 58 | 7.2 | 1000 | 3.22 | 1.819811 | 0.046636 | 0.002011 | 0.361195 | 0.4 | 0.01885 | 1 | 0 | 0 | 40 | 10 | 500 | 0 | Thermal oil | simulation | our | N/A
SAT/EG | 0.8208283 | 0.6566627 | 0.8 | 227.3 | 58 | 7.2 | 1000 | 3.22 | 1.819811 | 0.046636 | 0.002011 | 0.361195 | 0.4 | 0.01885 | 1 | 0 | 0 | 40 | 10 | 500 | 0 | Thermal oil | simulation | our | N/A
SAT/EG | 0.8119188 | 0.690131 | 0.85 | 227.3 | 58 | 7.2 | 1000 | 3.22 | 1.819811 | 0.046636 | 0.002011 | 0.361195 | 0.4 | 0.01885 | 1 | 0 | 0 | 40 | 10 | 500 | 0 | Thermal oil | simulation | our | N/A
SAT/EG | 0.8023429 | 0.7221087 | 0.9 | 227.3 | 58 | 7.2 | 1000 | 3.22 | 1.819811 | 0.046636 | 0.002011 | 0.361195 | 0.4 | 0.01885 | 1 | 0 | 0 | 40 | 10 | 500 | 0 | Thermal oil | simulation | our | N/A
SAT/EG | 0.7919908 | 0.7523913 | 0.95 | 227.3 | 58 | 7.2 | 1000 | 3.22 | 1.819811 | 0.046636 | 0.002011 | 0.361195 | 0.4 | 0.01885 | 1 | 0 | 0 | 40 | 10 | 500 | 0 | Thermal oil | simulation | our | N/A
SAT/EG | 0.7807208 | 0.7807208 | 1 | 227.3 | 58 | 7.2 | 1000 | 3.22 | 1.819811 | 0.046636 | 0.002011 | 0.361195 | 0.4 | 0.01885 | 1 | 0 | 0 | 40 | 10 | 500 | 0 | Thermal oil | simulation | our | N/A
SAT/EG | 0.7683409 | 0.8067579 | 1.05 | 227.3 | 58 | 7.2 | 1000 | 3.22 | 1.819811 | 0.046636 | 0.002011 | 0.361195 | 0.4 | 0.01885 | 1 | 0 | 0 | 40 | 10 | 500 | 0 | Thermal oil | simulation | our | N/A
RT60 | 0.8782753 | 0.04391376 | 0.05 | 186.7 | 60 | 0.2 | 897 | 2.17 | 1.632371 | 0.046636 | 0.002011 | 0.361195 | 0.4 | 0.01885 | 1 | 0 | 0 | 40 | 10 | 500 | 0 | Thermal oil | simulation | our | N/A
RT60 | 0.8642547 | 0.08642547 | 0.1 | 186.7 | 60 | 0.2 | 897 | 2.17 | 1.632371 | 0.046636 | 0.002011 | 0.361195 | 0.4 | 0.01885 | 1 | 0 | 0 | 40 | 10 | 500 | 0 | Thermal oil | simulation | our | N/A
RT60 | 0.8399312 | 0.1259897 | 0.15 | 186.7 | 60 | 0.2 | 897 | 2.17 | 1.632371 | 0.046636 | 0.002011 | 0.361195 | 0.4 | 0.01885 | 1 | 0 | 0 | 40 | 10 | 500 | 0 | Thermal oil | simulation | our | N/A
RT60 | 0.8234613 | 0.1646923 | 0.2 | 186.7 | 60 | 0.2 | 897 | 2.17 | 1.632371 | 0.046636 | 0.002011 | 0.361195 | 0.4 | 0.01885 | 1 | 0 | 0 | 40 | 10 | 500 | 0 | Thermal oil | simulation | our | N/A
RT60 | 0.8109398 | 0.202735 | 0.25 | 186.7 | 60 | 0.2 | 897 | 2.17 | 1.632371 | 0.046636 | 0.002011 | 0.361195 | 0.4 | 0.01885 | 1 | 0 | 0 | 40 | 10 | 500 | 0 | Thermal oil | simulation | our | N/A
RT60 | 0.8012429 | 0.2403729 | 0.3 | 186.7 | 60 | 0.2 | 897 | 2.17 | 1.632371 | 0.046636 | 0.002011 | 0.361195 | 0.4 | 0.01885 | 1 | 0 | 0 | 40 | 10 | 500 | 0 | Thermal oil | simulation | our | N/A
RT60 | 0.7949107 | 0.2782187 | 0.35 | 186.7 | 60 | 0.2 | 897 | 2.17 | 1.632371 | 0.046636 | 0.002011 | 0.361195 | 0.4 | 0.01885 | 1 | 0 | 0 | 40 | 10 | 500 | 0 | Thermal oil | simulation | our | N/A
RT60 | 0.7891239 | 0.3156496 | 0.4 | 186.7 | 60 | 0.2 | 897 | 2.17 | 1.632371 | 0.046636 | 0.002011 | 0.361195 | 0.4 | 0.01885 | 1 | 0 | 0 | 40 | 10 | 500 | 0 | Thermal oil | simulation | our | N/A
RT60 | 0.782637 | 0.3521867 | 0.45 | 186.7 | 60 | 0.2 | 897 | 2.17 | 1.632371 | 0.046636 | 0.002011 | 0.361195 | 0.4 | 0.01885 | 1 | 0 | 0 | 40 | 10 | 500 | 0 | Thermal oil | simulation | our | N/A
RT60 | 0.7751911 | 0.3875956 | 0.5 | 186.7 | 60 | 0.2 | 897 | 2.17 | 1.632371 | 0.046636 | 0.002011 | 0.361195 | 0.4 | 0.01885 | 1 | 0 | 0 | 40 | 10 | 500 | 0 | Thermal oil | simulation | our | N/A
RT60 | 0.7672697 | 0.4219984 | 0.55 | 186.7 | 60 | 0.2 | 897 | 2.17 | 1.632371 | 0.046636 | 0.002011 | 0.361195 | 0.4 | 0.01885 | 1 | 0 | 0 | 40 | 10 | 500 | 0 | Thermal oil | simulation | our | N/A
RT60 | 0.7579481 | 0.4547689 | 0.6 | 186.7 | 60 | 0.2 | 897 | 2.17 | 1.632371 | 0.046636 | 0.002011 | 0.361195 | 0.4 | 0.01885 | 1 | 0 | 0 | 40 | 10 | 500 | 0 | Thermal oil | simulation | our | N/A
RT60 | 0.7468451 | 0.4854493 | 0.65 | 186.7 | 60 | 0.2 | 897 | 2.17 | 1.632371 | 0.046636 | 0.002011 | 0.361195 | 0.4 | 0.01885 | 1 | 0 | 0 | 40 | 10 | 500 | 0 | Thermal oil | simulation | our | N/A
RT60 | 0.7335591 | 0.5134913 | 0.7 | 186.7 | 60 | 0.2 | 897 | 2.17 | 1.632371 | 0.046636 | 0.002011 | 0.361195 | 0.4 | 0.01885 | 1 | 0 | 0 | 40 | 10 | 500 | 0 | Thermal oil | simulation | our | N/A
RT60 | 0.7180704 | 0.5385528 | 0.75 | 186.7 | 60 | 0.2 | 897 | 2.17 | 1.632371 | 0.046636 | 0.002011 | 0.361195 | 0.4 | 0.01885 | 1 | 0 | 0 | 40 | 10 | 500 | 0 | Thermal oil | simulation | our | N/A
RT60 | 0.7006245 | 0.5604996 | 0.8 | 186.7 | 60 | 0.2 | 897 | 2.17 | 1.632371 | 0.046636 | 0.002011 | 0.361195 | 0.4 | 0.01885 | 1 | 0 | 0 | 40 | 10 | 500 | 0 | Thermal oil | simulation | our | N/A
RT60 | 0.6815771 | 0.5793405 | 0.85 | 186.7 | 60 | 0.2 | 897 | 2.17 | 1.632371 | 0.046636 | 0.002011 | 0.361195 | 0.4 | 0.01885 | 1 | 0 | 0 | 40 | 10 | 500 | 0 | Thermal oil | simulation | our | N/A
RT60 | 0.6614453 | 0.5953008 | 0.9 | 186.7 | 60 | 0.2 | 897 | 2.17 | 1.632371 | 0.046636 | 0.002011 | 0.361195 | 0.4 | 0.01885 | 1 | 0 | 0 | 40 | 10 | 500 | 0 | Thermal oil | simulation | our | N/A
PA/Cu | 1.001687 | 0.05008433 | 0.05 | 174 | 61.4 | 5.112 | 1348 | 2.06 | 2.453106 | 0.046636 | 0.002011 | 0.361195 | 0.4 | 0.01885 | 1 | 0 | 0 | 40 | 10 | 500 | 0 | Thermal oil | simulation | our | N/A
PA/Cu | 0.9513765 | 0.09513765 | 0.1 | 174 | 61.4 | 5.112 | 1348 | 2.06 | 2.453106 | 0.046636 | 0.002011 | 0.361195 | 0.4 | 0.01885 | 1 | 0 | 0 | 40 | 10 | 500 | 0 | Thermal oil | simulation | our | N/A
PA/Cu | 0.9198983 | 0.1379848 | 0.15 | 174 | 61.4 | 5.112 | 1348 | 2.06 | 2.453106 | 0.046636 | 0.002011 | 0.361195 | 0.4 | 0.01885 | 1 | 0 | 0 | 40 | 10 | 500 | 0 | Thermal oil | simulation | our | N/A
PA/Cu | 0.9011557 | 0.1802311 | 0.2 | 174 | 61.4 | 5.112 | 1348 | 2.06 | 2.453106 | 0.046636 | 0.002011 | 0.361195 | 0.4 | 0.01885 | 1 | 0 | 0 | 40 | 10 | 500 | 0 | Thermal oil | simulation | our | N/A
PA/Cu | 0.8883908 | 0.2220977 | 0.25 | 174 | 61.4 | 5.112 | 1348 | 2.06 | 2.453106 | 0.046636 | 0.002011 | 0.361195 | 0.4 | 0.01885 | 1 | 0 | 0 | 40 | 10 | 500 | 0 | Thermal oil | simulation | our | N/A
PA/Cu | 0.8788904 | 0.2636671 | 0.3 | 174 | 61.4 | 5.112 | 1348 | 2.06 | 2.453106 | 0.046636 | 0.002011 | 0.361195 | 0.4 | 0.01885 | 1 | 0 | 0 | 40 | 10 | 500 | 0 | Thermal oil | simulation | our | N/A
PA/Cu | 0.8713189 | 0.3049616 | 0.35 | 174 | 61.4 | 5.112 | 1348 | 2.06 | 2.453106 | 0.046636 | 0.002011 | 0.361195 | 0.4 | 0.01885 | 1 | 0 | 0 | 40 | 10 | 500 | 0 | Thermal oil | simulation | our | N/A
PA/Cu | 0.8649815 | 0.3459926 | 0.4 | 174 | 61.4 | 5.112 | 1348 | 2.06 | 2.453106 | 0.046636 | 0.002011 | 0.361195 | 0.4 | 0.01885 | 1 | 0 | 0 | 40 | 10 | 500 | 0 | Thermal oil | simulation | our | N/A
PA/Cu | 0.8593831 | 0.3867224 | 0.45 | 174 | 61.4 | 5.112 | 1348 | 2.06 | 2.453106 | 0.046636 | 0.002011 | 0.361195 | 0.4 | 0.01885 | 1 | 0 | 0 | 40 | 10 | 500 | 0 | Thermal oil | simulation | our | N/A
PA/Cu | 0.8539732 | 0.4269866 | 0.5 | 174 | 61.4 | 5.112 | 1348 | 2.06 | 2.453106 | 0.046636 | 0.002011 | 0.361195 | 0.4 | 0.01885 | 1 | 0 | 0 | 40 | 10 | 500 | 0 | Thermal oil | simulation | our | N/A
PA/Cu | 0.8481071 | 0.4664589 | 0.55 | 174 | 61.4 | 5.112 | 1348 | 2.06 | 2.453106 | 0.046636 | 0.002011 | 0.361195 | 0.4 | 0.01885 | 1 | 0 | 0 | 40 | 10 | 500 | 0 | Thermal oil | simulation | our | N/A
PA/Cu | 0.8417995 | 0.5050797 | 0.6 | 174 | 61.4 | 5.112 | 1348 | 2.06 | 2.453106 | 0.046636 | 0.002011 | 0.361195 | 0.4 | 0.01885 | 1 | 0 | 0 | 40 | 10 | 500 | 0 | Thermal oil | simulation | our | N/A
PA/Cu | 0.8350625 | 0.5427907 | 0.65 | 174 | 61.4 | 5.112 | 1348 | 2.06 | 2.453106 | 0.046636 | 0.002011 | 0.361195 | 0.4 | 0.01885 | 1 | 0 | 0 | 40 | 10 | 500 | 0 | Thermal oil | simulation | our | N/A
PA/Cu | 0.8277935 | 0.5794555 | 0.7 | 174 | 61.4 | 5.112 | 1348 | 2.06 | 2.453106 | 0.046636 | 0.002011 | 0.361195 | 0.4 | 0.01885 | 1 | 0 | 0 | 40 | 10 | 500 | 0 | Thermal oil | simulation | our | N/A
PA/Cu | 0.8199513 | 0.6149635 | 0.75 | 174 | 61.4 | 5.112 | 1348 | 2.06 | 2.453106 | 0.046636 | 0.002011 | 0.361195 | 0.4 | 0.01885 | 1 | 0 | 0 | 40 | 10 | 500 | 0 | Thermal oil | simulation | our | N/A
PA/Cu | 0.811512 | 0.6492096 | 0.8 | 174 | 61.4 | 5.112 | 1348 | 2.06 | 2.453106 | 0.046636 | 0.002011 | 0.361195 | 0.4 | 0.01885 | 1 | 0 | 0 | 40 | 10 | 500 | 0 | Thermal oil | simulation | our | N/A
PA/Cu | 0.8024162 | 0.6820538 | 0.85 | 174 | 61.4 | 5.112 | 1348 | 2.06 | 2.453106 | 0.046636 | 0.002011 | 0.361195 | 0.4 | 0.01885 | 1 | 0 | 0 | 40 | 10 | 500 | 0 | Thermal oil | simulation | our | N/A
PA/Cu | 0.792608 | 0.7133472 | 0.9 | 174 | 61.4 | 5.112 | 1348 | 2.06 | 2.453106 | 0.046636 | 0.002011 | 0.361195 | 0.4 | 0.01885 | 1 | 0 | 0 | 40 | 10 | 500 | 0 | Thermal oil | simulation | our | N/A
PA/Cu | 0.7819746 | 0.7428758 | 0.95 | 174 | 61.4 | 5.112 | 1348 | 2.06 | 2.453106 | 0.046636 | 0.002011 | 0.361195 | 0.4 | 0.01885 | 1 | 0 | 0 | 40 | 10 | 500 | 0 | Thermal oil | simulation | our | N/A
PA/Cu | 0.77037 | 0.77037 | 1 | 174 | 61.4 | 5.112 | 1348 | 2.06 | 2.453106 | 0.046636 | 0.002011 | 0.361195 | 0.4 | 0.01885 | 1 | 0 | 0 | 40 | 10 | 500 | 0 | Thermal oil | simulation | our | N/A
PA/Cu | 0.7575921 | 0.7954717 | 1.05 | 174 | 61.4 | 5.112 | 1348 | 2.06 | 2.453106 | 0.046636 | 0.002011 | 0.361195 | 0.4 | 0.01885 | 1 | 0 | 0 | 40 | 10 | 500 | 0 | Thermal oil | simulation | our | N/A
Ba(OH)2·8H2O | 0.9994734 | 0.09994734 | 0.1 | 244.4 | 80 | 0.6 | 1937 | 2.9 | 3.524975 | 0.046636 | 0.002011 | 0.361195 | 0.4 | 0.01885 | 1 | 0 | 0 | 40 | 10 | 500 | 0 | Thermal oil | simulation | our | N/A
Ba(OH)2·8H2O | 0.9464123 | 0.1892825 | 0.2 | 244.4 | 80 | 0.6 | 1937 | 2.9 | 3.524975 | 0.046636 | 0.002011 | 0.361195 | 0.4 | 0.01885 | 1 | 0 | 0 | 40 | 10 | 500 | 0 | Thermal oil | simulation | our | N/A
Ba(OH)2·8H2O | 0.9109328 | 0.2732798 | 0.3 | 244.4 | 80 | 0.6 | 1937 | 2.9 | 3.524975 | 0.046636 | 0.002011 | 0.361195 | 0.4 | 0.01885 | 1 | 0 | 0 | 40 | 10 | 500 | 0 | Thermal oil | simulation | our | N/A
Ba(OH)2·8H2O | 0.890317 | 0.3561268 | 0.4 | 244.4 | 80 | 0.6 | 1937 | 2.9 | 3.524975 | 0.046636 | 0.002011 | 0.361195 | 0.4 | 0.01885 | 1 | 0 | 0 | 40 | 10 | 500 | 0 | Thermal oil | simulation | our | N/A
Ba(OH)2·8H2O | 0.8773188 | 0.4386594 | 0.5 | 244.4 | 80 | 0.6 | 1937 | 2.9 | 3.524975 | 0.046636 | 0.002011 | 0.361195 | 0.4 | 0.01885 | 1 | 0 | 0 | 40 | 10 | 500 | 0 | Thermal oil | simulation | our | N/A
Ba(OH)2·8H2O | 0.8682766 | 0.5209659 | 0.6 | 244.4 | 80 | 0.6 | 1937 | 2.9 | 3.524975 | 0.046636 | 0.002011 | 0.361195 | 0.4 | 0.01885 | 1 | 0 | 0 | 40 | 10 | 500 | 0 | Thermal oil | simulation | our | N/A
Ba(OH)2·8H2O | 0.8613746 | 0.6029622 | 0.7 | 244.4 | 80 | 0.6 | 1937 | 2.9 | 3.524975 | 0.046636 | 0.002011 | 0.361195 | 0.4 | 0.01885 | 1 | 0 | 0 | 40 | 10 | 500 | 0 | Thermal oil | simulation | our | N/A
Ba(OH)2·8H2O | 0.8556187 | 0.6844949 | 0.8 | 244.4 | 80 | 0.6 | 1937 | 2.9 | 3.524975 | 0.046636 | 0.002011 | 0.361195 | 0.4 | 0.01885 | 1 | 0 | 0 | 40 | 10 | 500 | 0 | Thermal oil | simulation | our | N/A
Ba(OH)2·8H2O | 0.8505121 | 0.7654609 | 0.9 | 244.4 | 80 | 0.6 | 1937 | 2.9 | 3.524975 | 0.046636 | 0.002011 | 0.361195 | 0.4 | 0.01885 | 1 | 0 | 0 | 40 | 10 | 500 | 0 | Thermal oil | simulation | our | N/A
Ba(OH)2·8H2O | 0.8457256 | 0.8457256 | 1 | 244.4 | 80 | 0.6 | 1937 | 2.9 | 3.524975 | 0.046636 | 0.002011 | 0.361195 | 0.4 | 0.01885 | 1 | 0 | 0 | 40 | 10 | 500 | 0 | Thermal oil | simulation | our | N/A
Ba(OH)2·8H2O | 0.8411502 | 0.9252652 | 1.1 | 244.4 | 80 | 0.6 | 1937 | 2.9 | 3.524975 | 0.046636 | 0.002011 | 0.361195 | 0.4 | 0.01885 | 1 | 0 | 0 | 40 | 10 | 500 | 0 | Thermal oil | simulation | our | N/A
Ba(OH)2·8H2O | 0.8366928 | 1.004031 | 1.2 | 244.4 | 80 | 0.6 | 1937 | 2.9 | 3.524975 | 0.046636 | 0.002011 | 0.361195 | 0.4 | 0.01885 | 1 | 0 | 0 | 40 | 10 | 500 | 0 | Thermal oil | simulation | our | N/A
Ba(OH)2·8H2O | 0.8324285 | 1.082157 | 1.3 | 244.4 | 80 | 0.6 | 1937 | 2.9 | 3.524975 | 0.046636 | 0.002011 | 0.361195 | 0.4 | 0.01885 | 1 | 0 | 0 | 40 | 10 | 500 | 0 | Thermal oil | simulation | our | N/A
Ba(OH)2·8H2O | 0.8274783 | 1.15847 | 1.4 | 244.4 | 80 | 0.6 | 1937 | 2.9 | 3.524975 | 0.046636 | 0.002011 | 0.361195 | 0.4 | 0.01885 | 1 | 0 | 0 | 40 | 10 | 500 | 0 | Thermal oil | simulation | our | N/A
Ba(OH)2·8H2O | 0.8216252 | 1.232438 | 1.5 | 244.4 | 80 | 0.6 | 1937 | 2.9 | 3.524975 | 0.046636 | 0.002011 | 0.361195 | 0.4 | 0.01885 | 1 | 0 | 0 | 40 | 10 | 500 | 0 | Thermal oil | simulation | our | N/A
Ba(OH)2·8H2O | 0.8149059 | 1.303849 | 1.6 | 244.4 | 80 | 0.6 | 1937 | 2.9 | 3.524975 | 0.046636 | 0.002011 | 0.361195 | 0.4 | 0.01885 | 1 | 0 | 0 | 40 | 10 | 500 | 0 | Thermal oil | simulation | our | N/A
Ba(OH)2·8H2O | 0.8071305 | 1.372122 | 1.7 | 244.4 | 80 | 0.6 | 1937 | 2.9 | 3.524975 | 0.046636 | 0.002011 | 0.361195 | 0.4 | 0.01885 | 1 | 0 | 0 | 40 | 10 | 500 | 0 | Thermal oil | simulation | our | N/A
Ba(OH)2·8H2O | 0.7981151 | 1.436607 | 1.8 | 244.4 | 80 | 0.6 | 1937 | 2.9 | 3.524975 | 0.046636 | 0.002011 | 0.361195 | 0.4 | 0.01885 | 1 | 0 | 0 | 40 | 10 | 500 | 0 | Thermal oil | simulation | our | N/A
Ba(OH)2·8H2O | 0.7877084 | 1.496646 | 1.9 | 244.4 | 80 | 0.6 | 1937 | 2.9 | 3.524975 | 0.046636 | 0.002011 | 0.361195 | 0.4 | 0.01885 | 1 | 0 | 0 | 40 | 10 | 500 | 0 | Thermal oil | simulation | our | N/A
Ba(OH)2·8H2O | 0.77585 | 1.5517 | 2 | 244.4 | 80 | 0.6 | 1937 | 2.9 | 3.524975 | 0.046636 | 0.002011 | 0.361195 | 0.4 | 0.01885 | 1 | 0 | 0 | 40 | 10 | 500 | 0 | Thermal oil | simulation | our | N/A
Ba(OH)2·8H2O | 0.7624312 | 1.601106 | 2.1 | 244.4 | 80 | 0.6 | 1937 | 2.9 | 3.524975 | 0.046636 | 0.002011 | 0.361195 | 0.4 | 0.01885 | 1 | 0 | 0 | 40 | 10 | 500 | 0 | Thermal oil | simulation | our | N/A
Xylitol | 0.8987434 | 0.04493717 | 0.05 | 237.6 | 90 | 0.52 | 1345 | 1.27 | 2.447646 | 0.046636 | 0.002011 | 0.361195 | 0.4 | 0.01885 | 1 | 0 | 0 | 40 | 10 | 500 | 0 | Thermal oil | simulation | our | N/A
Xylitol | 0.8728765 | 0.08728765 | 0.1 | 237.6 | 90 | 0.52 | 1345 | 1.27 | 2.447646 | 0.046636 | 0.002011 | 0.361195 | 0.4 | 0.01885 | 1 | 0 | 0 | 40 | 10 | 500 | 0 | Thermal oil | simulation | our | N/A
Xylitol | 0.8478587 | 0.1695717 | 0.2 | 237.6 | 90 | 0.52 | 1345 | 1.27 | 2.447646 | 0.046636 | 0.002011 | 0.361195 | 0.4 | 0.01885 | 1 | 0 | 0 | 40 | 10 | 500 | 0 | Thermal oil | simulation | our | N/A
Xylitol | 0.8362051 | 0.2508615 | 0.3 | 237.6 | 90 | 0.52 | 1345 | 1.27 | 2.447646 | 0.046636 | 0.002011 | 0.361195 | 0.4 | 0.01885 | 1 | 0 | 0 | 40 | 10 | 500 | 0 | Thermal oil | simulation | our | N/A
Xylitol | 0.8288708 | 0.3315483 | 0.4 | 237.6 | 90 | 0.52 | 1345 | 1.27 | 2.447646 | 0.046636 | 0.002011 | 0.361195 | 0.4 | 0.01885 | 1 | 0 | 0 | 40 | 10 | 500 | 0 | Thermal oil | simulation | our | N/A
Xylitol | 0.8240384 | 0.4120192 | 0.5 | 237.6 | 90 | 0.52 | 1345 | 1.27 | 2.447646 | 0.046636 | 0.002011 | 0.361195 | 0.4 | 0.01885 | 1 | 0 | 0 | 40 | 10 | 500 | 0 | Thermal oil | simulation | our | N/A
Xylitol | 0.8213602 | 0.4928161 | 0.6 | 237.6 | 90 | 0.52 | 1345 | 1.27 | 2.447646 | 0.046636 | 0.002011 | 0.361195 | 0.4 | 0.01885 | 1 | 0 | 0 | 40 | 10 | 500 | 0 | Thermal oil | simulation | our | N/A
Xylitol | 0.817721 | 0.5724047 | 0.7 | 237.6 | 90 | 0.52 | 1345 | 1.27 | 2.447646 | 0.046636 | 0.002011 | 0.361195 | 0.4 | 0.01885 | 1 | 0 | 0 | 40 | 10 | 500 | 0 | Thermal oil | simulation | our | N/A
Xylitol | 0.8118241 | 0.6494593 | 0.8 | 237.6 | 90 | 0.52 | 1345 | 1.27 | 2.447646 | 0.046636 | 0.002011 | 0.361195 | 0.4 | 0.01885 | 1 | 0 | 0 | 40 | 10 | 500 | 0 | Thermal oil | simulation | our | N/A
Xylitol | 0.8019485 | 0.7217536 | 0.9 | 237.6 | 90 | 0.52 | 1345 | 1.27 | 2.447646 | 0.046636 | 0.002011 | 0.361195 | 0.4 | 0.01885 | 1 | 0 | 0 | 40 | 10 | 500 | 0 | Thermal oil | simulation | our | N/A
Xylitol | 0.7890581 | 0.7890581 | 1 | 237.6 | 90 | 0.52 | 1345 | 1.27 | 2.447646 | 0.046636 | 0.002011 | 0.361195 | 0.4 | 0.01885 | 1 | 0 | 0 | 40 | 10 | 500 | 0 | Thermal oil | simulation | our | N/A
Xylitol | 0.7722427 | 0.849467 | 1.1 | 237.6 | 90 | 0.52 | 1345 | 1.27 | 2.447646 | 0.046636 | 0.002011 | 0.361195 | 0.4 | 0.01885 | 1 | 0 | 0 | 40 | 10 | 500 | 0 | Thermal oil | simulation | our | N/A
Xylitol | 0.7509854 | 0.9011824 | 1.2 | 237.6 | 90 | 0.52 | 1345 | 1.27 | 2.447646 | 0.046636 | 0.002011 | 0.361195 | 0.4 | 0.01885 | 1 | 0 | 0 | 40 | 10 | 500 | 0 | Thermal oil | simulation | our | N/A
Xylitol | 0.7248621 | 0.9423207 | 1.3 | 237.6 | 90 | 0.52 | 1345 | 1.27 | 2.447646 | 0.046636 | 0.002011 | 0.361195 | 0.4 | 0.01885 | 1 | 0 | 0 | 40 | 10 | 500 | 0 | Thermal oil | simulation | our | N/A
Xylitol | 0.6939312 | 0.9715037 | 1.4 | 237.6 | 90 | 0.52 | 1345 | 1.27 | 2.447646 | 0.046636 | 0.002011 | 0.361195 | 0.4 | 0.01885 | 1 | 0 | 0 | 40 | 10 | 500 | 0 | Thermal oil | simulation | our | N/A
MgCl2·6H2O | 0.9600155 | 0.04800077 | 0.05 | 169 | 116 | 0.7 | 1450 | 1.83 | 2.638727 | 0.046636 | 0.002011 | 0.361195 | 0.4 | 0.01885 | 1 | 0 | 0 | 40 | 10 | 500 | 0 | Thermal oil | simulation | our | N/A
MgCl2·6H2O | 0.922717 | 0.0922717 | 0.1 | 169 | 116 | 0.7 | 1450 | 1.83 | 2.638727 | 0.046636 | 0.002011 | 0.361195 | 0.4 | 0.01885 | 1 | 0 | 0 | 40 | 10 | 500 | 0 | Thermal oil | simulation | our | N/A
MgCl2·6H2O | 0.8975358 | 0.1346304 | 0.15 | 169 | 116 | 0.7 | 1450 | 1.83 | 2.638727 | 0.046636 | 0.002011 | 0.361195 | 0.4 | 0.01885 | 1 | 0 | 0 | 40 | 10 | 500 | 0 | Thermal oil | simulation | our | N/A
MgCl2·6H2O | 0.8870395 | 0.1774079 | 0.2 | 169 | 116 | 0.7 | 1450 | 1.83 | 2.638727 | 0.046636 | 0.002011 | 0.361195 | 0.4 | 0.01885 | 1 | 0 | 0 | 40 | 10 | 500 | 0 | Thermal oil | simulation | our | N/A
MgCl2·6H2O | 0.8806409 | 0.2201602 | 0.25 | 169 | 116 | 0.7 | 1450 | 1.83 | 2.638727 | 0.046636 | 0.002011 | 0.361195 | 0.4 | 0.01885 | 1 | 0 | 0 | 40 | 10 | 500 | 0 | Thermal oil | simulation | our | N/A
MgCl2·6H2O | 0.8752719 | 0.2625816 | 0.3 | 169 | 116 | 0.7 | 1450 | 1.83 | 2.638727 | 0.046636 | 0.002011 | 0.361195 | 0.4 | 0.01885 | 1 | 0 | 0 | 40 | 10 | 500 | 0 | Thermal oil | simulation | our | N/A
MgCl2·6H2O | 0.8700756 | 0.3045265 | 0.35 | 169 | 116 | 0.7 | 1450 | 1.83 | 2.638727 | 0.046636 | 0.002011 | 0.361195 | 0.4 | 0.01885 | 1 | 0 | 0 | 40 | 10 | 500 | 0 | Thermal oil | simulation | our | N/A
MgCl2·6H2O | 0.8626195 | 0.3450478 | 0.4 | 169 | 116 | 0.7 | 1450 | 1.83 | 2.638727 | 0.046636 | 0.002011 | 0.361195 | 0.4 | 0.01885 | 1 | 0 | 0 | 40 | 10 | 500 | 0 | Thermal oil | simulation | our | N/A
MgCl2·6H2O | 0.8551969 | 0.3848386 | 0.45 | 169 | 116 | 0.7 | 1450 | 1.83 | 2.638727 | 0.046636 | 0.002011 | 0.361195 | 0.4 | 0.01885 | 1 | 0 | 0 | 40 | 10 | 500 | 0 | Thermal oil | simulation | our | N/A
MgCl2·6H2O | 0.8470829 | 0.4235414 | 0.5 | 169 | 116 | 0.7 | 1450 | 1.83 | 2.638727 | 0.046636 | 0.002011 | 0.361195 | 0.4 | 0.01885 | 1 | 0 | 0 | 40 | 10 | 500 | 0 | Thermal oil | simulation | our | N/A
MgCl2·6H2O | 0.8443231 | 0.4643777 | 0.55 | 169 | 116 | 0.7 | 1450 | 1.83 | 2.638727 | 0.046636 | 0.002011 | 0.361195 | 0.4 | 0.01885 | 1 | 0 | 0 | 40 | 10 | 500 | 0 | Thermal oil | simulation | our | N/A
MgCl2·6H2O | 0.8410682 | 0.5046409 | 0.6 | 169 | 116 | 0.7 | 1450 | 1.83 | 2.638727 | 0.046636 | 0.002011 | 0.361195 | 0.4 | 0.01885 | 1 | 0 | 0 | 40 | 10 | 500 | 0 | Thermal oil | simulation | our | N/A
MgCl2·6H2O | 0.8372034 | 0.5441822 | 0.65 | 169 | 116 | 0.7 | 1450 | 1.83 | 2.638727 | 0.046636 | 0.002011 | 0.361195 | 0.4 | 0.01885 | 1 | 0 | 0 | 40 | 10 | 500 | 0 | Thermal oil | simulation | our | N/A
MgCl2·6H2O | 0.8327646 | 0.5829352 | 0.7 | 169 | 116 | 0.7 | 1450 | 1.83 | 2.638727 | 0.046636 | 0.002011 | 0.361195 | 0.4 | 0.01885 | 1 | 0 | 0 | 40 | 10 | 500 | 0 | Thermal oil | simulation | our | N/A
MgCl2·6H2O | 0.8272492 | 0.6204369 | 0.75 | 169 | 116 | 0.7 | 1450 | 1.83 | 2.638727 | 0.046636 | 0.002011 | 0.361195 | 0.4 | 0.01885 | 1 | 0 | 0 | 40 | 10 | 500 | 0 | Thermal oil | simulation | our | N/A
MgCl2·6H2O | 0.820679 | 0.6565432 | 0.8 | 169 | 116 | 0.7 | 1450 | 1.83 | 2.638727 | 0.046636 | 0.002011 | 0.361195 | 0.4 | 0.01885 | 1 | 0 | 0 | 40 | 10 | 500 | 0 | Thermal oil | simulation | our | N/A
MgCl2·6H2O | 0.8130123 | 0.6910605 | 0.85 | 169 | 116 | 0.7 | 1450 | 1.83 | 2.638727 | 0.046636 | 0.002011 | 0.361195 | 0.4 | 0.01885 | 1 | 0 | 0 | 40 | 10 | 500 | 0 | Thermal oil | simulation | our | N/A
MgCl2·6H2O | 0.8040791 | 0.7236712 | 0.9 | 169 | 116 | 0.7 | 1450 | 1.83 | 2.638727 | 0.046636 | 0.002011 | 0.361195 | 0.4 | 0.01885 | 1 | 0 | 0 | 40 | 10 | 500 | 0 | Thermal oil | simulation | our | N/A
MgCl2·6H2O | 0.7935013 | 0.7538262 | 0.95 | 169 | 116 | 0.7 | 1450 | 1.83 | 2.638727 | 0.046636 | 0.002011 | 0.361195 | 0.4 | 0.01885 | 1 | 0 | 0 | 40 | 10 | 500 | 0 | Thermal oil | simulation | our | N/A
MgCl2·6H2O | 0.7813059 | 0.7813059 | 1 | 169 | 116 | 0.7 | 1450 | 1.83 | 2.638727 | 0.046636 | 0.002011 | 0.361195 | 0.4 | 0.01885 | 1 | 0 | 0 | 40 | 10 | 500 | 0 | Thermal oil | simulation | our | N/A
MgCl2·6H2O | 0.7675326 | 0.8059092 | 1.05 | 169 | 116 | 0.7 | 1450 | 1.83 | 2.638727 | 0.046636 | 0.002011 | 0.361195 | 0.4 | 0.01885 | 1 | 0 | 0 | 40 | 10 | 500 | 0 | Thermal oil | simulation | our | N/A
Erythritol | 0.9640326 | 0.04820163 | 0.05 | 333.7 | 118.8 | 0.8 | 1346 | 1.98 | 2.449466 | 0.046636 | 0.002011 | 0.361195 | 0.4 | 0.01885 | 1 | 0 | 0 | 40 | 10 | 500 | 0 | Thermal oil | simulation | our | N/A
Erythritol | 0.9262005 | 0.09262005 | 0.1 | 333.7 | 118.8 | 0.8 | 1346 | 1.98 | 2.449466 | 0.046636 | 0.002011 | 0.361195 | 0.4 | 0.01885 | 1 | 0 | 0 | 40 | 10 | 500 | 0 | Thermal oil | simulation | our | N/A
Erythritol | 0.8832162 | 0.1766432 | 0.2 | 333.7 | 118.8 | 0.8 | 1346 | 1.98 | 2.449466 | 0.046636 | 0.002011 | 0.361195 | 0.4 | 0.01885 | 1 | 0 | 0 | 40 | 10 | 500 | 0 | Thermal oil | simulation | our | N/A
Erythritol | 0.864533 | 0.2593599 | 0.3 | 333.7 | 118.8 | 0.8 | 1346 | 1.98 | 2.449466 | 0.046636 | 0.002011 | 0.361195 | 0.4 | 0.01885 | 1 | 0 | 0 | 40 | 10 | 500 | 0 | Thermal oil | simulation | our | N/A
Erythritol | 0.8537968 | 0.3415187 | 0.4 | 333.7 | 118.8 | 0.8 | 1346 | 1.98 | 2.449466 | 0.046636 | 0.002011 | 0.361195 | 0.4 | 0.01885 | 1 | 0 | 0 | 40 | 10 | 500 | 0 | Thermal oil | simulation | our | N/A
Erythritol | 0.8466138 | 0.4233069 | 0.5 | 333.7 | 118.8 | 0.8 | 1346 | 1.98 | 2.449466 | 0.046636 | 0.002011 | 0.361195 | 0.4 | 0.01885 | 1 | 0 | 0 | 40 | 10 | 500 | 0 | Thermal oil | simulation | our | N/A
Erythritol | 0.8411667 | 0.5047 | 0.6 | 333.7 | 118.8 | 0.8 | 1346 | 1.98 | 2.449466 | 0.046636 | 0.002011 | 0.361195 | 0.4 | 0.01885 | 1 | 0 | 0 | 40 | 10 | 500 | 0 | Thermal oil | simulation | our | N/A
Erythritol | 0.8366659 | 0.5856661 | 0.7 | 333.7 | 118.8 | 0.8 | 1346 | 1.98 | 2.449466 | 0.046636 | 0.002011 | 0.361195 | 0.4 | 0.01885 | 1 | 0 | 0 | 40 | 10 | 500 | 0 | Thermal oil | simulation | our | N/A
Erythritol | 0.8320951 | 0.6656761 | 0.8 | 333.7 | 118.8 | 0.8 | 1346 | 1.98 | 2.449466 | 0.046636 | 0.002011 | 0.361195 | 0.4 | 0.01885 | 1 | 0 | 0 | 40 | 10 | 500 | 0 | Thermal oil | simulation | our | N/A
Erythritol | 0.8274187 | 0.7446769 | 0.9 | 333.7 | 118.8 | 0.8 | 1346 | 1.98 | 2.449466 | 0.046636 | 0.002011 | 0.361195 | 0.4 | 0.01885 | 1 | 0 | 0 | 40 | 10 | 500 | 0 | Thermal oil | simulation | our | N/A
Erythritol | 0.8223584 | 0.8223584 | 1 | 333.7 | 118.8 | 0.8 | 1346 | 1.98 | 2.449466 | 0.046636 | 0.002011 | 0.361195 | 0.4 | 0.01885 | 1 | 0 | 0 | 40 | 10 | 500 | 0 | Thermal oil | simulation | our | N/A
Erythritol | 0.8166286 | 0.8982914 | 1.1 | 333.7 | 118.8 | 0.8 | 1346 | 1.98 | 2.449466 | 0.046636 | 0.002011 | 0.361195 | 0.4 | 0.01885 | 1 | 0 | 0 | 40 | 10 | 500 | 0 | Thermal oil | simulation | our | N/A
Erythritol | 0.8100013 | 0.9720016 | 1.2 | 333.7 | 118.8 | 0.8 | 1346 | 1.98 | 2.449466 | 0.046636 | 0.002011 | 0.361195 | 0.4 | 0.01885 | 1 | 0 | 0 | 40 | 10 | 500 | 0 | Thermal oil | simulation | our | N/A
Erythritol | 0.802522 | 1.043279 | 1.3 | 333.7 | 118.8 | 0.8 | 1346 | 1.98 | 2.449466 | 0.046636 | 0.002011 | 0.361195 | 0.4 | 0.01885 | 1 | 0 | 0 | 40 | 10 | 500 | 0 | Thermal oil | simulation | our | N/A
Erythritol | 0.7941658 | 1.111832 | 1.4 | 333.7 | 118.8 | 0.8 | 1346 | 1.98 | 2.449466 | 0.046636 | 0.002011 | 0.361195 | 0.4 | 0.01885 | 1 | 0 | 0 | 40 | 10 | 500 | 0 | Thermal oil | simulation | our | N/A
Erythritol | 0.7839823 | 1.175973 | 1.5 | 333.7 | 118.8 | 0.8 | 1346 | 1.98 | 2.449466 | 0.046636 | 0.002011 | 0.361195 | 0.4 | 0.01885 | 1 | 0 | 0 | 40 | 10 | 500 | 0 | Thermal oil | simulation | our | N/A
Erythritol | 0.7716633 | 1.234661 | 1.6 | 333.7 | 118.8 | 0.8 | 1346 | 1.98 | 2.449466 | 0.046636 | 0.002011 | 0.361195 | 0.4 | 0.01885 | 1 | 0 | 0 | 40 | 10 | 500 | 0 | Thermal oil | simulation | our | N/A
Erythritol | 0.7571295 | 1.28712 | 1.7 | 333.7 | 118.8 | 0.8 | 1346 | 1.98 | 2.449466 | 0.046636 | 0.002011 | 0.361195 | 0.4 | 0.01885 | 1 | 0 | 0 | 40 | 10 | 500 | 0 | Thermal oil | simulation | our | N/A
Erythritol | 0.7400444 | 1.33208 | 1.8 | 333.7 | 118.8 | 0.8 | 1346 | 1.98 | 2.449466 | 0.046636 | 0.002011 | 0.361195 | 0.4 | 0.01885 | 1 | 0 | 0 | 40 | 10 | 500 | 0 | Thermal oil | simulation | our | N/A
Erythritol | 0.7202447 | 1.368465 | 1.9 | 333.7 | 118.8 | 0.8 | 1346 | 1.98 | 2.449466 | 0.046636 | 0.002011 | 0.361195 | 0.4 | 0.01885 | 1 | 0 | 0 | 40 | 10 | 500 | 0 | Thermal oil | simulation | our | N/A
RT35/SiC | 0.2315272 | 0.02315272 | 0.1 | 145 | 35 | 0.82 | 917 | 1.9 | 8.000624 | 0.013504 | 0.009048 | 0.482021 | 0.8 | 0.037699 | 1 | 0 | 0 | 50 | 10 | 100 | 0 | Thermal oil | simulation | our | N/A
RT35/SiC | 0.2266112 | 0.04532223 | 0.2 | 145 | 35 | 0.82 | 917 | 1.9 | 8.000624 | 0.013504 | 0.009048 | 0.482021 | 0.8 | 0.037699 | 1 | 0 | 0 | 50 | 10 | 100 | 0 | Thermal oil | simulation | our | N/A
RT35/SiC | 0.2210914 | 0.06632743 | 0.3 | 145 | 35 | 0.82 | 917 | 1.9 | 8.000624 | 0.013504 | 0.009048 | 0.482021 | 0.8 | 0.037699 | 1 | 0 | 0 | 50 | 10 | 100 | 0 | Thermal oil | simulation | our | N/A
RT35/SiC | 0.2163694 | 0.08654776 | 0.4 | 145 | 35 | 0.82 | 917 | 1.9 | 8.000624 | 0.013504 | 0.009048 | 0.482021 | 0.8 | 0.037699 | 1 | 0 | 0 | 50 | 10 | 100 | 0 | Thermal oil | simulation | our | N/A
RT35/SiC | 0.2130206 | 0.1065103 | 0.5 | 145 | 35 | 0.82 | 917 | 1.9 | 8.000624 | 0.013504 | 0.009048 | 0.482021 | 0.8 | 0.037699 | 1 | 0 | 0 | 50 | 10 | 100 | 0 | Thermal oil | simulation | our | N/A
RT35/SiC | 0.21132 | 0.126792 | 0.6 | 145 | 35 | 0.82 | 917 | 1.9 | 8.000624 | 0.013504 | 0.009048 | 0.482021 | 0.8 | 0.037699 | 1 | 0 | 0 | 50 | 10 | 100 | 0 | Thermal oil | simulation | our | N/A
RT35/SiC | 0.2100803 | 0.1470562 | 0.7 | 145 | 35 | 0.82 | 917 | 1.9 | 8.000624 | 0.013504 | 0.009048 | 0.482021 | 0.8 | 0.037699 | 1 | 0 | 0 | 50 | 10 | 100 | 0 | Thermal oil | simulation | our | N/A
RT35/SiC | 0.2092122 | 0.1673697 | 0.8 | 145 | 35 | 0.82 | 917 | 1.9 | 8.000624 | 0.013504 | 0.009048 | 0.482021 | 0.8 | 0.037699 | 1 | 0 | 0 | 50 | 10 | 100 | 0 | Thermal oil | simulation | our | N/A
RT35/SiC | 0.2086271 | 0.1877644 | 0.9 | 145 | 35 | 0.82 | 917 | 1.9 | 8.000624 | 0.013504 | 0.009048 | 0.482021 | 0.8 | 0.037699 | 1 | 0 | 0 | 50 | 10 | 100 | 0 | Thermal oil | simulation | our | N/A
RT35/SiC | 0.2081055 | 0.2081055 | 1 | 145 | 35 | 0.82 | 917 | 1.9 | 8.000624 | 0.013504 | 0.009048 | 0.482021 | 0.8 | 0.037699 | 1 | 0 | 0 | 50 | 10 | 100 | 0 | Thermal oil | simulation | our | N/A
RT35/SiC | 0.2076003 | 0.2283603 | 1.1 | 145 | 35 | 0.82 | 917 | 1.9 | 8.000624 | 0.013504 | 0.009048 | 0.482021 | 0.8 | 0.037699 | 1 | 0 | 0 | 50 | 10 | 100 | 0 | Thermal oil | simulation | our | N/A
RT35/SiC | 0.2071822 | 0.2486187 | 1.2 | 145 | 35 | 0.82 | 917 | 1.9 | 8.000624 | 0.013504 | 0.009048 | 0.482021 | 0.8 | 0.037699 | 1 | 0 | 0 | 50 | 10 | 100 | 0 | Thermal oil | simulation | our | N/A
RT35/SiC | 0.2068625 | 0.2689213 | 1.3 | 145 | 35 | 0.82 | 917 | 1.9 | 8.000624 | 0.013504 | 0.009048 | 0.482021 | 0.8 | 0.037699 | 1 | 0 | 0 | 50 | 10 | 100 | 0 | Thermal oil | simulation | our | N/A
RT35/SiC | 0.2064538 | 0.2890353 | 1.4 | 145 | 35 | 0.82 | 917 | 1.9 | 8.000624 | 0.013504 | 0.009048 | 0.482021 | 0.8 | 0.037699 | 1 | 0 | 0 | 50 | 10 | 100 | 0 | Thermal oil | simulation | our | N/A
RT35/SiC | 0.2059367 | 0.308905 | 1.5 | 145 | 35 | 0.82 | 917 | 1.9 | 8.000624 | 0.013504 | 0.009048 | 0.482021 | 0.8 | 0.037699 | 1 | 0 | 0 | 50 | 10 | 100 | 0 | Thermal oil | simulation | our | N/A
RT35/SiC | 0.2052955 | 0.3284728 | 1.6 | 145 | 35 | 0.82 | 917 | 1.9 | 8.000624 | 0.013504 | 0.009048 | 0.482021 | 0.8 | 0.037699 | 1 | 0 | 0 | 50 | 10 | 100 | 0 | Thermal oil | simulation | our | N/A
RT35/SiC | 0.2045138 | 0.3476735 | 1.7 | 145 | 35 | 0.82 | 917 | 1.9 | 8.000624 | 0.013504 | 0.009048 | 0.482021 | 0.8 | 0.037699 | 1 | 0 | 0 | 50 | 10 | 100 | 0 | Thermal oil | simulation | our | N/A
RT35/SiC | 0.2035753 | 0.3664356 | 1.8 | 145 | 35 | 0.82 | 917 | 1.9 | 8.000624 | 0.013504 | 0.009048 | 0.482021 | 0.8 | 0.037699 | 1 | 0 | 0 | 50 | 10 | 100 | 0 | Thermal oil | simulation | our | N/A
RT35/SiC | 0.202469 | 0.3846911 | 1.9 | 145 | 35 | 0.82 | 917 | 1.9 | 8.000624 | 0.013504 | 0.009048 | 0.482021 | 0.8 | 0.037699 | 1 | 0 | 0 | 50 | 10 | 100 | 0 | Thermal oil | simulation | our | N/A
RT35/SiC | 0.2011902 | 0.4023805 | 2 | 145 | 35 | 0.82 | 917 | 1.9 | 8.000624 | 0.013504 | 0.009048 | 0.482021 | 0.8 | 0.037699 | 1 | 0 | 0 | 50 | 10 | 100 | 0 | Thermal oil | simulation | our | N/A
RT35/SiC | 0.1997393 | 0.4194526 | 2.1 | 145 | 35 | 0.82 | 917 | 1.9 | 8.000624 | 0.013504 | 0.009048 | 0.482021 | 0.8 | 0.037699 | 1 | 0 | 0 | 50 | 10 | 100 | 0 | Thermal oil | simulation | our | N/A
RT35/SiC | 0.1981127 | 0.4358479 | 2.2 | 145 | 35 | 0.82 | 917 | 1.9 | 8.000624 | 0.013504 | 0.009048 | 0.482021 | 0.8 | 0.037699 | 1 | 0 | 0 | 50 | 10 | 100 | 0 | Thermal oil | simulation | our | N/A
RT35/SiC | 0.1963113 | 0.4515159 | 2.3 | 145 | 35 | 0.82 | 917 | 1.9 | 8.000624 | 0.013504 | 0.009048 | 0.482021 | 0.8 | 0.037699 | 1 | 0 | 0 | 50 | 10 | 100 | 0 | Thermal oil | simulation | our | N/A
RT35/SiC | 0.1943429 | 0.4664231 | 2.4 | 145 | 35 | 0.82 | 917 | 1.9 | 8.000624 | 0.013504 | 0.009048 | 0.482021 | 0.8 | 0.037699 | 1 | 0 | 0 | 50 | 10 | 100 | 0 | Thermal oil | simulation | our | N/A
RT35/SiC | 0.1922146 | 0.4805365 | 2.5 | 145 | 35 | 0.82 | 917 | 1.9 | 8.000624 | 0.013504 | 0.009048 | 0.482021 | 0.8 | 0.037699 | 1 | 0 | 0 | 50 | 10 | 100 | 0 | Thermal oil | simulation | our | N/A
RT35/SiC | 0.189931 | 0.4938205 | 2.6 | 145 | 35 | 0.82 | 917 | 1.9 | 8.000624 | 0.013504 | 0.009048 | 0.482021 | 0.8 | 0.037699 | 1 | 0 | 0 | 50 | 10 | 100 | 0 | Thermal oil | simulation | our | N/A
RT35/SiC | 0.1874956 | 0.506238 | 2.7 | 145 | 35 | 0.82 | 917 | 1.9 | 8.000624 | 0.013504 | 0.009048 | 0.482021 | 0.8 | 0.037699 | 1 | 0 | 0 | 50 | 10 | 100 | 0 | Thermal oil | simulation | our | N/A
RT35/SiC | 0.1849136 | 0.517758 | 2.8 | 145 | 35 | 0.82 | 917 | 1.9 | 8.000624 | 0.013504 | 0.009048 | 0.482021 | 0.8 | 0.037699 | 1 | 0 | 0 | 50 | 10 | 100 | 0 | Thermal oil | simulation | our | N/A
RT35/SiC | 0.1821952 | 0.528366 | 2.9 | 145 | 35 | 0.82 | 917 | 1.9 | 8.000624 | 0.013504 | 0.009048 | 0.482021 | 0.8 | 0.037699 | 1 | 0 | 0 | 50 | 10 | 100 | 0 | Thermal oil | simulation | our | N/A
RT35/SiC | 0.1793587 | 0.5380761 | 3 | 145 | 35 | 0.82 | 917 | 1.9 | 8.000624 | 0.013504 | 0.009048 | 0.482021 | 0.8 | 0.037699 | 1 | 0 | 0 | 50 | 10 | 100 | 0 | Thermal oil | simulation | our | N/A
Eicosane | 0.3114364 | 0.3737237 | 1.2 | 248 | 36.7 | 0.28 | 816 | 2.16 | 7.119421 | 0.013504 | 0.009048 | 0.482021 | 0.8 | 0.037699 | 1 | 0 | 0 | 50 | 10 | 100 | 0 | Thermal oil | simulation | our | N/A
Eicosane | 0.3111205 | 0.4044566 | 1.3 | 248 | 36.7 | 0.28 | 816 | 2.16 | 7.119421 | 0.013504 | 0.009048 | 0.482021 | 0.8 | 0.037699 | 1 | 0 | 0 | 50 | 10 | 100 | 0 | Thermal oil | simulation | our | N/A
Eicosane | 0.3101983 | 0.4342776 | 1.4 | 248 | 36.7 | 0.28 | 816 | 2.16 | 7.119421 | 0.013504 | 0.009048 | 0.482021 | 0.8 | 0.037699 | 1 | 0 | 0 | 50 | 10 | 100 | 0 | Thermal oil | simulation | our | N/A
Eicosane | 0.3087137 | 0.4630705 | 1.5 | 248 | 36.7 | 0.28 | 816 | 2.16 | 7.119421 | 0.013504 | 0.009048 | 0.482021 | 0.8 | 0.037699 | 1 | 0 | 0 | 50 | 10 | 100 | 0 | Thermal oil | simulation | our | N/A
Eicosane | 0.3067351 | 0.4907761 | 1.6 | 248 | 36.7 | 0.28 | 816 | 2.16 | 7.119421 | 0.013504 | 0.009048 | 0.482021 | 0.8 | 0.037699 | 1 | 0 | 0 | 50 | 10 | 100 | 0 | Thermal oil | simulation | our | N/A
Eicosane | 0.3043145 | 0.5173347 | 1.7 | 248 | 36.7 | 0.28 | 816 | 2.16 | 7.119421 | 0.013504 | 0.009048 | 0.482021 | 0.8 | 0.037699 | 1 | 0 | 0 | 50 | 10 | 100 | 0 | Thermal oil | simulation | our | N/A
Eicosane | 0.3015066 | 0.5427119 | 1.8 | 248 | 36.7 | 0.28 | 816 | 2.16 | 7.119421 | 0.013504 | 0.009048 | 0.482021 | 0.8 | 0.037699 | 1 | 0 | 0 | 50 | 10 | 100 | 0 | Thermal oil | simulation | our | N/A
Eicosane | 0.2983583 | 0.5668807 | 1.9 | 248 | 36.7 | 0.28 | 816 | 2.16 | 7.119421 | 0.013504 | 0.009048 | 0.482021 | 0.8 | 0.037699 | 1 | 0 | 0 | 50 | 10 | 100 | 0 | Thermal oil | simulation | our | N/A
Eicosane | 0.2948889 | 0.5897778 | 2 | 248 | 36.7 | 0.28 | 816 | 2.16 | 7.119421 | 0.013504 | 0.009048 | 0.482021 | 0.8 | 0.037699 | 1 | 0 | 0 | 50 | 10 | 100 | 0 | Thermal oil | simulation | our | N/A
Eicosane | 0.2910995 | 0.611309 | 2.1 | 248 | 36.7 | 0.28 | 816 | 2.16 | 7.119421 | 0.013504 | 0.009048 | 0.482021 | 0.8 | 0.037699 | 1 | 0 | 0 | 50 | 10 | 100 | 0 | Thermal oil | simulation | our | N/A
Eicosane | 0.2869759 | 0.631347 | 2.2 | 248 | 36.7 | 0.28 | 816 | 2.16 | 7.119421 | 0.013504 | 0.009048 | 0.482021 | 0.8 | 0.037699 | 1 | 0 | 0 | 50 | 10 | 100 | 0 | Thermal oil | simulation | our | N/A
Eicosane | 0.2825036 | 0.6497583 | 2.3 | 248 | 36.7 | 0.28 | 816 | 2.16 | 7.119421 | 0.013504 | 0.009048 | 0.482021 | 0.8 | 0.037699 | 1 | 0 | 0 | 50 | 10 | 100 | 0 | Thermal oil | simulation | our | N/A
Eicosane | 0.2776637 | 0.666393 | 2.4 | 248 | 36.7 | 0.28 | 816 | 2.16 | 7.119421 | 0.013504 | 0.009048 | 0.482021 | 0.8 | 0.037699 | 1 | 0 | 0 | 50 | 10 | 100 | 0 | Thermal oil | simulation | our | N/A
Eicosane | 0.2724905 | 0.6812263 | 2.5 | 248 | 36.7 | 0.28 | 816 | 2.16 | 7.119421 | 0.013504 | 0.009048 | 0.482021 | 0.8 | 0.037699 | 1 | 0 | 0 | 50 | 10 | 100 | 0 | Thermal oil | simulation | our | N/A
Lauric acid | 0.2057486 | 0.02057486 | 0.1 | 187.21 | 46 | 0.15 | 912 | 2.29 | 7.957 | 0.013504 | 0.009048 | 0.482021 | 0.8 | 0.037699 | 1 | 0 | 0 | 50 | 10 | 100 | 0 | Thermal oil | simulation | our | N/A
Lauric acid | 0.2048436 | 0.04096873 | 0.2 | 187.21 | 46 | 0.15 | 912 | 2.29 | 7.957 | 0.013504 | 0.009048 | 0.482021 | 0.8 | 0.037699 | 1 | 0 | 0 | 50 | 10 | 100 | 0 | Thermal oil | simulation | our | N/A
Lauric acid | 0.2025898 | 0.06077694 | 0.3 | 187.21 | 46 | 0.15 | 912 | 2.29 | 7.957 | 0.013504 | 0.009048 | 0.482021 | 0.8 | 0.037699 | 1 | 0 | 0 | 50 | 10 | 100 | 0 | Thermal oil | simulation | our | N/A
Lauric acid | 0.2005972 | 0.08023889 | 0.4 | 187.21 | 46 | 0.15 | 912 | 2.29 | 7.957 | 0.013504 | 0.009048 | 0.482021 | 0.8 | 0.037699 | 1 | 0 | 0 | 50 | 10 | 100 | 0 | Thermal oil | simulation | our | N/A
Lauric acid | 0.1992021 | 0.09960103 | 0.5 | 187.21 | 46 | 0.15 | 912 | 2.29 | 7.957 | 0.013504 | 0.009048 | 0.482021 | 0.8 | 0.037699 | 1 | 0 | 0 | 50 | 10 | 100 | 0 | Thermal oil | simulation | our | N/A
Lauric acid | 0.1984093 | 0.1190456 | 0.6 | 187.21 | 46 | 0.15 | 912 | 2.29 | 7.957 | 0.013504 | 0.009048 | 0.482021 | 0.8 | 0.037699 | 1 | 0 | 0 | 50 | 10 | 100 | 0 | Thermal oil | simulation | our | N/A
Lauric acid | 0.1975109 | 0.1382576 | 0.7 | 187.21 | 46 | 0.15 | 912 | 2.29 | 7.957 | 0.013504 | 0.009048 | 0.482021 | 0.8 | 0.037699 | 1 | 0 | 0 | 50 | 10 | 100 | 0 | Thermal oil | simulation | our | N/A
Lauric acid | 0.1968387 | 0.1574709 | 0.8 | 187.21 | 46 | 0.15 | 912 | 2.29 | 7.957 | 0.013504 | 0.009048 | 0.482021 | 0.8 | 0.037699 | 1 | 0 | 0 | 50 | 10 | 100 | 0 | Thermal oil | simulation | our | N/A
Lauric acid | 0.1963972 | 0.1767575 | 0.9 | 187.21 | 46 | 0.15 | 912 | 2.29 | 7.957 | 0.013504 | 0.009048 | 0.482021 | 0.8 | 0.037699 | 1 | 0 | 0 | 50 | 10 | 100 | 0 | Thermal oil | simulation | our | N/A
Lauric acid | 0.1960151 | 0.1960151 | 1 | 187.21 | 46 | 0.15 | 912 | 2.29 | 7.957 | 0.013504 | 0.009048 | 0.482021 | 0.8 | 0.037699 | 1 | 0 | 0 | 50 | 10 | 100 | 0 | Thermal oil | simulation | our | N/A
Lauric acid | 0.1956783 | 0.2152461 | 1.1 | 187.21 | 46 | 0.15 | 912 | 2.29 | 7.957 | 0.013504 | 0.009048 | 0.482021 | 0.8 | 0.037699 | 1 | 0 | 0 | 50 | 10 | 100 | 0 | Thermal oil | simulation | our | N/A
Lauric acid | 0.1953707 | 0.2344449 | 1.2 | 187.21 | 46 | 0.15 | 912 | 2.29 | 7.957 | 0.013504 | 0.009048 | 0.482021 | 0.8 | 0.037699 | 1 | 0 | 0 | 50 | 10 | 100 | 0 | Thermal oil | simulation | our | N/A
Lauric acid | 0.1951281 | 0.2536665 | 1.3 | 187.21 | 46 | 0.15 | 912 | 2.29 | 7.957 | 0.013504 | 0.009048 | 0.482021 | 0.8 | 0.037699 | 1 | 0 | 0 | 50 | 10 | 100 | 0 | Thermal oil | simulation | our | N/A
Lauric acid | 0.1948275 | 0.2727585 | 1.4 | 187.21 | 46 | 0.15 | 912 | 2.29 | 7.957 | 0.013504 | 0.009048 | 0.482021 | 0.8 | 0.037699 | 1 | 0 | 0 | 50 | 10 | 100 | 0 | Thermal oil | simulation | our | N/A
Lauric acid | 0.1945033 | 0.291755 | 1.5 | 187.21 | 46 | 0.15 | 912 | 2.29 | 7.957 | 0.013504 | 0.009048 | 0.482021 | 0.8 | 0.037699 | 1 | 0 | 0 | 50 | 10 | 100 | 0 | Thermal oil | simulation | our | N/A
Lauric acid | 0.1941296 | 0.3106073 | 1.6 | 187.21 | 46 | 0.15 | 912 | 2.29 | 7.957 | 0.013504 | 0.009048 | 0.482021 | 0.8 | 0.037699 | 1 | 0 | 0 | 50 | 10 | 100 | 0 | Thermal oil | simulation | our | N/A
Lauric acid | 0.1937125 | 0.3293113 | 1.7 | 187.21 | 46 | 0.15 | 912 | 2.29 | 7.957 | 0.013504 | 0.009048 | 0.482021 | 0.8 | 0.037699 | 1 | 0 | 0 | 50 | 10 | 100 | 0 | Thermal oil | simulation | our | N/A
Lauric acid | 0.1932452 | 0.3478414 | 1.8 | 187.21 | 46 | 0.15 | 912 | 2.29 | 7.957 | 0.013504 | 0.009048 | 0.482021 | 0.8 | 0.037699 | 1 | 0 | 0 | 50 | 10 | 100 | 0 | Thermal oil | simulation | our | N/A
Lauric acid | 0.1927486 | 0.3662223 | 1.9 | 187.21 | 46 | 0.15 | 912 | 2.29 | 7.957 | 0.013504 | 0.009048 | 0.482021 | 0.8 | 0.037699 | 1 | 0 | 0 | 50 | 10 | 100 | 0 | Thermal oil | simulation | our | N/A
Lauric acid | 0.192263 | 0.3845261 | 2 | 187.21 | 46 | 0.15 | 912 | 2.29 | 7.957 | 0.013504 | 0.009048 | 0.482021 | 0.8 | 0.037699 | 1 | 0 | 0 | 50 | 10 | 100 | 0 | Thermal oil | simulation | our | N/A
Lauric acid | 0.1916843 | 0.4025371 | 2.1 | 187.21 | 46 | 0.15 | 912 | 2.29 | 7.957 | 0.013504 | 0.009048 | 0.482021 | 0.8 | 0.037699 | 1 | 0 | 0 | 50 | 10 | 100 | 0 | Thermal oil | simulation | our | N/A
Lauric acid | 0.1910107 | 0.4202235 | 2.2 | 187.21 | 46 | 0.15 | 912 | 2.29 | 7.957 | 0.013504 | 0.009048 | 0.482021 | 0.8 | 0.037699 | 1 | 0 | 0 | 50 | 10 | 100 | 0 | Thermal oil | simulation | our | N/A
Lauric acid | 0.1902425 | 0.4375578 | 2.3 | 187.21 | 46 | 0.15 | 912 | 2.29 | 7.957 | 0.013504 | 0.009048 | 0.482021 | 0.8 | 0.037699 | 1 | 0 | 0 | 50 | 10 | 100 | 0 | Thermal oil | simulation | our | N/A
Lauric acid | 0.1893827 | 0.4545185 | 2.4 | 187.21 | 46 | 0.15 | 912 | 2.29 | 7.957 | 0.013504 | 0.009048 | 0.482021 | 0.8 | 0.037699 | 1 | 0 | 0 | 50 | 10 | 100 | 0 | Thermal oil | simulation | our | N/A
Lauric acid | 0.1884365 | 0.4710911 | 2.5 | 187.21 | 46 | 0.15 | 912 | 2.29 | 7.957 | 0.013504 | 0.009048 | 0.482021 | 0.8 | 0.037699 | 1 | 0 | 0 | 50 | 10 | 100 | 0 | Thermal oil | simulation | our | N/A
Lauric acid | 0.1874119 | 0.4872711 | 2.6 | 187.21 | 46 | 0.15 | 912 | 2.29 | 7.957 | 0.013504 | 0.009048 | 0.482021 | 0.8 | 0.037699 | 1 | 0 | 0 | 50 | 10 | 100 | 0 | Thermal oil | simulation | our | N/A
Lauric acid | 0.1863163 | 0.503054 | 2.7 | 187.21 | 46 | 0.15 | 912 | 2.29 | 7.957 | 0.013504 | 0.009048 | 0.482021 | 0.8 | 0.037699 | 1 | 0 | 0 | 50 | 10 | 100 | 0 | Thermal oil | simulation | our | N/A
Lauric acid | 0.1851554 | 0.5184352 | 2.8 | 187.21 | 46 | 0.15 | 912 | 2.29 | 7.957 | 0.013504 | 0.009048 | 0.482021 | 0.8 | 0.037699 | 1 | 0 | 0 | 50 | 10 | 100 | 0 | Thermal oil | simulation | our | N/A
Paraffin/EG | 0.2256747 | 0.01128373 | 0.05 | 155 | 50.9 | 2.35 | 300 | 1.7 | 2.617434 | 0.013504 | 0.009048 | 0.482021 | 0.8 | 0.037699 | 1 | 0 | 0 | 50 | 10 | 100 | 0 | Thermal oil | simulation | our | N/A
Paraffin/EG | 0.2238968 | 0.02238968 | 0.1 | 155 | 50.9 | 2.35 | 300 | 1.7 | 2.617434 | 0.013504 | 0.009048 | 0.482021 | 0.8 | 0.037699 | 1 | 0 | 0 | 50 | 10 | 100 | 0 | Thermal oil | simulation | our | N/A
Paraffin/EG | 0.2196438 | 0.03294656 | 0.15 | 155 | 50.9 | 2.35 | 300 | 1.7 | 2.617434 | 0.013504 | 0.009048 | 0.482021 | 0.8 | 0.037699 | 1 | 0 | 0 | 50 | 10 | 100 | 0 | Thermal oil | simulation | our | N/A
Paraffin/EG | 0.2164841 | 0.04329682 | 0.2 | 155 | 50.9 | 2.35 | 300 | 1.7 | 2.617434 | 0.013504 | 0.009048 | 0.482021 | 0.8 | 0.037699 | 1 | 0 | 0 | 50 | 10 | 100 | 0 | Thermal oil | simulation | our | N/A
Paraffin/EG | 0.2140496 | 0.05351239 | 0.25 | 155 | 50.9 | 2.35 | 300 | 1.7 | 2.617434 | 0.013504 | 0.009048 | 0.482021 | 0.8 | 0.037699 | 1 | 0 | 0 | 50 | 10 | 100 | 0 | Thermal oil | simulation | our | N/A
Paraffin/EG | 0.2120651 | 0.06361953 | 0.3 | 155 | 50.9 | 2.35 | 300 | 1.7 | 2.617434 | 0.013504 | 0.009048 | 0.482021 | 0.8 | 0.037699 | 1 | 0 | 0 | 50 | 10 | 100 | 0 | Thermal oil | simulation | our | N/A
Paraffin/EG | 0.2103759 | 0.07363158 | 0.35 | 155 | 50.9 | 2.35 | 300 | 1.7 | 2.617434 | 0.013504 | 0.009048 | 0.482021 | 0.8 | 0.037699 | 1 | 0 | 0 | 50 | 10 | 100 | 0 | Thermal oil | simulation | our | N/A
Paraffin/EG | 0.2088827 | 0.08355308 | 0.4 | 155 | 50.9 | 2.35 | 300 | 1.7 | 2.617434 | 0.013504 | 0.009048 | 0.482021 | 0.8 | 0.037699 | 1 | 0 | 0 | 50 | 10 | 100 | 0 | Thermal oil | simulation | our | N/A
Paraffin/EG | 0.2075082 | 0.09337871 | 0.45 | 155 | 50.9 | 2.35 | 300 | 1.7 | 2.617434 | 0.013504 | 0.009048 | 0.482021 | 0.8 | 0.037699 | 1 | 0 | 0 | 50 | 10 | 100 | 0 | Thermal oil | simulation | our | N/A
Paraffin/EG | 0.2061495 | 0.1030747 | 0.5 | 155 | 50.9 | 2.35 | 300 | 1.7 | 2.617434 | 0.013504 | 0.009048 | 0.482021 | 0.8 | 0.037699 | 1 | 0 | 0 | 50 | 10 | 100 | 0 | Thermal oil | simulation | our | N/A
Paraffin/EG | 0.2047273 | 0.1126 | 0.55 | 155 | 50.9 | 2.35 | 300 | 1.7 | 2.617434 | 0.013504 | 0.009048 | 0.482021 | 0.8 | 0.037699 | 1 | 0 | 0 | 50 | 10 | 100 | 0 | Thermal oil | simulation | our | N/A
Paraffin/EG | 0.2031264 | 0.1218759 | 0.6 | 155 | 50.9 | 2.35 | 300 | 1.7 | 2.617434 | 0.013504 | 0.009048 | 0.482021 | 0.8 | 0.037699 | 1 | 0 | 0 | 50 | 10 | 100 | 0 | Thermal oil | simulation | our | N/A
Paraffin/EG | 0.2013124 | 0.130853 | 0.65 | 155 | 50.9 | 2.35 | 300 | 1.7 | 2.617434 | 0.013504 | 0.009048 | 0.482021 | 0.8 | 0.037699 | 1 | 0 | 0 | 50 | 10 | 100 | 0 | Thermal oil | simulation | our | N/A
Paraffin/EG | 0.1992657 | 0.139486 | 0.7 | 155 | 50.9 | 2.35 | 300 | 1.7 | 2.617434 | 0.013504 | 0.009048 | 0.482021 | 0.8 | 0.037699 | 1 | 0 | 0 | 50 | 10 | 100 | 0 | Thermal oil | simulation | our | N/A
Paraffin/EG | 0.196947 | 0.1477102 | 0.75 | 155 | 50.9 | 2.35 | 300 | 1.7 | 2.617434 | 0.013504 | 0.009048 | 0.482021 | 0.8 | 0.037699 | 1 | 0 | 0 | 50 | 10 | 100 | 0 | Thermal oil | simulation | our | N/A
Paraffin/EG | 0.194281 | 0.1554248 | 0.8 | 155 | 50.9 | 2.35 | 300 | 1.7 | 2.617434 | 0.013504 | 0.009048 | 0.482021 | 0.8 | 0.037699 | 1 | 0 | 0 | 50 | 10 | 100 | 0 | Thermal oil | simulation | our | N/A
Paraffin/EG | 0.1911419 | 0.1624707 | 0.85 | 155 | 50.9 | 2.35 | 300 | 1.7 | 2.617434 | 0.013504 | 0.009048 | 0.482021 | 0.8 | 0.037699 | 1 | 0 | 0 | 50 | 10 | 100 | 0 | Thermal oil | simulation | our | N/A
Paraffin/EG | 0.1874198 | 0.1686779 | 0.9 | 155 | 50.9 | 2.35 | 300 | 1.7 | 2.617434 | 0.013504 | 0.009048 | 0.482021 | 0.8 | 0.037699 | 1 | 0 | 0 | 50 | 10 | 100 | 0 | Thermal oil | simulation | our | N/A
Stearic acid | 0.3256429 | 0.03256429 | 0.1 | 169 | 52 | 0.29 | 906 | 2.21 | 7.904651 | 0.013504 | 0.009048 | 0.482021 | 0.8 | 0.037699 | 1 | 0 | 0 | 50 | 10 | 100 | 0 | Thermal oil | simulation | our | N/A
Stearic acid | 0.3250004 | 0.06500008 | 0.2 | 169 | 52 | 0.29 | 906 | 2.21 | 7.904651 | 0.013504 | 0.009048 | 0.482021 | 0.8 | 0.037699 | 1 | 0 | 0 | 50 | 10 | 100 | 0 | Thermal oil | simulation | our | N/A
Stearic acid | 0.321162 | 0.09634861 | 0.3 | 169 | 52 | 0.29 | 906 | 2.21 | 7.904651 | 0.013504 | 0.009048 | 0.482021 | 0.8 | 0.037699 | 1 | 0 | 0 | 50 | 10 | 100 | 0 | Thermal oil | simulation | our | N/A
Stearic acid | 0.3186326 | 0.127453 | 0.4 | 169 | 52 | 0.29 | 906 | 2.21 | 7.904651 | 0.013504 | 0.009048 | 0.482021 | 0.8 | 0.037699 | 1 | 0 | 0 | 50 | 10 | 100 | 0 | Thermal oil | simulation | our | N/A
Stearic acid | 0.3165987 | 0.1582993 | 0.5 | 169 | 52 | 0.29 | 906 | 2.21 | 7.904651 | 0.013504 | 0.009048 | 0.482021 | 0.8 | 0.037699 | 1 | 0 | 0 | 50 | 10 | 100 | 0 | Thermal oil | simulation | our | N/A
Stearic acid | 0.3149877 | 0.1889926 | 0.6 | 169 | 52 | 0.29 | 906 | 2.21 | 7.904651 | 0.013504 | 0.009048 | 0.482021 | 0.8 | 0.037699 | 1 | 0 | 0 | 50 | 10 | 100 | 0 | Thermal oil | simulation | our | N/A
Stearic acid | 0.313645 | 0.2195515 | 0.7 | 169 | 52 | 0.29 | 906 | 2.21 | 7.904651 | 0.013504 | 0.009048 | 0.482021 | 0.8 | 0.037699 | 1 | 0 | 0 | 50 | 10 | 100 | 0 | Thermal oil | simulation | our | N/A
Stearic acid | 0.3124612 | 0.2499689 | 0.8 | 169 | 52 | 0.29 | 906 | 2.21 | 7.904651 | 0.013504 | 0.009048 | 0.482021 | 0.8 | 0.037699 | 1 | 0 | 0 | 50 | 10 | 100 | 0 | Thermal oil | simulation | our | N/A
Stearic acid | 0.3113026 | 0.2801724 | 0.9 | 169 | 52 | 0.29 | 906 | 2.21 | 7.904651 | 0.013504 | 0.009048 | 0.482021 | 0.8 | 0.037699 | 1 | 0 | 0 | 50 | 10 | 100 | 0 | Thermal oil | simulation | our | N/A
Stearic acid | 0.3100733 | 0.3100733 | 1 | 169 | 52 | 0.29 | 906 | 2.21 | 7.904651 | 0.013504 | 0.009048 | 0.482021 | 0.8 | 0.037699 | 1 | 0 | 0 | 50 | 10 | 100 | 0 | Thermal oil | simulation | our | N/A
Stearic acid | 0.308726 | 0.3395986 | 1.1 | 169 | 52 | 0.29 | 906 | 2.21 | 7.904651 | 0.013504 | 0.009048 | 0.482021 | 0.8 | 0.037699 | 1 | 0 | 0 | 50 | 10 | 100 | 0 | Thermal oil | simulation | our | N/A
Stearic acid | 0.3071982 | 0.3686379 | 1.2 | 169 | 52 | 0.29 | 906 | 2.21 | 7.904651 | 0.013504 | 0.009048 | 0.482021 | 0.8 | 0.037699 | 1 | 0 | 0 | 50 | 10 | 100 | 0 | Thermal oil | simulation | our | N/A
Stearic acid | 0.3054413 | 0.3970737 | 1.3 | 169 | 52 | 0.29 | 906 | 2.21 | 7.904651 | 0.013504 | 0.009048 | 0.482021 | 0.8 | 0.037699 | 1 | 0 | 0 | 50 | 10 | 100 | 0 | Thermal oil | simulation | our | N/A
Stearic acid | 0.3034205 | 0.4247888 | 1.4 | 169 | 52 | 0.29 | 906 | 2.21 | 7.904651 | 0.013504 | 0.009048 | 0.482021 | 0.8 | 0.037699 | 1 | 0 | 0 | 50 | 10 | 100 | 0 | Thermal oil | simulation | our | N/A
Stearic acid | 0.3011276 | 0.4516914 | 1.5 | 169 | 52 | 0.29 | 906 | 2.21 | 7.904651 | 0.013504 | 0.009048 | 0.482021 | 0.8 | 0.037699 | 1 | 0 | 0 | 50 | 10 | 100 | 0 | Thermal oil | simulation | our | N/A
Stearic acid | 0.2985824 | 0.4777318 | 1.6 | 169 | 52 | 0.29 | 906 | 2.21 | 7.904651 | 0.013504 | 0.009048 | 0.482021 | 0.8 | 0.037699 | 1 | 0 | 0 | 50 | 10 | 100 | 0 | Thermal oil | simulation | our | N/A
Stearic acid | 0.2958161 | 0.5028874 | 1.7 | 169 | 52 | 0.29 | 906 | 2.21 | 7.904651 | 0.013504 | 0.009048 | 0.482021 | 0.8 | 0.037699 | 1 | 0 | 0 | 50 | 10 | 100 | 0 | Thermal oil | simulation | our | N/A
Stearic acid | 0.2928532 | 0.5271357 | 1.8 | 169 | 52 | 0.29 | 906 | 2.21 | 7.904651 | 0.013504 | 0.009048 | 0.482021 | 0.8 | 0.037699 | 1 | 0 | 0 | 50 | 10 | 100 | 0 | Thermal oil | simulation | our | N/A
Stearic acid | 0.2897109 | 0.5504508 | 1.9 | 169 | 52 | 0.29 | 906 | 2.21 | 7.904651 | 0.013504 | 0.009048 | 0.482021 | 0.8 | 0.037699 | 1 | 0 | 0 | 50 | 10 | 100 | 0 | Thermal oil | simulation | our | N/A
Stearic acid | 0.2863972 | 0.5727943 | 2 | 169 | 52 | 0.29 | 906 | 2.21 | 7.904651 | 0.013504 | 0.009048 | 0.482021 | 0.8 | 0.037699 | 1 | 0 | 0 | 50 | 10 | 100 | 0 | Thermal oil | simulation | our | N/A
Stearic acid | 0.2829119 | 0.594115 | 2.1 | 169 | 52 | 0.29 | 906 | 2.21 | 7.904651 | 0.013504 | 0.009048 | 0.482021 | 0.8 | 0.037699 | 1 | 0 | 0 | 50 | 10 | 100 | 0 | Thermal oil | simulation | our | N/A
Stearic acid | 0.2792487 | 0.6143471 | 2.2 | 169 | 52 | 0.29 | 906 | 2.21 | 7.904651 | 0.013504 | 0.009048 | 0.482021 | 0.8 | 0.037699 | 1 | 0 | 0 | 50 | 10 | 100 | 0 | Thermal oil | simulation | our | N/A
Stearic acid | 0.2754069 | 0.6334359 | 2.3 | 169 | 52 | 0.29 | 906 | 2.21 | 7.904651 | 0.013504 | 0.009048 | 0.482021 | 0.8 | 0.037699 | 1 | 0 | 0 | 50 | 10 | 100 | 0 | Thermal oil | simulation | our | N/A
Stearic acid | 0.2713947 | 0.6513473 | 2.4 | 169 | 52 | 0.29 | 906 | 2.21 | 7.904651 | 0.013504 | 0.009048 | 0.482021 | 0.8 | 0.037699 | 1 | 0 | 0 | 50 | 10 | 100 | 0 | Thermal oil | simulation | our | N/A
Stearic acid | 0.2672263 | 0.6680658 | 2.5 | 169 | 52 | 0.29 | 906 | 2.21 | 7.904651 | 0.013504 | 0.009048 | 0.482021 | 0.8 | 0.037699 | 1 | 0 | 0 | 50 | 10 | 100 | 0 | Thermal oil | simulation | our | N/A
Stearic acid | 0.2629229 | 0.6835996 | 2.6 | 169 | 52 | 0.29 | 906 | 2.21 | 7.904651 | 0.013504 | 0.009048 | 0.482021 | 0.8 | 0.037699 | 1 | 0 | 0 | 50 | 10 | 100 | 0 | Thermal oil | simulation | our | N/A
SAT/EG | 0.2707883 | 0.05415765 | 0.2 | 227.3 | 58 | 7.2 | 1000 | 3.22 | 8.724781 | 0.013504 | 0.009048 | 0.482021 | 0.8 | 0.037699 | 1 | 0 | 0 | 50 | 10 | 100 | 0 | Thermal oil | simulation | our | N/A
SAT/EG | 0.2589236 | 0.1035694 | 0.4 | 227.3 | 58 | 7.2 | 1000 | 3.22 | 8.724781 | 0.013504 | 0.009048 | 0.482021 | 0.8 | 0.037699 | 1 | 0 | 0 | 50 | 10 | 100 | 0 | Thermal oil | simulation | our | N/A
SAT/EG | 0.249382 | 0.1496292 | 0.6 | 227.3 | 58 | 7.2 | 1000 | 3.22 | 8.724781 | 0.013504 | 0.009048 | 0.482021 | 0.8 | 0.037699 | 1 | 0 | 0 | 50 | 10 | 100 | 0 | Thermal oil | simulation | our | N/A
SAT/EG | 0.2429595 | 0.1943676 | 0.8 | 227.3 | 58 | 7.2 | 1000 | 3.22 | 8.724781 | 0.013504 | 0.009048 | 0.482021 | 0.8 | 0.037699 | 1 | 0 | 0 | 50 | 10 | 100 | 0 | Thermal oil | simulation | our | N/A
SAT/EG | 0.2386063 | 0.2386063 | 1 | 227.3 | 58 | 7.2 | 1000 | 3.22 | 8.724781 | 0.013504 | 0.009048 | 0.482021 | 0.8 | 0.037699 | 1 | 0 | 0 | 50 | 10 | 100 | 0 | Thermal oil | simulation | our | N/A
SAT/EG | 0.2354256 | 0.2825107 | 1.2 | 227.3 | 58 | 7.2 | 1000 | 3.22 | 8.724781 | 0.013504 | 0.009048 | 0.482021 | 0.8 | 0.037699 | 1 | 0 | 0 | 50 | 10 | 100 | 0 | Thermal oil | simulation | our | N/A
SAT/EG | 0.233005 | 0.3262071 | 1.4 | 227.3 | 58 | 7.2 | 1000 | 3.22 | 8.724781 | 0.013504 | 0.009048 | 0.482021 | 0.8 | 0.037699 | 1 | 0 | 0 | 50 | 10 | 100 | 0 | Thermal oil | simulation | our | N/A
SAT/EG | 0.2310612 | 0.3696979 | 1.6 | 227.3 | 58 | 7.2 | 1000 | 3.22 | 8.724781 | 0.013504 | 0.009048 | 0.482021 | 0.8 | 0.037699 | 1 | 0 | 0 | 50 | 10 | 100 | 0 | Thermal oil | simulation | our | N/A
SAT/EG | 0.2294277 | 0.4129699 | 1.8 | 227.3 | 58 | 7.2 | 1000 | 3.22 | 8.724781 | 0.013504 | 0.009048 | 0.482021 | 0.8 | 0.037699 | 1 | 0 | 0 | 50 | 10 | 100 | 0 | Thermal oil | simulation | our | N/A
SAT/EG | 0.2280002 | 0.4560003 | 2 | 227.3 | 58 | 7.2 | 1000 | 3.22 | 8.724781 | 0.013504 | 0.009048 | 0.482021 | 0.8 | 0.037699 | 1 | 0 | 0 | 50 | 10 | 100 | 0 | Thermal oil | simulation | our | N/A
SAT/EG | 0.2267121 | 0.4987666 | 2.2 | 227.3 | 58 | 7.2 | 1000 | 3.22 | 8.724781 | 0.013504 | 0.009048 | 0.482021 | 0.8 | 0.037699 | 1 | 0 | 0 | 50 | 10 | 100 | 0 | Thermal oil | simulation | our | N/A
SAT/EG | 0.2255283 | 0.5412679 | 2.4 | 227.3 | 58 | 7.2 | 1000 | 3.22 | 8.724781 | 0.013504 | 0.009048 | 0.482021 | 0.8 | 0.037699 | 1 | 0 | 0 | 50 | 10 | 100 | 0 | Thermal oil | simulation | our | N/A
SAT/EG | 0.2243318 | 0.5832626 | 2.6 | 227.3 | 58 | 7.2 | 1000 | 3.22 | 8.724781 | 0.013504 | 0.009048 | 0.482021 | 0.8 | 0.037699 | 1 | 0 | 0 | 50 | 10 | 100 | 0 | Thermal oil | simulation | our | N/A
SAT/EG | 0.2230707 | 0.624598 | 2.8 | 227.3 | 58 | 7.2 | 1000 | 3.22 | 8.724781 | 0.013504 | 0.009048 | 0.482021 | 0.8 | 0.037699 | 1 | 0 | 0 | 50 | 10 | 100 | 0 | Thermal oil | simulation | our | N/A
SAT/EG | 0.2216988 | 0.6650963 | 3 | 227.3 | 58 | 7.2 | 1000 | 3.22 | 8.724781 | 0.013504 | 0.009048 | 0.482021 | 0.8 | 0.037699 | 1 | 0 | 0 | 50 | 10 | 100 | 0 | Thermal oil | simulation | our | N/A
SAT/EG | 0.2201409 | 0.7044509 | 3.2 | 227.3 | 58 | 7.2 | 1000 | 3.22 | 8.724781 | 0.013504 | 0.009048 | 0.482021 | 0.8 | 0.037699 | 1 | 0 | 0 | 50 | 10 | 100 | 0 | Thermal oil | simulation | our | N/A
SAT/EG | 0.2183635 | 0.7424481 | 3.4 | 227.3 | 58 | 7.2 | 1000 | 3.22 | 8.724781 | 0.013504 | 0.009048 | 0.482021 | 0.8 | 0.037699 | 1 | 0 | 0 | 50 | 10 | 100 | 0 | Thermal oil | simulation | our | N/A
SAT/EG | 0.2163501 | 0.7788605 | 3.6 | 227.3 | 58 | 7.2 | 1000 | 3.22 | 8.724781 | 0.013504 | 0.009048 | 0.482021 | 0.8 | 0.037699 | 1 | 0 | 0 | 50 | 10 | 100 | 0 | Thermal oil | simulation | our | N/A
SAT/EG | 0.2140838 | 0.8135186 | 3.8 | 227.3 | 58 | 7.2 | 1000 | 3.22 | 8.724781 | 0.013504 | 0.009048 | 0.482021 | 0.8 | 0.037699 | 1 | 0 | 0 | 50 | 10 | 100 | 0 | Thermal oil | simulation | our | N/A
SAT/EG | 0.2115483 | 0.8461931 | 4 | 227.3 | 58 | 7.2 | 1000 | 3.22 | 8.724781 | 0.013504 | 0.009048 | 0.482021 | 0.8 | 0.037699 | 1 | 0 | 0 | 50 | 10 | 100 | 0 | Thermal oil | simulation | our | N/A
SAT/EG | 0.2087029 | 0.8765522 | 4.2 | 227.3 | 58 | 7.2 | 1000 | 3.22 | 8.724781 | 0.013504 | 0.009048 | 0.482021 | 0.8 | 0.037699 | 1 | 0 | 0 | 50 | 10 | 100 | 0 | Thermal oil | simulation | our | N/A
SAT/EG | 0.2054687 | 0.9040623 | 4.4 | 227.3 | 58 | 7.2 | 1000 | 3.22 | 8.724781 | 0.013504 | 0.009048 | 0.482021 | 0.8 | 0.037699 | 1 | 0 | 0 | 50 | 10 | 100 | 0 | Thermal oil | simulation | our | N/A
SAT/EG | 0.201878 | 0.9286387 | 4.6 | 227.3 | 58 | 7.2 | 1000 | 3.22 | 8.724781 | 0.013504 | 0.009048 | 0.482021 | 0.8 | 0.037699 | 1 | 0 | 0 | 50 | 10 | 100 | 0 | Thermal oil | simulation | our | N/A
SAT/EG | 0.1980214 | 0.9505027 | 4.8 | 227.3 | 58 | 7.2 | 1000 | 3.22 | 8.724781 | 0.013504 | 0.009048 | 0.482021 | 0.8 | 0.037699 | 1 | 0 | 0 | 50 | 10 | 100 | 0 | Thermal oil | simulation | our | N/A
SAT/EG | 0.1939916 | 0.9699581 | 5 | 227.3 | 58 | 7.2 | 1000 | 3.22 | 8.724781 | 0.013504 | 0.009048 | 0.482021 | 0.8 | 0.037699 | 1 | 0 | 0 | 50 | 10 | 100 | 0 | Thermal oil | simulation | our | N/A
RT60 | 0.2177866 | 0.02177866 | 0.1 | 186.7 | 60 | 0.2 | 897 | 2.17 | 7.826128 | 0.013504 | 0.009048 | 0.482021 | 0.8 | 0.037699 | 1 | 0 | 0 | 50 | 10 | 100 | 0 | Thermal oil | simulation | our | N/A
RT60 | 0.2155606 | 0.04311212 | 0.2 | 186.7 | 60 | 0.2 | 897 | 2.17 | 7.826128 | 0.013504 | 0.009048 | 0.482021 | 0.8 | 0.037699 | 1 | 0 | 0 | 50 | 10 | 100 | 0 | Thermal oil | simulation | our | N/A
RT60 | 0.2122381 | 0.06367144 | 0.3 | 186.7 | 60 | 0.2 | 897 | 2.17 | 7.826128 | 0.013504 | 0.009048 | 0.482021 | 0.8 | 0.037699 | 1 | 0 | 0 | 50 | 10 | 100 | 0 | Thermal oil | simulation | our | N/A
RT60 | 0.2093053 | 0.08372212 | 0.4 | 186.7 | 60 | 0.2 | 897 | 2.17 | 7.826128 | 0.013504 | 0.009048 | 0.482021 | 0.8 | 0.037699 | 1 | 0 | 0 | 50 | 10 | 100 | 0 | Thermal oil | simulation | our | N/A
RT60 | 0.206878 | 0.103439 | 0.5 | 186.7 | 60 | 0.2 | 897 | 2.17 | 7.826128 | 0.013504 | 0.009048 | 0.482021 | 0.8 | 0.037699 | 1 | 0 | 0 | 50 | 10 | 100 | 0 | Thermal oil | simulation | our | N/A
RT60 | 0.2047806 | 0.1228684 | 0.6 | 186.7 | 60 | 0.2 | 897 | 2.17 | 7.826128 | 0.013504 | 0.009048 | 0.482021 | 0.8 | 0.037699 | 1 | 0 | 0 | 50 | 10 | 100 | 0 | Thermal oil | simulation | our | N/A
RT60 | 0.2029845 | 0.1420892 | 0.7 | 186.7 | 60 | 0.2 | 897 | 2.17 | 7.826128 | 0.013504 | 0.009048 | 0.482021 | 0.8 | 0.037699 | 1 | 0 | 0 | 50 | 10 | 100 | 0 | Thermal oil | simulation | our | N/A
RT60 | 0.2014561 | 0.1611649 | 0.8 | 186.7 | 60 | 0.2 | 897 | 2.17 | 7.826128 | 0.013504 | 0.009048 | 0.482021 | 0.8 | 0.037699 | 1 | 0 | 0 | 50 | 10 | 100 | 0 | Thermal oil | simulation | our | N/A
RT60 | 0.2001619 | 0.1801458 | 0.9 | 186.7 | 60 | 0.2 | 897 | 2.17 | 7.826128 | 0.013504 | 0.009048 | 0.482021 | 0.8 | 0.037699 | 1 | 0 | 0 | 50 | 10 | 100 | 0 | Thermal oil | simulation | our | N/A
RT60 | 0.1990598 | 0.1990598 | 1 | 186.7 | 60 | 0.2 | 897 | 2.17 | 7.826128 | 0.013504 | 0.009048 | 0.482021 | 0.8 | 0.037699 | 1 | 0 | 0 | 50 | 10 | 100 | 0 | Thermal oil | simulation | our | N/A
RT60 | 0.1981181 | 0.2179299 | 1.1 | 186.7 | 60 | 0.2 | 897 | 2.17 | 7.826128 | 0.013504 | 0.009048 | 0.482021 | 0.8 | 0.037699 | 1 | 0 | 0 | 50 | 10 | 100 | 0 | Thermal oil | simulation | our | N/A
RT60 | 0.1973048 | 0.2367658 | 1.2 | 186.7 | 60 | 0.2 | 897 | 2.17 | 7.826128 | 0.013504 | 0.009048 | 0.482021 | 0.8 | 0.037699 | 1 | 0 | 0 | 50 | 10 | 100 | 0 | Thermal oil | simulation | our | N/A
RT60 | 0.1965836 | 0.2555587 | 1.3 | 186.7 | 60 | 0.2 | 897 | 2.17 | 7.826128 | 0.013504 | 0.009048 | 0.482021 | 0.8 | 0.037699 | 1 | 0 | 0 | 50 | 10 | 100 | 0 | Thermal oil | simulation | our | N/A
RT60 | 0.1959278 | 0.2742989 | 1.4 | 186.7 | 60 | 0.2 | 897 | 2.17 | 7.826128 | 0.013504 | 0.009048 | 0.482021 | 0.8 | 0.037699 | 1 | 0 | 0 | 50 | 10 | 100 | 0 | Thermal oil | simulation | our | N/A
RT60 | 0.1953036 | 0.2929554 | 1.5 | 186.7 | 60 | 0.2 | 897 | 2.17 | 7.826128 | 0.013504 | 0.009048 | 0.482021 | 0.8 | 0.037699 | 1 | 0 | 0 | 50 | 10 | 100 | 0 | Thermal oil | simulation | our | N/A
RT60 | 0.1946817 | 0.3114907 | 1.6 | 186.7 | 60 | 0.2 | 897 | 2.17 | 7.826128 | 0.013504 | 0.009048 | 0.482021 | 0.8 | 0.037699 | 1 | 0 | 0 | 50 | 10 | 100 | 0 | Thermal oil | simulation | our | N/A
RT60 | 0.194048 | 0.3298815 | 1.7 | 186.7 | 60 | 0.2 | 897 | 2.17 | 7.826128 | 0.013504 | 0.009048 | 0.482021 | 0.8 | 0.037699 | 1 | 0 | 0 | 50 | 10 | 100 | 0 | Thermal oil | simulation | our | N/A
RT60 | 0.1933895 | 0.3480985 | 1.8 | 186.7 | 60 | 0.2 | 897 | 2.17 | 7.826128 | 0.013504 | 0.009048 | 0.482021 | 0.8 | 0.037699 | 1 | 0 | 0 | 50 | 10 | 100 | 0 | Thermal oil | simulation | our | N/A
PA/Cu | 0.2689893 | 0.01344947 | 0.05 | 174 | 61.4 | 5.112 | 1348 | 2.06 | 11.761 | 0.013504 | 0.009048 | 0.482021 | 0.8 | 0.037699 | 1 | 0 | 0 | 50 | 10 | 100 | 0 | Thermal oil | simulation | our | N/A
PA/Cu | 0.2644792 | 0.05289585 | 0.2 | 174 | 61.4 | 5.112 | 1348 | 2.06 | 11.761 | 0.013504 | 0.009048 | 0.482021 | 0.8 | 0.037699 | 1 | 0 | 0 | 50 | 10 | 100 | 0 | Thermal oil | simulation | our | N/A
PA/Cu | 0.2522568 | 0.1009027 | 0.4 | 174 | 61.4 | 5.112 | 1348 | 2.06 | 11.761 | 0.013504 | 0.009048 | 0.482021 | 0.8 | 0.037699 | 1 | 0 | 0 | 50 | 10 | 100 | 0 | Thermal oil | simulation | our | N/A
PA/Cu | 0.2431181 | 0.1458708 | 0.6 | 174 | 61.4 | 5.112 | 1348 | 2.06 | 11.761 | 0.013504 | 0.009048 | 0.482021 | 0.8 | 0.037699 | 1 | 0 | 0 | 50 | 10 | 100 | 0 | Thermal oil | simulation | our | N/A
PA/Cu | 0.2371646 | 0.1897316 | 0.8 | 174 | 61.4 | 5.112 | 1348 | 2.06 | 11.761 | 0.013504 | 0.009048 | 0.482021 | 0.8 | 0.037699 | 1 | 0 | 0 | 50 | 10 | 100 | 0 | Thermal oil | simulation | our | N/A
PA/Cu | 0.2331055 | 0.2331055 | 1 | 174 | 61.4 | 5.112 | 1348 | 2.06 | 11.761 | 0.013504 | 0.009048 | 0.482021 | 0.8 | 0.037699 | 1 | 0 | 0 | 50 | 10 | 100 | 0 | Thermal oil | simulation | our | N/A
PA/Cu | 0.2301337 | 0.2761605 | 1.2 | 174 | 61.4 | 5.112 | 1348 | 2.06 | 11.761 | 0.013504 | 0.009048 | 0.482021 | 0.8 | 0.037699 | 1 | 0 | 0 | 50 | 10 | 100 | 0 | Thermal oil | simulation | our | N/A
PA/Cu | 0.2278703 | 0.3190184 | 1.4 | 174 | 61.4 | 5.112 | 1348 | 2.06 | 11.761 | 0.013504 | 0.009048 | 0.482021 | 0.8 | 0.037699 | 1 | 0 | 0 | 50 | 10 | 100 | 0 | Thermal oil | simulation | our | N/A
PA/Cu | 0.2260439 | 0.3616703 | 1.6 | 174 | 61.4 | 5.112 | 1348 | 2.06 | 11.761 | 0.013504 | 0.009048 | 0.482021 | 0.8 | 0.037699 | 1 | 0 | 0 | 50 | 10 | 100 | 0 | Thermal oil | simulation | our | N/A
PA/Cu | 0.2245076 | 0.4041137 | 1.8 | 174 | 61.4 | 5.112 | 1348 | 2.06 | 11.761 | 0.013504 | 0.009048 | 0.482021 | 0.8 | 0.037699 | 1 | 0 | 0 | 50 | 10 | 100 | 0 | Thermal oil | simulation | our | N/A
PA/Cu | 0.2231624 | 0.4463247 | 2 | 174 | 61.4 | 5.112 | 1348 | 2.06 | 11.761 | 0.013504 | 0.009048 | 0.482021 | 0.8 | 0.037699 | 1 | 0 | 0 | 50 | 10 | 100 | 0 | Thermal oil | simulation | our | N/A
PA/Cu | 0.2219429 | 0.4882743 | 2.2 | 174 | 61.4 | 5.112 | 1348 | 2.06 | 11.761 | 0.013504 | 0.009048 | 0.482021 | 0.8 | 0.037699 | 1 | 0 | 0 | 50 | 10 | 100 | 0 | Thermal oil | simulation | our | N/A
PA/Cu | 0.2208037 | 0.5299289 | 2.4 | 174 | 61.4 | 5.112 | 1348 | 2.06 | 11.761 | 0.013504 | 0.009048 | 0.482021 | 0.8 | 0.037699 | 1 | 0 | 0 | 50 | 10 | 100 | 0 | Thermal oil | simulation | our | N/A
PA/Cu | 0.2197059 | 0.5712355 | 2.6 | 174 | 61.4 | 5.112 | 1348 | 2.06 | 11.761 | 0.013504 | 0.009048 | 0.482021 | 0.8 | 0.037699 | 1 | 0 | 0 | 50 | 10 | 100 | 0 | Thermal oil | simulation | our | N/A
PA/Cu | 0.2185303 | 0.6118849 | 2.8 | 174 | 61.4 | 5.112 | 1348 | 2.06 | 11.761 | 0.013504 | 0.009048 | 0.482021 | 0.8 | 0.037699 | 1 | 0 | 0 | 50 | 10 | 100 | 0 | Thermal oil | simulation | our | N/A
PA/Cu | 0.2172121 | 0.6516362 | 3 | 174 | 61.4 | 5.112 | 1348 | 2.06 | 11.761 | 0.013504 | 0.009048 | 0.482021 | 0.8 | 0.037699 | 1 | 0 | 0 | 50 | 10 | 100 | 0 | Thermal oil | simulation | our | N/A
PA/Cu | 0.215679 | 0.6901729 | 3.2 | 174 | 61.4 | 5.112 | 1348 | 2.06 | 11.761 | 0.013504 | 0.009048 | 0.482021 | 0.8 | 0.037699 | 1 | 0 | 0 | 50 | 10 | 100 | 0 | Thermal oil | simulation | our | N/A
PA/Cu | 0.21391 | 0.7272939 | 3.4 | 174 | 61.4 | 5.112 | 1348 | 2.06 | 11.761 | 0.013504 | 0.009048 | 0.482021 | 0.8 | 0.037699 | 1 | 0 | 0 | 50 | 10 | 100 | 0 | Thermal oil | simulation | our | N/A
PA/Cu | 0.2118838 | 0.7627818 | 3.6 | 174 | 61.4 | 5.112 | 1348 | 2.06 | 11.761 | 0.013504 | 0.009048 | 0.482021 | 0.8 | 0.037699 | 1 | 0 | 0 | 50 | 10 | 100 | 0 | Thermal oil | simulation | our | N/A
PA/Cu | 0.2095937 | 0.7964562 | 3.8 | 174 | 61.4 | 5.112 | 1348 | 2.06 | 11.761 | 0.013504 | 0.009048 | 0.482021 | 0.8 | 0.037699 | 1 | 0 | 0 | 50 | 10 | 100 | 0 | Thermal oil | simulation | our | N/A
PA/Cu | 0.2070289 | 0.8281155 | 4 | 174 | 61.4 | 5.112 | 1348 | 2.06 | 11.761 | 0.013504 | 0.009048 | 0.482021 | 0.8 | 0.037699 | 1 | 0 | 0 | 50 | 10 | 100 | 0 | Thermal oil | simulation | our | N/A
PA/Cu | 0.2041694 | 0.8575117 | 4.2 | 174 | 61.4 | 5.112 | 1348 | 2.06 | 11.761 | 0.013504 | 0.009048 | 0.482021 | 0.8 | 0.037699 | 1 | 0 | 0 | 50 | 10 | 100 | 0 | Thermal oil | simulation | our | N/A
PA/Cu | 0.2009576 | 0.8842134 | 4.4 | 174 | 61.4 | 5.112 | 1348 | 2.06 | 11.761 | 0.013504 | 0.009048 | 0.482021 | 0.8 | 0.037699 | 1 | 0 | 0 | 50 | 10 | 100 | 0 | Thermal oil | simulation | our | N/A
Ba(OH)2·8H2O | 0.2494651 | 0.04989302 | 0.2 | 244.4 | 80 | 0.6 | 1937 | 2.9 | 16.8999 | 0.013504 | 0.009048 | 0.482021 | 0.8 | 0.037699 | 1 | 0 | 0 | 50 | 10 | 100 | 0 | Thermal oil | simulation | our | N/A
Ba(OH)2·8H2O | 0.2447797 | 0.09791187 | 0.4 | 244.4 | 80 | 0.6 | 1937 | 2.9 | 16.8999 | 0.013504 | 0.009048 | 0.482021 | 0.8 | 0.037699 | 1 | 0 | 0 | 50 | 10 | 100 | 0 | Thermal oil | simulation | our | N/A
Ba(OH)2·8H2O | 0.2407546 | 0.1444528 | 0.6 | 244.4 | 80 | 0.6 | 1937 | 2.9 | 16.8999 | 0.013504 | 0.009048 | 0.482021 | 0.8 | 0.037699 | 1 | 0 | 0 | 50 | 10 | 100 | 0 | Thermal oil | simulation | our | N/A
Ba(OH)2·8H2O | 0.2375081 | 0.1900065 | 0.8 | 244.4 | 80 | 0.6 | 1937 | 2.9 | 16.8999 | 0.013504 | 0.009048 | 0.482021 | 0.8 | 0.037699 | 1 | 0 | 0 | 50 | 10 | 100 | 0 | Thermal oil | simulation | our | N/A
Ba(OH)2·8H2O | 0.2348085 | 0.2348085 | 1 | 244.4 | 80 | 0.6 | 1937 | 2.9 | 16.8999 | 0.013504 | 0.009048 | 0.482021 | 0.8 | 0.037699 | 1 | 0 | 0 | 50 | 10 | 100 | 0 | Thermal oil | simulation | our | N/A
Ba(OH)2·8H2O | 0.2325721 | 0.2790866 | 1.2 | 244.4 | 80 | 0.6 | 1937 | 2.9 | 16.8999 | 0.013504 | 0.009048 | 0.482021 | 0.8 | 0.037699 | 1 | 0 | 0 | 50 | 10 | 100 | 0 | Thermal oil | simulation | our | N/A
Ba(OH)2·8H2O | 0.2307414 | 0.323038 | 1.4 | 244.4 | 80 | 0.6 | 1937 | 2.9 | 16.8999 | 0.013504 | 0.009048 | 0.482021 | 0.8 | 0.037699 | 1 | 0 | 0 | 50 | 10 | 100 | 0 | Thermal oil | simulation | our | N/A
Ba(OH)2·8H2O | 0.2292616 | 0.3668186 | 1.6 | 244.4 | 80 | 0.6 | 1937 | 2.9 | 16.8999 | 0.013504 | 0.009048 | 0.482021 | 0.8 | 0.037699 | 1 | 0 | 0 | 50 | 10 | 100 | 0 | Thermal oil | simulation | our | N/A
Ba(OH)2·8H2O | 0.22807 | 0.410526 | 1.8 | 244.4 | 80 | 0.6 | 1937 | 2.9 | 16.8999 | 0.013504 | 0.009048 | 0.482021 | 0.8 | 0.037699 | 1 | 0 | 0 | 50 | 10 | 100 | 0 | Thermal oil | simulation | our | N/A
Ba(OH)2·8H2O | 0.2271077 | 0.4542155 | 2 | 244.4 | 80 | 0.6 | 1937 | 2.9 | 16.8999 | 0.013504 | 0.009048 | 0.482021 | 0.8 | 0.037699 | 1 | 0 | 0 | 50 | 10 | 100 | 0 | Thermal oil | simulation | our | N/A
Ba(OH)2·8H2O | 0.2263162 | 0.4978956 | 2.2 | 244.4 | 80 | 0.6 | 1937 | 2.9 | 16.8999 | 0.013504 | 0.009048 | 0.482021 | 0.8 | 0.037699 | 1 | 0 | 0 | 50 | 10 | 100 | 0 | Thermal oil | simulation | our | N/A
Ba(OH)2·8H2O | 0.2256545 | 0.5415708 | 2.4 | 244.4 | 80 | 0.6 | 1937 | 2.9 | 16.8999 | 0.013504 | 0.009048 | 0.482021 | 0.8 | 0.037699 | 1 | 0 | 0 | 50 | 10 | 100 | 0 | Thermal oil | simulation | our | N/A
Ba(OH)2·8H2O | 0.2250892 | 0.585232 | 2.6 | 244.4 | 80 | 0.6 | 1937 | 2.9 | 16.8999 | 0.013504 | 0.009048 | 0.482021 | 0.8 | 0.037699 | 1 | 0 | 0 | 50 | 10 | 100 | 0 | Thermal oil | simulation | our | N/A
Ba(OH)2·8H2O | 0.2245958 | 0.6288683 | 2.8 | 244.4 | 80 | 0.6 | 1937 | 2.9 | 16.8999 | 0.013504 | 0.009048 | 0.482021 | 0.8 | 0.037699 | 1 | 0 | 0 | 50 | 10 | 100 | 0 | Thermal oil | simulation | our | N/A
Ba(OH)2·8H2O | 0.2241529 | 0.6724587 | 3 | 244.4 | 80 | 0.6 | 1937 | 2.9 | 16.8999 | 0.013504 | 0.009048 | 0.482021 | 0.8 | 0.037699 | 1 | 0 | 0 | 50 | 10 | 100 | 0 | Thermal oil | simulation | our | N/A
Ba(OH)2·8H2O | 0.2237433 | 0.7159786 | 3.2 | 244.4 | 80 | 0.6 | 1937 | 2.9 | 16.8999 | 0.013504 | 0.009048 | 0.482021 | 0.8 | 0.037699 | 1 | 0 | 0 | 50 | 10 | 100 | 0 | Thermal oil | simulation | our | N/A
Ba(OH)2·8H2O | 0.2233518 | 0.759396 | 3.4 | 244.4 | 80 | 0.6 | 1937 | 2.9 | 16.8999 | 0.013504 | 0.009048 | 0.482021 | 0.8 | 0.037699 | 1 | 0 | 0 | 50 | 10 | 100 | 0 | Thermal oil | simulation | our | N/A
Ba(OH)2·8H2O | 0.2229673 | 0.8026822 | 3.6 | 244.4 | 80 | 0.6 | 1937 | 2.9 | 16.8999 | 0.013504 | 0.009048 | 0.482021 | 0.8 | 0.037699 | 1 | 0 | 0 | 50 | 10 | 100 | 0 | Thermal oil | simulation | our | N/A
Ba(OH)2·8H2O | 0.2225786 | 0.8457989 | 3.8 | 244.4 | 80 | 0.6 | 1937 | 2.9 | 16.8999 | 0.013504 | 0.009048 | 0.482021 | 0.8 | 0.037699 | 1 | 0 | 0 | 50 | 10 | 100 | 0 | Thermal oil | simulation | our | N/A
Ba(OH)2·8H2O | 0.2220993 | 0.8884034 | 4 | 244.4 | 80 | 0.6 | 1937 | 2.9 | 16.8999 | 0.013504 | 0.009048 | 0.482021 | 0.8 | 0.037699 | 1 | 0 | 0 | 50 | 10 | 100 | 0 | Thermal oil | simulation | our | N/A
Xylitol | 0.2316054 | 0.04632108 | 0.2 | 237.6 | 90 | 0.52 | 1345 | 1.27 | 11.73483 | 0.013504 | 0.009048 | 0.482021 | 0.8 | 0.037699 | 1 | 0 | 0 | 50 | 10 | 100 | 0 | Thermal oil | simulation | our | N/A
Xylitol | 0.2245339 | 0.08981355 | 0.4 | 237.6 | 90 | 0.52 | 1345 | 1.27 | 11.73483 | 0.013504 | 0.009048 | 0.482021 | 0.8 | 0.037699 | 1 | 0 | 0 | 50 | 10 | 100 | 0 | Thermal oil | simulation | our | N/A
Xylitol | 0.2201184 | 0.1320711 | 0.6 | 237.6 | 90 | 0.52 | 1345 | 1.27 | 11.73483 | 0.013504 | 0.009048 | 0.482021 | 0.8 | 0.037699 | 1 | 0 | 0 | 50 | 10 | 100 | 0 | Thermal oil | simulation | our | N/A
Xylitol | 0.2176541 | 0.1741233 | 0.8 | 237.6 | 90 | 0.52 | 1345 | 1.27 | 11.73483 | 0.013504 | 0.009048 | 0.482021 | 0.8 | 0.037699 | 1 | 0 | 0 | 50 | 10 | 100 | 0 | Thermal oil | simulation | our | N/A
Xylitol | 0.2161774 | 0.2161774 | 1 | 237.6 | 90 | 0.52 | 1345 | 1.27 | 11.73483 | 0.013504 | 0.009048 | 0.482021 | 0.8 | 0.037699 | 1 | 0 | 0 | 50 | 10 | 100 | 0 | Thermal oil | simulation | our | N/A
Xylitol | 0.215197 | 0.2582364 | 1.2 | 237.6 | 90 | 0.52 | 1345 | 1.27 | 11.73483 | 0.013504 | 0.009048 | 0.482021 | 0.8 | 0.037699 | 1 | 0 | 0 | 50 | 10 | 100 | 0 | Thermal oil | simulation | our | N/A
Xylitol | 0.2145025 | 0.3003036 | 1.4 | 237.6 | 90 | 0.52 | 1345 | 1.27 | 11.73483 | 0.013504 | 0.009048 | 0.482021 | 0.8 | 0.037699 | 1 | 0 | 0 | 50 | 10 | 100 | 0 | Thermal oil | simulation | our | N/A
Xylitol | 0.2139707 | 0.3423531 | 1.6 | 237.6 | 90 | 0.52 | 1345 | 1.27 | 11.73483 | 0.013504 | 0.009048 | 0.482021 | 0.8 | 0.037699 | 1 | 0 | 0 | 50 | 10 | 100 | 0 | Thermal oil | simulation | our | N/A
Xylitol | 0.2135235 | 0.3843423 | 1.8 | 237.6 | 90 | 0.52 | 1345 | 1.27 | 11.73483 | 0.013504 | 0.009048 | 0.482021 | 0.8 | 0.037699 | 1 | 0 | 0 | 50 | 10 | 100 | 0 | Thermal oil | simulation | our | N/A
Xylitol | 0.2131141 | 0.4262282 | 2 | 237.6 | 90 | 0.52 | 1345 | 1.27 | 11.73483 | 0.013504 | 0.009048 | 0.482021 | 0.8 | 0.037699 | 1 | 0 | 0 | 50 | 10 | 100 | 0 | Thermal oil | simulation | our | N/A
Xylitol | 0.2126854 | 0.4679079 | 2.2 | 237.6 | 90 | 0.52 | 1345 | 1.27 | 11.73483 | 0.013504 | 0.009048 | 0.482021 | 0.8 | 0.037699 | 1 | 0 | 0 | 50 | 10 | 100 | 0 | Thermal oil | simulation | our | N/A
Xylitol | 0.2121609 | 0.5091861 | 2.4 | 237.6 | 90 | 0.52 | 1345 | 1.27 | 11.73483 | 0.013504 | 0.009048 | 0.482021 | 0.8 | 0.037699 | 1 | 0 | 0 | 50 | 10 | 100 | 0 | Thermal oil | simulation | our | N/A
Xylitol | 0.2115914 | 0.5501376 | 2.6 | 237.6 | 90 | 0.52 | 1345 | 1.27 | 11.73483 | 0.013504 | 0.009048 | 0.482021 | 0.8 | 0.037699 | 1 | 0 | 0 | 50 | 10 | 100 | 0 | Thermal oil | simulation | our | N/A
Xylitol | 0.2109223 | 0.5905825 | 2.8 | 237.6 | 90 | 0.52 | 1345 | 1.27 | 11.73483 | 0.013504 | 0.009048 | 0.482021 | 0.8 | 0.037699 | 1 | 0 | 0 | 50 | 10 | 100 | 0 | Thermal oil | simulation | our | N/A
Xylitol | 0.2101324 | 0.6303973 | 3 | 237.6 | 90 | 0.52 | 1345 | 1.27 | 11.73483 | 0.013504 | 0.009048 | 0.482021 | 0.8 | 0.037699 | 1 | 0 | 0 | 50 | 10 | 100 | 0 | Thermal oil | simulation | our | N/A
Xylitol | 0.209198 | 0.6694336 | 3.2 | 237.6 | 90 | 0.52 | 1345 | 1.27 | 11.73483 | 0.013504 | 0.009048 | 0.482021 | 0.8 | 0.037699 | 1 | 0 | 0 | 50 | 10 | 100 | 0 | Thermal oil | simulation | our | N/A
Xylitol | 0.2081055 | 0.7075586 | 3.4 | 237.6 | 90 | 0.52 | 1345 | 1.27 | 11.73483 | 0.013504 | 0.009048 | 0.482021 | 0.8 | 0.037699 | 1 | 0 | 0 | 50 | 10 | 100 | 0 | Thermal oil | simulation | our | N/A
Xylitol | 0.2068484 | 0.7446542 | 3.6 | 237.6 | 90 | 0.52 | 1345 | 1.27 | 11.73483 | 0.013504 | 0.009048 | 0.482021 | 0.8 | 0.037699 | 1 | 0 | 0 | 50 | 10 | 100 | 0 | Thermal oil | simulation | our | N/A
Xylitol | 0.205424 | 0.7806112 | 3.8 | 237.6 | 90 | 0.52 | 1345 | 1.27 | 11.73483 | 0.013504 | 0.009048 | 0.482021 | 0.8 | 0.037699 | 1 | 0 | 0 | 50 | 10 | 100 | 0 | Thermal oil | simulation | our | N/A
MgCl2·6H2O | 0.3117741 | 0.01558871 | 0.05 | 169 | 116 | 0.7 | 1450 | 1.83 | 12.65093 | 0.013504 | 0.009048 | 0.482021 | 0.8 | 0.037699 | 1 | 0 | 0 | 50 | 10 | 100 | 0 | Thermal oil | simulation | our | N/A
MgCl2·6H2O | 0.2992576 | 0.05985153 | 0.2 | 169 | 116 | 0.7 | 1450 | 1.83 | 12.65093 | 0.013504 | 0.009048 | 0.482021 | 0.8 | 0.037699 | 1 | 0 | 0 | 50 | 10 | 100 | 0 | Thermal oil | simulation | our | N/A
MgCl2·6H2O | 0.2719964 | 0.1087986 | 0.4 | 169 | 116 | 0.7 | 1450 | 1.83 | 12.65093 | 0.013504 | 0.009048 | 0.482021 | 0.8 | 0.037699 | 1 | 0 | 0 | 50 | 10 | 100 | 0 | Thermal oil | simulation | our | N/A
MgCl2·6H2O | 0.2523909 | 0.1514346 | 0.6 | 169 | 116 | 0.7 | 1450 | 1.83 | 12.65093 | 0.013504 | 0.009048 | 0.482021 | 0.8 | 0.037699 | 1 | 0 | 0 | 50 | 10 | 100 | 0 | Thermal oil | simulation | our | N/A
MgCl2·6H2O | 0.2411464 | 0.1929171 | 0.8 | 169 | 116 | 0.7 | 1450 | 1.83 | 12.65093 | 0.013504 | 0.009048 | 0.482021 | 0.8 | 0.037699 | 1 | 0 | 0 | 50 | 10 | 100 | 0 | Thermal oil | simulation | our | N/A
MgCl2·6H2O | 0.2345202 | 0.2345202 | 1 | 169 | 116 | 0.7 | 1450 | 1.83 | 12.65093 | 0.013504 | 0.009048 | 0.482021 | 0.8 | 0.037699 | 1 | 0 | 0 | 50 | 10 | 100 | 0 | Thermal oil | simulation | our | N/A
MgCl2·6H2O | 0.2302493 | 0.2762992 | 1.2 | 169 | 116 | 0.7 | 1450 | 1.83 | 12.65093 | 0.013504 | 0.009048 | 0.482021 | 0.8 | 0.037699 | 1 | 0 | 0 | 50 | 10 | 100 | 0 | Thermal oil | simulation | our | N/A
MgCl2·6H2O | 0.2271136 | 0.3179591 | 1.4 | 169 | 116 | 0.7 | 1450 | 1.83 | 12.65093 | 0.013504 | 0.009048 | 0.482021 | 0.8 | 0.037699 | 1 | 0 | 0 | 50 | 10 | 100 | 0 | Thermal oil | simulation | our | N/A
MgCl2·6H2O | 0.2248143 | 0.3597029 | 1.6 | 169 | 116 | 0.7 | 1450 | 1.83 | 12.65093 | 0.013504 | 0.009048 | 0.482021 | 0.8 | 0.037699 | 1 | 0 | 0 | 50 | 10 | 100 | 0 | Thermal oil | simulation | our | N/A
MgCl2·6H2O | 0.2230336 | 0.4014604 | 1.8 | 169 | 116 | 0.7 | 1450 | 1.83 | 12.65093 | 0.013504 | 0.009048 | 0.482021 | 0.8 | 0.037699 | 1 | 0 | 0 | 50 | 10 | 100 | 0 | Thermal oil | simulation | our | N/A
MgCl2·6H2O | 0.2215541 | 0.4431083 | 2 | 169 | 116 | 0.7 | 1450 | 1.83 | 12.65093 | 0.013504 | 0.009048 | 0.482021 | 0.8 | 0.037699 | 1 | 0 | 0 | 50 | 10 | 100 | 0 | Thermal oil | simulation | our | N/A
MgCl2·6H2O | 0.2202495 | 0.4845489 | 2.2 | 169 | 116 | 0.7 | 1450 | 1.83 | 12.65093 | 0.013504 | 0.009048 | 0.482021 | 0.8 | 0.037699 | 1 | 0 | 0 | 50 | 10 | 100 | 0 | Thermal oil | simulation | our | N/A
MgCl2·6H2O | 0.2190446 | 0.5257071 | 2.4 | 169 | 116 | 0.7 | 1450 | 1.83 | 12.65093 | 0.013504 | 0.009048 | 0.482021 | 0.8 | 0.037699 | 1 | 0 | 0 | 50 | 10 | 100 | 0 | Thermal oil | simulation | our | N/A
MgCl2·6H2O | 0.2178408 | 0.566386 | 2.6 | 169 | 116 | 0.7 | 1450 | 1.83 | 12.65093 | 0.013504 | 0.009048 | 0.482021 | 0.8 | 0.037699 | 1 | 0 | 0 | 50 | 10 | 100 | 0 | Thermal oil | simulation | our | N/A
MgCl2·6H2O | 0.2165611 | 0.6063711 | 2.8 | 169 | 116 | 0.7 | 1450 | 1.83 | 12.65093 | 0.013504 | 0.009048 | 0.482021 | 0.8 | 0.037699 | 1 | 0 | 0 | 50 | 10 | 100 | 0 | Thermal oil | simulation | our | N/A
MgCl2·6H2O | 0.215208 | 0.645624 | 3 | 169 | 116 | 0.7 | 1450 | 1.83 | 12.65093 | 0.013504 | 0.009048 | 0.482021 | 0.8 | 0.037699 | 1 | 0 | 0 | 50 | 10 | 100 | 0 | Thermal oil | simulation | our | N/A
MgCl2·6H2O | 0.213744 | 0.6839808 | 3.2 | 169 | 116 | 0.7 | 1450 | 1.83 | 12.65093 | 0.013504 | 0.009048 | 0.482021 | 0.8 | 0.037699 | 1 | 0 | 0 | 50 | 10 | 100 | 0 | Thermal oil | simulation | our | N/A
MgCl2·6H2O | 0.2121351 | 0.7212592 | 3.4 | 169 | 116 | 0.7 | 1450 | 1.83 | 12.65093 | 0.013504 | 0.009048 | 0.482021 | 0.8 | 0.037699 | 1 | 0 | 0 | 50 | 10 | 100 | 0 | Thermal oil | simulation | our | N/A
MgCl2·6H2O | 0.2104467 | 0.7576081 | 3.6 | 169 | 116 | 0.7 | 1450 | 1.83 | 12.65093 | 0.013504 | 0.009048 | 0.482021 | 0.8 | 0.037699 | 1 | 0 | 0 | 50 | 10 | 100 | 0 | Thermal oil | simulation | our | N/A
MgCl2·6H2O | 0.2087869 | 0.7933902 | 3.8 | 169 | 116 | 0.7 | 1450 | 1.83 | 12.65093 | 0.013504 | 0.009048 | 0.482021 | 0.8 | 0.037699 | 1 | 0 | 0 | 50 | 10 | 100 | 0 | Thermal oil | simulation | our | N/A
Erythritol | 0.2433644 | 0.04867287 | 0.2 | 333.7 | 118.8 | 0.8 | 1346 | 1.98 | 11.743556 | 0.013504 | 0.009048 | 0.482021 | 0.8 | 0.037699 | 1 | 0 | 0 | 50 | 10 | 100 | 0 | Thermal oil | simulation | our | N/A
Erythritol | 0.2364075 | 0.09456301 | 0.4 | 333.7 | 118.8 | 0.8 | 1346 | 1.98 | 11.743556 | 0.013504 | 0.009048 | 0.482021 | 0.8 | 0.037699 | 1 | 0 | 0 | 50 | 10 | 100 | 0 | Thermal oil | simulation | our | N/A
Erythritol | 0.2307102 | 0.1384261 | 0.6 | 333.7 | 118.8 | 0.8 | 1346 | 1.98 | 11.743556 | 0.013504 | 0.009048 | 0.482021 | 0.8 | 0.037699 | 1 | 0 | 0 | 50 | 10 | 100 | 0 | Thermal oil | simulation | our | N/A
Erythritol | 0.2268118 | 0.1814494 | 0.8 | 333.7 | 118.8 | 0.8 | 1346 | 1.98 | 11.743556 | 0.013504 | 0.009048 | 0.482021 | 0.8 | 0.037699 | 1 | 0 | 0 | 50 | 10 | 100 | 0 | Thermal oil | simulation | our | N/A
Erythritol | 0.224305 | 0.224305 | 1 | 333.7 | 118.8 | 0.8 | 1346 | 1.98 | 11.743556 | 0.013504 | 0.009048 | 0.482021 | 0.8 | 0.037699 | 1 | 0 | 0 | 50 | 10 | 100 | 0 | Thermal oil | simulation | our | N/A
Erythritol | 0.2226364 | 0.2671637 | 1.2 | 333.7 | 118.8 | 0.8 | 1346 | 1.98 | 11.743556 | 0.013504 | 0.009048 | 0.482021 | 0.8 | 0.037699 | 1 | 0 | 0 | 50 | 10 | 100 | 0 | Thermal oil | simulation | our | N/A
Erythritol | 0.2214512 | 0.3100317 | 1.4 | 333.7 | 118.8 | 0.8 | 1346 | 1.98 | 11.743556 | 0.013504 | 0.009048 | 0.482021 | 0.8 | 0.037699 | 1 | 0 | 0 | 50 | 10 | 100 | 0 | Thermal oil | simulation | our | N/A
Erythritol | 0.2205752 | 0.3529204 | 1.6 | 333.7 | 118.8 | 0.8 | 1346 | 1.98 | 11.743556 | 0.013504 | 0.009048 | 0.482021 | 0.8 | 0.037699 | 1 | 0 | 0 | 50 | 10 | 100 | 0 | Thermal oil | simulation | our | N/A
Erythritol | 0.2199076 | 0.3958337 | 1.8 | 333.7 | 118.8 | 0.8 | 1346 | 1.98 | 11.743556 | 0.013504 | 0.009048 | 0.482021 | 0.8 | 0.037699 | 1 | 0 | 0 | 50 | 10 | 100 | 0 | Thermal oil | simulation | our | N/A
Erythritol | 0.2193747 | 0.4387494 | 2 | 333.7 | 118.8 | 0.8 | 1346 | 1.98 | 11.743556 | 0.013504 | 0.009048 | 0.482021 | 0.8 | 0.037699 | 1 | 0 | 0 | 50 | 10 | 100 | 0 | Thermal oil | simulation | our | N/A
Erythritol | 0.2189261 | 0.4816375 | 2.2 | 333.7 | 118.8 | 0.8 | 1346 | 1.98 | 11.743556 | 0.013504 | 0.009048 | 0.482021 | 0.8 | 0.037699 | 1 | 0 | 0 | 50 | 10 | 100 | 0 | Thermal oil | simulation | our | N/A
Erythritol | 0.2185293 | 0.5244702 | 2.4 | 333.7 | 118.8 | 0.8 | 1346 | 1.98 | 11.743556 | 0.013504 | 0.009048 | 0.482021 | 0.8 | 0.037699 | 1 | 0 | 0 | 50 | 10 | 100 | 0 | Thermal oil | simulation | our | N/A
Erythritol | 0.2181647 | 0.5672283 | 2.6 | 333.7 | 118.8 | 0.8 | 1346 | 1.98 | 11.743556 | 0.013504 | 0.009048 | 0.482021 | 0.8 | 0.037699 | 1 | 0 | 0 | 50 | 10 | 100 | 0 | Thermal oil | simulation | our | N/A
Erythritol | 0.2178145 | 0.6098805 | 2.8 | 333.7 | 118.8 | 0.8 | 1346 | 1.98 | 11.743556 | 0.013504 | 0.009048 | 0.482021 | 0.8 | 0.037699 | 1 | 0 | 0 | 50 | 10 | 100 | 0 | Thermal oil | simulation | our | N/A
Erythritol | 0.2174612 | 0.6523835 | 3 | 333.7 | 118.8 | 0.8 | 1346 | 1.98 | 11.743556 | 0.013504 | 0.009048 | 0.482021 | 0.8 | 0.037699 | 1 | 0 | 0 | 50 | 10 | 100 | 0 | Thermal oil | simulation | our | N/A
Erythritol | 0.2170867 | 0.6946774 | 3.2 | 333.7 | 118.8 | 0.8 | 1346 | 1.98 | 11.743556 | 0.013504 | 0.009048 | 0.482021 | 0.8 | 0.037699 | 1 | 0 | 0 | 50 | 10 | 100 | 0 | Thermal oil | simulation | our | N/A
Erythritol | 0.2167236 | 0.7368603 | 3.4 | 333.7 | 118.8 | 0.8 | 1346 | 1.98 | 11.743556 | 0.013504 | 0.009048 | 0.482021 | 0.8 | 0.037699 | 1 | 0 | 0 | 50 | 10 | 100 | 0 | Thermal oil | simulation | our | N/A
RT35/SiC | 0.04167755 | 0.002083877 | 0.05 | 145 | 35 | 0.82 | 917 | 1.9 | 21.71006 | 0.00617 | 0.024127 | 0.591776 | 1.2 | 0.056549 | 1 | 0 | 0 | 10 | 10 | 200 | 0 | Thermal oil | simulation | our | N/A
RT35/SiC | 0.03380856 | 0.03380856 | 1 | 145 | 35 | 0.82 | 917 | 1.9 | 21.71006 | 0.00617 | 0.024127 | 0.591776 | 1.2 | 0.056549 | 1 | 0 | 0 | 10 | 10 | 200 | 0 | Thermal oil | simulation | our | N/A
RT35/SiC | 0.02956327 | 0.05912654 | 2 | 145 | 35 | 0.82 | 917 | 1.9 | 21.71006 | 0.00617 | 0.024127 | 0.591776 | 1.2 | 0.056549 | 1 | 0 | 0 | 10 | 10 | 200 | 0 | Thermal oil | simulation | our | N/A
RT35/SiC | 0.02725116 | 0.08175349 | 3 | 145 | 35 | 0.82 | 917 | 1.9 | 21.71006 | 0.00617 | 0.024127 | 0.591776 | 1.2 | 0.056549 | 1 | 0 | 0 | 10 | 10 | 200 | 0 | Thermal oil | simulation | our | N/A
RT35/SiC | 0.02605314 | 0.1042126 | 4 | 145 | 35 | 0.82 | 917 | 1.9 | 21.71006 | 0.00617 | 0.024127 | 0.591776 | 1.2 | 0.056549 | 1 | 0 | 0 | 10 | 10 | 200 | 0 | Thermal oil | simulation | our | N/A
RT35/SiC | 0.02533708 | 0.1266854 | 5 | 145 | 35 | 0.82 | 917 | 1.9 | 21.71006 | 0.00617 | 0.024127 | 0.591776 | 1.2 | 0.056549 | 1 | 0 | 0 | 10 | 10 | 200 | 0 | Thermal oil | simulation | our | N/A
RT35/SiC | 0.02486317 | 0.149179 | 6 | 145 | 35 | 0.82 | 917 | 1.9 | 21.71006 | 0.00617 | 0.024127 | 0.591776 | 1.2 | 0.056549 | 1 | 0 | 0 | 10 | 10 | 200 | 0 | Thermal oil | simulation | our | N/A
RT35/SiC | 0.02452434 | 0.1716704 | 7 | 145 | 35 | 0.82 | 917 | 1.9 | 21.71006 | 0.00617 | 0.024127 | 0.591776 | 1.2 | 0.056549 | 1 | 0 | 0 | 10 | 10 | 200 | 0 | Thermal oil | simulation | our | N/A
RT35/SiC | 0.02426249 | 0.1940999 | 8 | 145 | 35 | 0.82 | 917 | 1.9 | 21.71006 | 0.00617 | 0.024127 | 0.591776 | 1.2 | 0.056549 | 1 | 0 | 0 | 10 | 10 | 200 | 0 | Thermal oil | simulation | our | N/A
RT35/SiC | 0.02403899 | 0.216351 | 9 | 145 | 35 | 0.82 | 917 | 1.9 | 21.71006 | 0.00617 | 0.024127 | 0.591776 | 1.2 | 0.056549 | 1 | 0 | 0 | 10 | 10 | 200 | 0 | Thermal oil | simulation | our | N/A
RT35/SiC | 0.02382815 | 0.2382815 | 10 | 145 | 35 | 0.82 | 917 | 1.9 | 21.71006 | 0.00617 | 0.024127 | 0.591776 | 1.2 | 0.056549 | 1 | 0 | 0 | 10 | 10 | 200 | 0 | Thermal oil | simulation | our | N/A
RT35/SiC | 0.0236157 | 0.2597727 | 11 | 145 | 35 | 0.82 | 917 | 1.9 | 21.71006 | 0.00617 | 0.024127 | 0.591776 | 1.2 | 0.056549 | 1 | 0 | 0 | 10 | 10 | 200 | 0 | Thermal oil | simulation | our | N/A
RT35/SiC | 0.02339442 | 0.280733 | 12 | 145 | 35 | 0.82 | 917 | 1.9 | 21.71006 | 0.00617 | 0.024127 | 0.591776 | 1.2 | 0.056549 | 1 | 0 | 0 | 10 | 10 | 200 | 0 | Thermal oil | simulation | our | N/A
RT35/SiC | 0.02315815 | 0.3010559 | 13 | 145 | 35 | 0.82 | 917 | 1.9 | 21.71006 | 0.00617 | 0.024127 | 0.591776 | 1.2 | 0.056549 | 1 | 0 | 0 | 10 | 10 | 200 | 0 | Thermal oil | simulation | our | N/A
RT35/SiC | 0.02290109 | 0.3206153 | 14 | 145 | 35 | 0.82 | 917 | 1.9 | 21.71006 | 0.00617 | 0.024127 | 0.591776 | 1.2 | 0.056549 | 1 | 0 | 0 | 10 | 10 | 200 | 0 | Thermal oil | simulation | our | N/A
RT35/SiC | 0.02261293 | 0.3391939 | 15 | 145 | 35 | 0.82 | 917 | 1.9 | 21.71006 | 0.00617 | 0.024127 | 0.591776 | 1.2 | 0.056549 | 1 | 0 | 0 | 10 | 10 | 200 | 0 | Thermal oil | simulation | our | N/A
RT35/SiC | 0.02228859 | 0.3566174 | 16 | 145 | 35 | 0.82 | 917 | 1.9 | 21.71006 | 0.00617 | 0.024127 | 0.591776 | 1.2 | 0.056549 | 1 | 0 | 0 | 10 | 10 | 200 | 0 | Thermal oil | simulation | our | N/A
RT35/SiC | 0.02193108 | 0.3728284 | 17 | 145 | 35 | 0.82 | 917 | 1.9 | 21.71006 | 0.00617 | 0.024127 | 0.591776 | 1.2 | 0.056549 | 1 | 0 | 0 | 10 | 10 | 200 | 0 | Thermal oil | simulation | our | N/A
RT35/SiC | 0.02154801 | 0.3878642 | 18 | 145 | 35 | 0.82 | 917 | 1.9 | 21.71006 | 0.00617 | 0.024127 | 0.591776 | 1.2 | 0.056549 | 1 | 0 | 0 | 10 | 10 | 200 | 0 | Thermal oil | simulation | our | N/A
RT35/SiC | 0.02114529 | 0.4017605 | 19 | 145 | 35 | 0.82 | 917 | 1.9 | 21.71006 | 0.00617 | 0.024127 | 0.591776 | 1.2 | 0.056549 | 1 | 0 | 0 | 10 | 10 | 200 | 0 | Thermal oil | simulation | our | N/A
RT35/SiC | 0.02071749 | 0.4143499 | 20 | 145 | 35 | 0.82 | 917 | 1.9 | 21.71006 | 0.00617 | 0.024127 | 0.591776 | 1.2 | 0.056549 | 1 | 0 | 0 | 10 | 10 | 200 | 0 | Thermal oil | simulation | our | N/A
RT35/SiC | 0.02025216 | 0.4252954 | 21 | 145 | 35 | 0.82 | 917 | 1.9 | 21.71006 | 0.00617 | 0.024127 | 0.591776 | 1.2 | 0.056549 | 1 | 0 | 0 | 10 | 10 | 200 | 0 | Thermal oil | simulation | our | N/A
RT35/SiC | 0.01975164 | 0.4345362 | 22 | 145 | 35 | 0.82 | 917 | 1.9 | 21.71006 | 0.00617 | 0.024127 | 0.591776 | 1.2 | 0.056549 | 1 | 0 | 0 | 10 | 10 | 200 | 0 | Thermal oil | simulation | our | N/A
Eicosane | 0.03594634 | 0.001797317 | 0.05 | 248 | 36.7 | 0.28 | 816 | 2.16 | 19.31888 | 0.00617 | 0.024127 | 0.591776 | 1.2 | 0.056549 | 1 | 0 | 0 | 10 | 10 | 200 | 0 | Thermal oil | simulation | our | N/A
Eicosane | 0.02971413 | 0.02971413 | 1 | 248 | 36.7 | 0.28 | 816 | 2.16 | 19.31888 | 0.00617 | 0.024127 | 0.591776 | 1.2 | 0.056549 | 1 | 0 | 0 | 10 | 10 | 200 | 0 | Thermal oil | simulation | our | N/A
Eicosane | 0.02673602 | 0.05347204 | 2 | 248 | 36.7 | 0.28 | 816 | 2.16 | 19.31888 | 0.00617 | 0.024127 | 0.591776 | 1.2 | 0.056549 | 1 | 0 | 0 | 10 | 10 | 200 | 0 | Thermal oil | simulation | our | N/A
Eicosane | 0.02520962 | 0.07562887 | 3 | 248 | 36.7 | 0.28 | 816 | 2.16 | 19.31888 | 0.00617 | 0.024127 | 0.591776 | 1.2 | 0.056549 | 1 | 0 | 0 | 10 | 10 | 200 | 0 | Thermal oil | simulation | our | N/A
Eicosane | 0.02434477 | 0.09737906 | 4 | 248 | 36.7 | 0.28 | 816 | 2.16 | 19.31888 | 0.00617 | 0.024127 | 0.591776 | 1.2 | 0.056549 | 1 | 0 | 0 | 10 | 10 | 200 | 0 | Thermal oil | simulation | our | N/A
Eicosane | 0.02380439 | 0.1190219 | 5 | 248 | 36.7 | 0.28 | 816 | 2.16 | 19.31888 | 0.00617 | 0.024127 | 0.591776 | 1.2 | 0.056549 | 1 | 0 | 0 | 10 | 10 | 200 | 0 | Thermal oil | simulation | our | N/A
Eicosane | 0.02344593 | 0.1406756 | 6 | 248 | 36.7 | 0.28 | 816 | 2.16 | 19.31888 | 0.00617 | 0.024127 | 0.591776 | 1.2 | 0.056549 | 1 | 0 | 0 | 10 | 10 | 200 | 0 | Thermal oil | simulation | our | N/A
Eicosane | 0.02319255 | 0.1623478 | 7 | 248 | 36.7 | 0.28 | 816 | 2.16 | 19.31888 | 0.00617 | 0.024127 | 0.591776 | 1.2 | 0.056549 | 1 | 0 | 0 | 10 | 10 | 200 | 0 | Thermal oil | simulation | our | N/A
Eicosane | 0.02300566 | 0.1840453 | 8 | 248 | 36.7 | 0.28 | 816 | 2.16 | 19.31888 | 0.00617 | 0.024127 | 0.591776 | 1.2 | 0.056549 | 1 | 0 | 0 | 10 | 10 | 200 | 0 | Thermal oil | simulation | our | N/A
Eicosane | 0.02286117 | 0.2057506 | 9 | 248 | 36.7 | 0.28 | 816 | 2.16 | 19.31888 | 0.00617 | 0.024127 | 0.591776 | 1.2 | 0.056549 | 1 | 0 | 0 | 10 | 10 | 200 | 0 | Thermal oil | simulation | our | N/A
Eicosane | 0.0227414 | 0.227414 | 10 | 248 | 36.7 | 0.28 | 816 | 2.16 | 19.31888 | 0.00617 | 0.024127 | 0.591776 | 1.2 | 0.056549 | 1 | 0 | 0 | 10 | 10 | 200 | 0 | Thermal oil | simulation | our | N/A
Eicosane | 0.02262361 | 0.2488597 | 11 | 248 | 36.7 | 0.28 | 816 | 2.16 | 19.31888 | 0.00617 | 0.024127 | 0.591776 | 1.2 | 0.056549 | 1 | 0 | 0 | 10 | 10 | 200 | 0 | Thermal oil | simulation | our | N/A
Eicosane | 0.02247073 | 0.2696487 | 12 | 248 | 36.7 | 0.28 | 816 | 2.16 | 19.31888 | 0.00617 | 0.024127 | 0.591776 | 1.2 | 0.056549 | 1 | 0 | 0 | 10 | 10 | 200 | 0 | Thermal oil | simulation | our | N/A
Eicosane | 0.02238541 | 0.2910103 | 13 | 248 | 36.7 | 0.28 | 816 | 2.16 | 19.31888 | 0.00617 | 0.024127 | 0.591776 | 1.2 | 0.056549 | 1 | 0 | 0 | 10 | 10 | 200 | 0 | Thermal oil | simulation | our | N/A
Eicosane | 0.02228718 | 0.3120205 | 14 | 248 | 36.7 | 0.28 | 816 | 2.16 | 19.31888 | 0.00617 | 0.024127 | 0.591776 | 1.2 | 0.056549 | 1 | 0 | 0 | 10 | 10 | 200 | 0 | Thermal oil | simulation | our | N/A
Eicosane | 0.02217983 | 0.3326974 | 15 | 248 | 36.7 | 0.28 | 816 | 2.16 | 19.31888 | 0.00617 | 0.024127 | 0.591776 | 1.2 | 0.056549 | 1 | 0 | 0 | 10 | 10 | 200 | 0 | Thermal oil | simulation | our | N/A
Eicosane | 0.02206148 | 0.3529836 | 16 | 248 | 36.7 | 0.28 | 816 | 2.16 | 19.31888 | 0.00617 | 0.024127 | 0.591776 | 1.2 | 0.056549 | 1 | 0 | 0 | 10 | 10 | 200 | 0 | Thermal oil | simulation | our | N/A
Eicosane | 0.02193209 | 0.3728455 | 17 | 248 | 36.7 | 0.28 | 816 | 2.16 | 19.31888 | 0.00617 | 0.024127 | 0.591776 | 1.2 | 0.056549 | 1 | 0 | 0 | 10 | 10 | 200 | 0 | Thermal oil | simulation | our | N/A
Eicosane | 0.0217947 | 0.3923046 | 18 | 248 | 36.7 | 0.28 | 816 | 2.16 | 19.31888 | 0.00617 | 0.024127 | 0.591776 | 1.2 | 0.056549 | 1 | 0 | 0 | 10 | 10 | 200 | 0 | Thermal oil | simulation | our | N/A
Lauric acid | 0.03338006 | 0.001669003 | 0.05 | 187.21 | 46 | 0.15 | 912 | 2.29 | 21.59168 | 0.00617 | 0.024127 | 0.591776 | 1.2 | 0.056549 | 1 | 0 | 0 | 10 | 10 | 200 | 0 | Thermal oil | simulation | our | N/A
Lauric acid | 0.02743443 | 0.02743443 | 1 | 187.21 | 46 | 0.15 | 912 | 2.29 | 21.59168 | 0.00617 | 0.024127 | 0.591776 | 1.2 | 0.056549 | 1 | 0 | 0 | 10 | 10 | 200 | 0 | Thermal oil | simulation | our | N/A
Lauric acid | 0.02473619 | 0.04947239 | 2 | 187.21 | 46 | 0.15 | 912 | 2.29 | 21.59168 | 0.00617 | 0.024127 | 0.591776 | 1.2 | 0.056549 | 1 | 0 | 0 | 10 | 10 | 200 | 0 | Thermal oil | simulation | our | N/A
Lauric acid | 0.02342294 | 0.07026882 | 3 | 187.21 | 46 | 0.15 | 912 | 2.29 | 21.59168 | 0.00617 | 0.024127 | 0.591776 | 1.2 | 0.056549 | 1 | 0 | 0 | 10 | 10 | 200 | 0 | Thermal oil | simulation | our | N/A
Lauric acid | 0.02265022 | 0.09060088 | 4 | 187.21 | 46 | 0.15 | 912 | 2.29 | 21.59168 | 0.00617 | 0.024127 | 0.591776 | 1.2 | 0.056549 | 1 | 0 | 0 | 10 | 10 | 200 | 0 | Thermal oil | simulation | our | N/A
Lauric acid | 0.02213241 | 0.1106621 | 5 | 187.21 | 46 | 0.15 | 912 | 2.29 | 21.59168 | 0.00617 | 0.024127 | 0.591776 | 1.2 | 0.056549 | 1 | 0 | 0 | 10 | 10 | 200 | 0 | Thermal oil | simulation | our | N/A
Lauric acid | 0.02176452 | 0.1305871 | 6 | 187.21 | 46 | 0.15 | 912 | 2.29 | 21.59168 | 0.00617 | 0.024127 | 0.591776 | 1.2 | 0.056549 | 1 | 0 | 0 | 10 | 10 | 200 | 0 | Thermal oil | simulation | our | N/A
Lauric acid | 0.02149432 | 0.1504603 | 7 | 187.21 | 46 | 0.15 | 912 | 2.29 | 21.59168 | 0.00617 | 0.024127 | 0.591776 | 1.2 | 0.056549 | 1 | 0 | 0 | 10 | 10 | 200 | 0 | Thermal oil | simulation | our | N/A
Lauric acid | 0.02128814 | 0.1703051 | 8 | 187.21 | 46 | 0.15 | 912 | 2.29 | 21.59168 | 0.00617 | 0.024127 | 0.591776 | 1.2 | 0.056549 | 1 | 0 | 0 | 10 | 10 | 200 | 0 | Thermal oil | simulation | our | N/A
Lauric acid | 0.021125 | 0.190125 | 9 | 187.21 | 46 | 0.15 | 912 | 2.29 | 21.59168 | 0.00617 | 0.024127 | 0.591776 | 1.2 | 0.056549 | 1 | 0 | 0 | 10 | 10 | 200 | 0 | Thermal oil | simulation | our | N/A
Lauric acid | 0.02099161 | 0.2099161 | 10 | 187.21 | 46 | 0.15 | 912 | 2.29 | 21.59168 | 0.00617 | 0.024127 | 0.591776 | 1.2 | 0.056549 | 1 | 0 | 0 | 10 | 10 | 200 | 0 | Thermal oil | simulation | our | N/A
Lauric acid | 0.02087842 | 0.2296626 | 11 | 187.21 | 46 | 0.15 | 912 | 2.29 | 21.59168 | 0.00617 | 0.024127 | 0.591776 | 1.2 | 0.056549 | 1 | 0 | 0 | 10 | 10 | 200 | 0 | Thermal oil | simulation | our | N/A
Lauric acid | 0.02077672 | 0.2493206 | 12 | 187.21 | 46 | 0.15 | 912 | 2.29 | 21.59168 | 0.00617 | 0.024127 | 0.591776 | 1.2 | 0.056549 | 1 | 0 | 0 | 10 | 10 | 200 | 0 | Thermal oil | simulation | our | N/A
Lauric acid | 0.02067746 | 0.268807 | 13 | 187.21 | 46 | 0.15 | 912 | 2.29 | 21.59168 | 0.00617 | 0.024127 | 0.591776 | 1.2 | 0.056549 | 1 | 0 | 0 | 10 | 10 | 200 | 0 | Thermal oil | simulation | our | N/A
Lauric acid | 0.02057475 | 0.2880466 | 14 | 187.21 | 46 | 0.15 | 912 | 2.29 | 21.59168 | 0.00617 | 0.024127 | 0.591776 | 1.2 | 0.056549 | 1 | 0 | 0 | 10 | 10 | 200 | 0 | Thermal oil | simulation | our | N/A
Lauric acid | 0.02046411 | 0.3069617 | 15 | 187.21 | 46 | 0.15 | 912 | 2.29 | 21.59168 | 0.00617 | 0.024127 | 0.591776 | 1.2 | 0.056549 | 1 | 0 | 0 | 10 | 10 | 200 | 0 | Thermal oil | simulation | our | N/A
Lauric acid | 0.02034095 | 0.3254553 | 16 | 187.21 | 46 | 0.15 | 912 | 2.29 | 21.59168 | 0.00617 | 0.024127 | 0.591776 | 1.2 | 0.056549 | 1 | 0 | 0 | 10 | 10 | 200 | 0 | Thermal oil | simulation | our | N/A
Paraffin/EG | 0.04221312 | 0.002110656 | 0.05 | 155 | 50.9 | 2.35 | 300 | 1.7 | 7.102528 | 0.00617 | 0.024127 | 0.591776 | 1.2 | 0.056549 | 1 | 0 | 0 | 10 | 10 | 200 | 0 | Thermal oil | simulation | our | N/A
Paraffin/EG | 0.03299849 | 0.01649925 | 0.5 | 155 | 50.9 | 2.35 | 300 | 1.7 | 7.102528 | 0.00617 | 0.024127 | 0.591776 | 1.2 | 0.056549 | 1 | 0 | 0 | 10 | 10 | 200 | 0 | Thermal oil | simulation | our | N/A
Paraffin/EG | 0.0283842 | 0.0283842 | 1 | 155 | 50.9 | 2.35 | 300 | 1.7 | 7.102528 | 0.00617 | 0.024127 | 0.591776 | 1.2 | 0.056549 | 1 | 0 | 0 | 10 | 10 | 200 | 0 | Thermal oil | simulation | our | N/A
Paraffin/EG | 0.02633228 | 0.03949842 | 1.5 | 155 | 50.9 | 2.35 | 300 | 1.7 | 7.102528 | 0.00617 | 0.024127 | 0.591776 | 1.2 | 0.056549 | 1 | 0 | 0 | 10 | 10 | 200 | 0 | Thermal oil | simulation | our | N/A
Paraffin/EG | 0.02512677 | 0.05025354 | 2 | 155 | 50.9 | 2.35 | 300 | 1.7 | 7.102528 | 0.00617 | 0.024127 | 0.591776 | 1.2 | 0.056549 | 1 | 0 | 0 | 10 | 10 | 200 | 0 | Thermal oil | simulation | our | N/A
Paraffin/EG | 0.02430652 | 0.0607663 | 2.5 | 155 | 50.9 | 2.35 | 300 | 1.7 | 7.102528 | 0.00617 | 0.024127 | 0.591776 | 1.2 | 0.056549 | 1 | 0 | 0 | 10 | 10 | 200 | 0 | Thermal oil | simulation | our | N/A
Paraffin/EG | 0.02369715 | 0.07109145 | 3 | 155 | 50.9 | 2.35 | 300 | 1.7 | 7.102528 | 0.00617 | 0.024127 | 0.591776 | 1.2 | 0.056549 | 1 | 0 | 0 | 10 | 10 | 200 | 0 | Thermal oil | simulation | our | N/A
Paraffin/EG | 0.02321674 | 0.0812586 | 3.5 | 155 | 50.9 | 2.35 | 300 | 1.7 | 7.102528 | 0.00617 | 0.024127 | 0.591776 | 1.2 | 0.056549 | 1 | 0 | 0 | 10 | 10 | 200 | 0 | Thermal oil | simulation | our | N/A
Paraffin/EG | 0.02281974 | 0.09127898 | 4 | 155 | 50.9 | 2.35 | 300 | 1.7 | 7.102528 | 0.00617 | 0.024127 | 0.591776 | 1.2 | 0.056549 | 1 | 0 | 0 | 10 | 10 | 200 | 0 | Thermal oil | simulation | our | N/A
Paraffin/EG | 0.02246883 | 0.1011097 | 4.5 | 155 | 50.9 | 2.35 | 300 | 1.7 | 7.102528 | 0.00617 | 0.024127 | 0.591776 | 1.2 | 0.056549 | 1 | 0 | 0 | 10 | 10 | 200 | 0 | Thermal oil | simulation | our | N/A
Paraffin/EG | 0.02213377 | 0.1106688 | 5 | 155 | 50.9 | 2.35 | 300 | 1.7 | 7.102528 | 0.00617 | 0.024127 | 0.591776 | 1.2 | 0.056549 | 1 | 0 | 0 | 10 | 10 | 200 | 0 | Thermal oil | simulation | our | N/A
Paraffin/EG | 0.02178628 | 0.1198245 | 5.5 | 155 | 50.9 | 2.35 | 300 | 1.7 | 7.102528 | 0.00617 | 0.024127 | 0.591776 | 1.2 | 0.056549 | 1 | 0 | 0 | 10 | 10 | 200 | 0 | Thermal oil | simulation | our | N/A
Paraffin/EG | 0.02138384 | 0.128303 | 6 | 155 | 50.9 | 2.35 | 300 | 1.7 | 7.102528 | 0.00617 | 0.024127 | 0.591776 | 1.2 | 0.056549 | 1 | 0 | 0 | 10 | 10 | 200 | 0 | Thermal oil | simulation | our | N/A
Paraffin/EG | 0.02090983 | 0.1359139 | 6.5 | 155 | 50.9 | 2.35 | 300 | 1.7 | 7.102528 | 0.00617 | 0.024127 | 0.591776 | 1.2 | 0.056549 | 1 | 0 | 0 | 10 | 10 | 200 | 0 | Thermal oil | simulation | our | N/A
Paraffin/EG | 0.02034565 | 0.1424195 | 7 | 155 | 50.9 | 2.35 | 300 | 1.7 | 7.102528 | 0.00617 | 0.024127 | 0.591776 | 1.2 | 0.056549 | 1 | 0 | 0 | 10 | 10 | 200 | 0 | Thermal oil | simulation | our | N/A
Paraffin/EG | 0.01967443 | 0.1475582 | 7.5 | 155 | 50.9 | 2.35 | 300 | 1.7 | 7.102528 | 0.00617 | 0.024127 | 0.591776 | 1.2 | 0.056549 | 1 | 0 | 0 | 10 | 10 | 200 | 0 | Thermal oil | simulation | our | N/A
Paraffin/EG | 0.01888567 | 0.1510853 | 8 | 155 | 50.9 | 2.35 | 300 | 1.7 | 7.102528 | 0.00617 | 0.024127 | 0.591776 | 1.2 | 0.056549 | 1 | 0 | 0 | 10 | 10 | 200 | 0 | Thermal oil | simulation | our | N/A
Paraffin/EG | 0.01800194 | 0.1530165 | 8.5 | 155 | 50.9 | 2.35 | 300 | 1.7 | 7.102528 | 0.00617 | 0.024127 | 0.591776 | 1.2 | 0.056549 | 1 | 0 | 0 | 10 | 10 | 200 | 0 | Thermal oil | simulation | our | N/A
Stearic acid | 0.03667291 | 0.001833645 | 0.05 | 169 | 52 | 0.29 | 906 | 2.21 | 21.44963 | 0.00617 | 0.024127 | 0.591776 | 1.2 | 0.056549 | 1 | 0 | 0 | 10 | 10 | 200 | 0 | Thermal oil | simulation | our | N/A
Stearic acid | 0.0301714 | 0.0301714 | 1 | 169 | 52 | 0.29 | 906 | 2.21 | 21.44963 | 0.00617 | 0.024127 | 0.591776 | 1.2 | 0.056549 | 1 | 0 | 0 | 10 | 10 | 200 | 0 | Thermal oil | simulation | our | N/A
Stearic acid | 0.02691036 | 0.05382072 | 2 | 169 | 52 | 0.29 | 906 | 2.21 | 21.44963 | 0.00617 | 0.024127 | 0.591776 | 1.2 | 0.056549 | 1 | 0 | 0 | 10 | 10 | 200 | 0 | Thermal oil | simulation | our | N/A
Stearic acid | 0.02504398 | 0.07513193 | 3 | 169 | 52 | 0.29 | 906 | 2.21 | 21.44963 | 0.00617 | 0.024127 | 0.591776 | 1.2 | 0.056549 | 1 | 0 | 0 | 10 | 10 | 200 | 0 | Thermal oil | simulation | our | N/A
Stearic acid | 0.02392408 | 0.09569633 | 4 | 169 | 52 | 0.29 | 906 | 2.21 | 21.44963 | 0.00617 | 0.024127 | 0.591776 | 1.2 | 0.056549 | 1 | 0 | 0 | 10 | 10 | 200 | 0 | Thermal oil | simulation | our | N/A
Stearic acid | 0.02320199 | 0.1160099 | 5 | 169 | 52 | 0.29 | 906 | 2.21 | 21.44963 | 0.00617 | 0.024127 | 0.591776 | 1.2 | 0.056549 | 1 | 0 | 0 | 10 | 10 | 200 | 0 | Thermal oil | simulation | our | N/A
Stearic acid | 0.02270907 | 0.1362544 | 6 | 169 | 52 | 0.29 | 906 | 2.21 | 21.44963 | 0.00617 | 0.024127 | 0.591776 | 1.2 | 0.056549 | 1 | 0 | 0 | 10 | 10 | 200 | 0 | Thermal oil | simulation | our | N/A
Stearic acid | 0.02235513 | 0.1564859 | 7 | 169 | 52 | 0.29 | 906 | 2.21 | 21.44963 | 0.00617 | 0.024127 | 0.591776 | 1.2 | 0.056549 | 1 | 0 | 0 | 10 | 10 | 200 | 0 | Thermal oil | simulation | our | N/A
Stearic acid | 0.02209105 | 0.1767284 | 8 | 169 | 52 | 0.29 | 906 | 2.21 | 21.44963 | 0.00617 | 0.024127 | 0.591776 | 1.2 | 0.056549 | 1 | 0 | 0 | 10 | 10 | 200 | 0 | Thermal oil | simulation | our | N/A
Stearic acid | 0.02188628 | 0.1969765 | 9 | 169 | 52 | 0.29 | 906 | 2.21 | 21.44963 | 0.00617 | 0.024127 | 0.591776 | 1.2 | 0.056549 | 1 | 0 | 0 | 10 | 10 | 200 | 0 | Thermal oil | simulation | our | N/A
Stearic acid | 0.02171908 | 0.2171908 | 10 | 169 | 52 | 0.29 | 906 | 2.21 | 21.44963 | 0.00617 | 0.024127 | 0.591776 | 1.2 | 0.056549 | 1 | 0 | 0 | 10 | 10 | 200 | 0 | Thermal oil | simulation | our | N/A
Stearic acid | 0.02157187 | 0.2372906 | 11 | 169 | 52 | 0.29 | 906 | 2.21 | 21.44963 | 0.00617 | 0.024127 | 0.591776 | 1.2 | 0.056549 | 1 | 0 | 0 | 10 | 10 | 200 | 0 | Thermal oil | simulation | our | N/A
Stearic acid | 0.02143152 | 0.2571783 | 12 | 169 | 52 | 0.29 | 906 | 2.21 | 21.44963 | 0.00617 | 0.024127 | 0.591776 | 1.2 | 0.056549 | 1 | 0 | 0 | 10 | 10 | 200 | 0 | Thermal oil | simulation | our | N/A
Stearic acid | 0.02128833 | 0.2767482 | 13 | 169 | 52 | 0.29 | 906 | 2.21 | 21.44963 | 0.00617 | 0.024127 | 0.591776 | 1.2 | 0.056549 | 1 | 0 | 0 | 10 | 10 | 200 | 0 | Thermal oil | simulation | our | N/A
Stearic acid | 0.02113564 | 0.2958989 | 14 | 169 | 52 | 0.29 | 906 | 2.21 | 21.44963 | 0.00617 | 0.024127 | 0.591776 | 1.2 | 0.056549 | 1 | 0 | 0 | 10 | 10 | 200 | 0 | Thermal oil | simulation | our | N/A
Stearic acid | 0.02097087 | 0.3145631 | 15 | 169 | 52 | 0.29 | 906 | 2.21 | 21.44963 | 0.00617 | 0.024127 | 0.591776 | 1.2 | 0.056549 | 1 | 0 | 0 | 10 | 10 | 200 | 0 | Thermal oil | simulation | our | N/A
Stearic acid | 0.02079187 | 0.3326699 | 16 | 169 | 52 | 0.29 | 906 | 2.21 | 21.44963 | 0.00617 | 0.024127 | 0.591776 | 1.2 | 0.056549 | 1 | 0 | 0 | 10 | 10 | 200 | 0 | Thermal oil | simulation | our | N/A
Stearic acid | 0.02059506 | 0.350116 | 17 | 169 | 52 | 0.29 | 906 | 2.21 | 21.44963 | 0.00617 | 0.024127 | 0.591776 | 1.2 | 0.056549 | 1 | 0 | 0 | 10 | 10 | 200 | 0 | Thermal oil | simulation | our | N/A
Stearic acid | 0.02037593 | 0.3667667 | 18 | 169 | 52 | 0.29 | 906 | 2.21 | 21.44963 | 0.00617 | 0.024127 | 0.591776 | 1.2 | 0.056549 | 1 | 0 | 0 | 10 | 10 | 200 | 0 | Thermal oil | simulation | our | N/A
SAT/EG | 0.05583868 | 0.002791934 | 0.05 | 227.3 | 58 | 7.2 | 1000 | 3.22 | 23.67509 | 0.00617 | 0.024127 | 0.591776 | 1.2 | 0.056549 | 1 | 0 | 0 | 10 | 10 | 200 | 0 | Thermal oil | simulation | our | N/A
SAT/EG | 0.04856101 | 0.04856101 | 1 | 227.3 | 58 | 7.2 | 1000 | 3.22 | 23.67509 | 0.00617 | 0.024127 | 0.591776 | 1.2 | 0.056549 | 1 | 0 | 0 | 10 | 10 | 200 | 0 | Thermal oil | simulation | our | N/A
SAT/EG | 0.04216745 | 0.0843349 | 2 | 227.3 | 58 | 7.2 | 1000 | 3.22 | 23.67509 | 0.00617 | 0.024127 | 0.591776 | 1.2 | 0.056549 | 1 | 0 | 0 | 10 | 10 | 200 | 0 | Thermal oil | simulation | our | N/A
SAT/EG | 0.0376707 | 0.1130121 | 3 | 227.3 | 58 | 7.2 | 1000 | 3.22 | 23.67509 | 0.00617 | 0.024127 | 0.591776 | 1.2 | 0.056549 | 1 | 0 | 0 | 10 | 10 | 200 | 0 | Thermal oil | simulation | our | N/A
SAT/EG | 0.03492009 | 0.1396804 | 4 | 227.3 | 58 | 7.2 | 1000 | 3.22 | 23.67509 | 0.00617 | 0.024127 | 0.591776 | 1.2 | 0.056549 | 1 | 0 | 0 | 10 | 10 | 200 | 0 | Thermal oil | simulation | our | N/A
SAT/EG | 0.03316473 | 0.1658237 | 5 | 227.3 | 58 | 7.2 | 1000 | 3.22 | 23.67509 | 0.00617 | 0.024127 | 0.591776 | 1.2 | 0.056549 | 1 | 0 | 0 | 10 | 10 | 200 | 0 | Thermal oil | simulation | our | N/A
SAT/EG | 0.03194657 | 0.1916794 | 6 | 227.3 | 58 | 7.2 | 1000 | 3.22 | 23.67509 | 0.00617 | 0.024127 | 0.591776 | 1.2 | 0.056549 | 1 | 0 | 0 | 10 | 10 | 200 | 0 | Thermal oil | simulation | our | N/A
SAT/EG | 0.03105145 | 0.2173602 | 7 | 227.3 | 58 | 7.2 | 1000 | 3.22 | 23.67509 | 0.00617 | 0.024127 | 0.591776 | 1.2 | 0.056549 | 1 | 0 | 0 | 10 | 10 | 200 | 0 | Thermal oil | simulation | our | N/A
SAT/EG | 0.03036682 | 0.2429345 | 8 | 227.3 | 58 | 7.2 | 1000 | 3.22 | 23.67509 | 0.00617 | 0.024127 | 0.591776 | 1.2 | 0.056549 | 1 | 0 | 0 | 10 | 10 | 200 | 0 | Thermal oil | simulation | our | N/A
SAT/EG | 0.02982715 | 0.2684443 | 9 | 227.3 | 58 | 7.2 | 1000 | 3.22 | 23.67509 | 0.00617 | 0.024127 | 0.591776 | 1.2 | 0.056549 | 1 | 0 | 0 | 10 | 10 | 200 | 0 | Thermal oil | simulation | our | N/A
SAT/EG | 0.02939124 | 0.2939173 | 10 | 227.3 | 58 | 7.2 | 1000 | 3.22 | 23.67509 | 0.00617 | 0.024127 | 0.591776 | 1.2 | 0.056549 | 1 | 0 | 0 | 10 | 10 | 200 | 0 | Thermal oil | simulation | our | N/A
SAT/EG | 0.02903145 | 0.3193508 | 11 | 227.3 | 58 | 7.2 | 1000 | 3.22 | 23.67509 | 0.00617 | 0.024127 | 0.591776 | 1.2 | 0.056549 | 1 | 0 | 0 | 10 | 10 | 200 | 0 | Thermal oil | simulation | our | N/A
SAT/EG | 0.02872795 | 0.3447402 | 12 | 227.3 | 58 | 7.2 | 1000 | 3.22 | 23.67509 | 0.00617 | 0.024127 | 0.591776 | 1.2 | 0.056549 | 1 | 0 | 0 | 10 | 10 | 200 | 0 | Thermal oil | simulation | our | N/A
SAT/EG | 0.02846603 | 0.3700631 | 13 | 227.3 | 58 | 7.2 | 1000 | 3.22 | 23.67509 | 0.00617 | 0.024127 | 0.591776 | 1.2 | 0.056549 | 1 | 0 | 0 | 10 | 10 | 200 | 0 | Thermal oil | simulation | our | N/A
SAT/EG | 0.02823443 | 0.3952868 | 14 | 227.3 | 58 | 7.2 | 1000 | 3.22 | 23.67509 | 0.00617 | 0.024127 | 0.591776 | 1.2 | 0.056549 | 1 | 0 | 0 | 10 | 10 | 200 | 0 | Thermal oil | simulation | our | N/A
SAT/EG | 0.02802562 | 0.4203889 | 15 | 227.3 | 58 | 7.2 | 1000 | 3.22 | 23.67509 | 0.00617 | 0.024127 | 0.591776 | 1.2 | 0.056549 | 1 | 0 | 0 | 10 | 10 | 200 | 0 | Thermal oil | simulation | our | N/A
SAT/EG | 0.02783345 | 0.4453398 | 16 | 227.3 | 58 | 7.2 | 1000 | 3.22 | 23.67509 | 0.00617 | 0.024127 | 0.591776 | 1.2 | 0.056549 | 1 | 0 | 0 | 10 | 10 | 200 | 0 | Thermal oil | simulation | our | N/A
SAT/EG | 0.02765325 | 0.4701099 | 17 | 227.3 | 58 | 7.2 | 1000 | 3.22 | 23.67509 | 0.00617 | 0.024127 | 0.591776 | 1.2 | 0.056549 | 1 | 0 | 0 | 10 | 10 | 200 | 0 | Thermal oil | simulation | our | N/A
SAT/EG | 0.02748135 | 0.4946689 | 18 | 227.3 | 58 | 7.2 | 1000 | 3.22 | 23.67509 | 0.00617 | 0.024127 | 0.591776 | 1.2 | 0.056549 | 1 | 0 | 0 | 10 | 10 | 200 | 0 | Thermal oil | simulation | our | N/A
SAT/EG | 0.02731388 | 0.5189683 | 19 | 227.3 | 58 | 7.2 | 1000 | 3.22 | 23.67509 | 0.00617 | 0.024127 | 0.591776 | 1.2 | 0.056549 | 1 | 0 | 0 | 10 | 10 | 200 | 0 | Thermal oil | simulation | our | N/A
SAT/EG | 0.02714663 | 0.5429371 | 20 | 227.3 | 58 | 7.2 | 1000 | 3.22 | 23.67509 | 0.00617 | 0.024127 | 0.591776 | 1.2 | 0.056549 | 1 | 0 | 0 | 10 | 10 | 200 | 0 | Thermal oil | simulation | our | N/A
SAT/EG | 0.02696798 | 0.5663321 | 21 | 227.3 | 58 | 7.2 | 1000 | 3.22 | 23.67509 | 0.00617 | 0.024127 | 0.591776 | 1.2 | 0.056549 | 1 | 0 | 0 | 10 | 10 | 200 | 0 | Thermal oil | simulation | our | N/A
RT60 | 0.03458575 | 0.001729287 | 0.05 | 186.7 | 60 | 0.2 | 897 | 2.17 | 21.23656 | 0.00617 | 0.024127 | 0.591776 | 1.2 | 0.056549 | 1 | 0 | 0 | 10 | 10 | 200 | 0 | Thermal oil | simulation | our | N/A
RT60 | 0.02839296 | 0.02839296 | 1 | 186.7 | 60 | 0.2 | 897 | 2.17 | 21.23656 | 0.00617 | 0.024127 | 0.591776 | 1.2 | 0.056549 | 1 | 0 | 0 | 10 | 10 | 200 | 0 | Thermal oil | simulation | our | N/A
RT60 | 0.02534602 | 0.05069205 | 2 | 186.7 | 60 | 0.2 | 897 | 2.17 | 21.23656 | 0.00617 | 0.024127 | 0.591776 | 1.2 | 0.056549 | 1 | 0 | 0 | 10 | 10 | 200 | 0 | Thermal oil | simulation | our | N/A
RT60 | 0.02370389 | 0.07111167 | 3 | 186.7 | 60 | 0.2 | 897 | 2.17 | 21.23656 | 0.00617 | 0.024127 | 0.591776 | 1.2 | 0.056549 | 1 | 0 | 0 | 10 | 10 | 200 | 0 | Thermal oil | simulation | our | N/A
RT60 | 0.02270837 | 0.09083347 | 4 | 186.7 | 60 | 0.2 | 897 | 2.17 | 21.23656 | 0.00617 | 0.024127 | 0.591776 | 1.2 | 0.056549 | 1 | 0 | 0 | 10 | 10 | 200 | 0 | Thermal oil | simulation | our | N/A
RT60 | 0.02204455 | 0.1102227 | 5 | 186.7 | 60 | 0.2 | 897 | 2.17 | 21.23656 | 0.00617 | 0.024127 | 0.591776 | 1.2 | 0.056549 | 1 | 0 | 0 | 10 | 10 | 200 | 0 | Thermal oil | simulation | our | N/A
RT60 | 0.02157728 | 0.1294637 | 6 | 186.7 | 60 | 0.2 | 897 | 2.17 | 21.23656 | 0.00617 | 0.024127 | 0.591776 | 1.2 | 0.056549 | 1 | 0 | 0 | 10 | 10 | 200 | 0 | Thermal oil | simulation | our | N/A
RT60 | 0.0212356 | 0.1486492 | 7 | 186.7 | 60 | 0.2 | 897 | 2.17 | 21.23656 | 0.00617 | 0.024127 | 0.591776 | 1.2 | 0.056549 | 1 | 0 | 0 | 10 | 10 | 200 | 0 | Thermal oil | simulation | our | N/A
RT60 | 0.02097819 | 0.1678255 | 8 | 186.7 | 60 | 0.2 | 897 | 2.17 | 21.23656 | 0.00617 | 0.024127 | 0.591776 | 1.2 | 0.056549 | 1 | 0 | 0 | 10 | 10 | 200 | 0 | Thermal oil | simulation | our | N/A
RT60 | 0.02077726 | 0.1869954 | 9 | 186.7 | 60 | 0.2 | 897 | 2.17 | 21.23656 | 0.00617 | 0.024127 | 0.591776 | 1.2 | 0.056549 | 1 | 0 | 0 | 10 | 10 | 200 | 0 | Thermal oil | simulation | our | N/A
RT60 | 0.02061539 | 0.2061539 | 10 | 186.7 | 60 | 0.2 | 897 | 2.17 | 21.23656 | 0.00617 | 0.024127 | 0.591776 | 1.2 | 0.056549 | 1 | 0 | 0 | 10 | 10 | 200 | 0 | Thermal oil | simulation | our | N/A
RT60 | 0.02048041 | 0.2252846 | 11 | 186.7 | 60 | 0.2 | 897 | 2.17 | 21.23656 | 0.00617 | 0.024127 | 0.591776 | 1.2 | 0.056549 | 1 | 0 | 0 | 10 | 10 | 200 | 0 | Thermal oil | simulation | our | N/A
RT60 | 0.02036269 | 0.2443522 | 12 | 186.7 | 60 | 0.2 | 897 | 2.17 | 21.23656 | 0.00617 | 0.024127 | 0.591776 | 1.2 | 0.056549 | 1 | 0 | 0 | 10 | 10 | 200 | 0 | Thermal oil | simulation | our | N/A
RT60 | 0.02025255 | 0.2632832 | 13 | 186.7 | 60 | 0.2 | 897 | 2.17 | 21.23656 | 0.00617 | 0.024127 | 0.591776 | 1.2 | 0.056549 | 1 | 0 | 0 | 10 | 10 | 200 | 0 | Thermal oil | simulation | our | N/A
RT60 | 0.02014227 | 0.2819918 | 14 | 186.7 | 60 | 0.2 | 897 | 2.17 | 21.23656 | 0.00617 | 0.024127 | 0.591776 | 1.2 | 0.056549 | 1 | 0 | 0 | 10 | 10 | 200 | 0 | Thermal oil | simulation | our | N/A
RT60 | 0.02002576 | 0.3003865 | 15 | 186.7 | 60 | 0.2 | 897 | 2.17 | 21.23656 | 0.00617 | 0.024127 | 0.591776 | 1.2 | 0.056549 | 1 | 0 | 0 | 10 | 10 | 200 | 0 | Thermal oil | simulation | our | N/A
RT60 | 0.01989876 | 0.3183802 | 16 | 186.7 | 60 | 0.2 | 897 | 2.17 | 21.23656 | 0.00617 | 0.024127 | 0.591776 | 1.2 | 0.056549 | 1 | 0 | 0 | 10 | 10 | 200 | 0 | Thermal oil | simulation | our | N/A
PA/Cu | 0.05369454 | 0.002684727 | 0.05 | 174 | 61.4 | 5.112 | 1348 | 2.06 | 31.91402 | 0.00617 | 0.024127 | 0.591776 | 1.2 | 0.056549 | 1 | 0 | 0 | 10 | 10 | 200 | 0 | Thermal oil | simulation | our | N/A
PA/Cu | 0.04576398 | 0.04576398 | 1 | 174 | 61.4 | 5.112 | 1348 | 2.06 | 31.91402 | 0.00617 | 0.024127 | 0.591776 | 1.2 | 0.056549 | 1 | 0 | 0 | 10 | 10 | 200 | 0 | Thermal oil | simulation | our | N/A
PA/Cu | 0.03940757 | 0.07881514 | 2 | 174 | 61.4 | 5.112 | 1348 | 2.06 | 31.91402 | 0.00617 | 0.024127 | 0.591776 | 1.2 | 0.056549 | 1 | 0 | 0 | 10 | 10 | 200 | 0 | Thermal oil | simulation | our | N/A
PA/Cu | 0.03538211 | 0.1061463 | 3 | 174 | 61.4 | 5.112 | 1348 | 2.06 | 31.91402 | 0.00617 | 0.024127 | 0.591776 | 1.2 | 0.056549 | 1 | 0 | 0 | 10 | 10 | 200 | 0 | Thermal oil | simulation | our | N/A
PA/Cu | 0.03299973 | 0.1319989 | 4 | 174 | 61.4 | 5.112 | 1348 | 2.06 | 31.91402 | 0.00617 | 0.024127 | 0.591776 | 1.2 | 0.056549 | 1 | 0 | 0 | 10 | 10 | 200 | 0 | Thermal oil | simulation | our | N/A
PA/Cu | 0.03147647 | 0.1573824 | 5 | 174 | 61.4 | 5.112 | 1348 | 2.06 | 31.91402 | 0.00617 | 0.024127 | 0.591776 | 1.2 | 0.056549 | 1 | 0 | 0 | 10 | 10 | 200 | 0 | Thermal oil | simulation | our | N/A
PA/Cu | 0.03042358 | 0.1825415 | 6 | 174 | 61.4 | 5.112 | 1348 | 2.06 | 31.91402 | 0.00617 | 0.024127 | 0.591776 | 1.2 | 0.056549 | 1 | 0 | 0 | 10 | 10 | 200 | 0 | Thermal oil | simulation | our | N/A
PA/Cu | 0.02965887 | 0.2076121 | 7 | 174 | 61.4 | 5.112 | 1348 | 2.06 | 31.91402 | 0.00617 | 0.024127 | 0.591776 | 1.2 | 0.056549 | 1 | 0 | 0 | 10 | 10 | 200 | 0 | Thermal oil | simulation | our | N/A
PA/Cu | 0.0290837 | 0.2326696 | 8 | 174 | 61.4 | 5.112 | 1348 | 2.06 | 31.91402 | 0.00617 | 0.024127 | 0.591776 | 1.2 | 0.056549 | 1 | 0 | 0 | 10 | 10 | 200 | 0 | Thermal oil | simulation | our | N/A
PA/Cu | 0.02863707 | 0.2577336 | 9 | 174 | 61.4 | 5.112 | 1348 | 2.06 | 31.91402 | 0.00617 | 0.024127 | 0.591776 | 1.2 | 0.056549 | 1 | 0 | 0 | 10 | 10 | 200 | 0 | Thermal oil | simulation | our | N/A
PA/Cu | 0.0282797 | 0.282797 | 10 | 174 | 61.4 | 5.112 | 1348 | 2.06 | 31.91402 | 0.00617 | 0.024127 | 0.591776 | 1.2 | 0.056549 | 1 | 0 | 0 | 10 | 10 | 200 | 0 | Thermal oil | simulation | our | N/A
PA/Cu | 0.02798543 | 0.3078397 | 11 | 174 | 61.4 | 5.112 | 1348 | 2.06 | 31.91402 | 0.00617 | 0.024127 | 0.591776 | 1.2 | 0.056549 | 1 | 0 | 0 | 10 | 10 | 200 | 0 | Thermal oil | simulation | our | N/A
PA/Cu | 0.02773689 | 0.3328427 | 12 | 174 | 61.4 | 5.112 | 1348 | 2.06 | 31.91402 | 0.00617 | 0.024127 | 0.591776 | 1.2 | 0.056549 | 1 | 0 | 0 | 10 | 10 | 200 | 0 | Thermal oil | simulation | our | N/A
PA/Cu | 0.02752168 | 0.3577819 | 13 | 174 | 61.4 | 5.112 | 1348 | 2.06 | 31.91402 | 0.00617 | 0.024127 | 0.591776 | 1.2 | 0.056549 | 1 | 0 | 0 | 10 | 10 | 200 | 0 | Thermal oil | simulation | our | N/A
PA/Cu | 0.02733006 | 0.3826209 | 14 | 174 | 61.4 | 5.112 | 1348 | 2.06 | 31.91402 | 0.00617 | 0.024127 | 0.591776 | 1.2 | 0.056549 | 1 | 0 | 0 | 10 | 10 | 200 | 0 | Thermal oil | simulation | our | N/A
PA/Cu | 0.02715571 | 0.4073357 | 15 | 174 | 61.4 | 5.112 | 1348 | 2.06 | 31.91402 | 0.00617 | 0.024127 | 0.591776 | 1.2 | 0.056549 | 1 | 0 | 0 | 10 | 10 | 200 | 0 | Thermal oil | simulation | our | N/A
PA/Cu | 0.02699322 | 0.4318915 | 16 | 174 | 61.4 | 5.112 | 1348 | 2.06 | 31.91402 | 0.00617 | 0.024127 | 0.591776 | 1.2 | 0.056549 | 1 | 0 | 0 | 10 | 10 | 200 | 0 | Thermal oil | simulation | our | N/A
PA/Cu | 0.02683842 | 0.4562532 | 17 | 174 | 61.4 | 5.112 | 1348 | 2.06 | 31.91402 | 0.00617 | 0.024127 | 0.591776 | 1.2 | 0.056549 | 1 | 0 | 0 | 10 | 10 | 200 | 0 | Thermal oil | simulation | our | N/A
PA/Cu | 0.02668857 | 0.4803942 | 18 | 174 | 61.4 | 5.112 | 1348 | 2.06 | 31.91402 | 0.00617 | 0.024127 | 0.591776 | 1.2 | 0.056549 | 1 | 0 | 0 | 10 | 10 | 200 | 0 | Thermal oil | simulation | our | N/A
PA/Cu | 0.02654067 | 0.5042727 | 19 | 174 | 61.4 | 5.112 | 1348 | 2.06 | 31.91402 | 0.00617 | 0.024127 | 0.591776 | 1.2 | 0.056549 | 1 | 0 | 0 | 10 | 10 | 200 | 0 | Thermal oil | simulation | our | N/A
PA/Cu | 0.02639285 | 0.527857 | 20 | 174 | 61.4 | 5.112 | 1348 | 2.06 | 31.91402 | 0.00617 | 0.024127 | 0.591776 | 1.2 | 0.056549 | 1 | 0 | 0 | 10 | 10 | 200 | 0 | Thermal oil | simulation | our | N/A
Ba(OH)2·8H2O | 0.04507039 | 0.00225352 | 0.05 | 244.4 | 80 | 0.6 | 1937 | 2.9 | 45.85865 | 0.00617 | 0.024127 | 0.591776 | 1.2 | 0.056549 | 1 | 0 | 0 | 10 | 10 | 200 | 0 | Thermal oil | simulation | our | N/A
Ba(OH)2·8H2O | 0.03842661 | 0.03842661 | 1 | 244.4 | 80 | 0.6 | 1937 | 2.9 | 45.85865 | 0.00617 | 0.024127 | 0.591776 | 1.2 | 0.056549 | 1 | 0 | 0 | 10 | 10 | 200 | 0 | Thermal oil | simulation | our | N/A
Ba(OH)2·8H2O | 0.03557761 | 0.07115522 | 2 | 244.4 | 80 | 0.6 | 1937 | 2.9 | 45.85865 | 0.00617 | 0.024127 | 0.591776 | 1.2 | 0.056549 | 1 | 0 | 0 | 10 | 10 | 200 | 0 | Thermal oil | simulation | our | N/A
Ba(OH)2·8H2O | 0.03367073 | 0.1010122 | 3 | 244.4 | 80 | 0.6 | 1937 | 2.9 | 45.85865 | 0.00617 | 0.024127 | 0.591776 | 1.2 | 0.056549 | 1 | 0 | 0 | 10 | 10 | 200 | 0 | Thermal oil | simulation | our | N/A
Ba(OH)2·8H2O | 0.03224688 | 0.1289875 | 4 | 244.4 | 80 | 0.6 | 1937 | 2.9 | 45.85865 | 0.00617 | 0.024127 | 0.591776 | 1.2 | 0.056549 | 1 | 0 | 0 | 10 | 10 | 200 | 0 | Thermal oil | simulation | our | N/A
Ba(OH)2·8H2O | 0.03115142 | 0.1557571 | 5 | 244.4 | 80 | 0.6 | 1937 | 2.9 | 45.85865 | 0.00617 | 0.024127 | 0.591776 | 1.2 | 0.056549 | 1 | 0 | 0 | 10 | 10 | 200 | 0 | Thermal oil | simulation | our | N/A
Ba(OH)2·8H2O | 0.03029882 | 0.1817929 | 6 | 244.4 | 80 | 0.6 | 1937 | 2.9 | 45.85865 | 0.00617 | 0.024127 | 0.591776 | 1.2 | 0.056549 | 1 | 0 | 0 | 10 | 10 | 200 | 0 | Thermal oil | simulation | our | N/A
Ba(OH)2·8H2O | 0.02961708 | 0.2073195 | 7 | 244.4 | 80 | 0.6 | 1937 | 2.9 | 45.85865 | 0.00617 | 0.024127 | 0.591776 | 1.2 | 0.056549 | 1 | 0 | 0 | 10 | 10 | 200 | 0 | Thermal oil | simulation | our | N/A
Ba(OH)2·8H2O | 0.02906164 | 0.2324931 | 8 | 244.4 | 80 | 0.6 | 1937 | 2.9 | 45.85865 | 0.00617 | 0.024127 | 0.591776 | 1.2 | 0.056549 | 1 | 0 | 0 | 10 | 10 | 200 | 0 | Thermal oil | simulation | our | N/A
Ba(OH)2·8H2O | 0.02860591 | 0.2574532 | 9 | 244.4 | 80 | 0.6 | 1937 | 2.9 | 45.85865 | 0.00617 | 0.024127 | 0.591776 | 1.2 | 0.056549 | 1 | 0 | 0 | 10 | 10 | 200 | 0 | Thermal oil | simulation | our | N/A
Ba(OH)2·8H2O | 0.02823167 | 0.2823167 | 10 | 244.4 | 80 | 0.6 | 1937 | 2.9 | 45.85865 | 0.00617 | 0.024127 | 0.591776 | 1.2 | 0.056549 | 1 | 0 | 0 | 10 | 10 | 200 | 0 | Thermal oil | simulation | our | N/A
Ba(OH)2·8H2O | 0.02792201 | 0.3071421 | 11 | 244.4 | 80 | 0.6 | 1937 | 2.9 | 45.85865 | 0.00617 | 0.024127 | 0.591776 | 1.2 | 0.056549 | 1 | 0 | 0 | 10 | 10 | 200 | 0 | Thermal oil | simulation | our | N/A
Ba(OH)2·8H2O | 0.02766325 | 0.331959 | 12 | 244.4 | 80 | 0.6 | 1937 | 2.9 | 45.85865 | 0.00617 | 0.024127 | 0.591776 | 1.2 | 0.056549 | 1 | 0 | 0 | 10 | 10 | 200 | 0 | Thermal oil | simulation | our | N/A
Ba(OH)2·8H2O | 0.02744433 | 0.3567763 | 13 | 244.4 | 80 | 0.6 | 1937 | 2.9 | 45.85865 | 0.00617 | 0.024127 | 0.591776 | 1.2 | 0.056549 | 1 | 0 | 0 | 10 | 10 | 200 | 0 | Thermal oil | simulation | our | N/A
Ba(OH)2·8H2O | 0.0272569 | 0.3815966 | 14 | 244.4 | 80 | 0.6 | 1937 | 2.9 | 45.85865 | 0.00617 | 0.024127 | 0.591776 | 1.2 | 0.056549 | 1 | 0 | 0 | 10 | 10 | 200 | 0 | Thermal oil | simulation | our | N/A
Ba(OH)2·8H2O | 0.02709464 | 0.4064196 | 15 | 244.4 | 80 | 0.6 | 1937 | 2.9 | 45.85865 | 0.00617 | 0.024127 | 0.591776 | 1.2 | 0.056549 | 1 | 0 | 0 | 10 | 10 | 200 | 0 | Thermal oil | simulation | our | N/A
Ba(OH)2·8H2O | 0.02695286 | 0.4312457 | 16 | 244.4 | 80 | 0.6 | 1937 | 2.9 | 45.85865 | 0.00617 | 0.024127 | 0.591776 | 1.2 | 0.056549 | 1 | 0 | 0 | 10 | 10 | 200 | 0 | Thermal oil | simulation | our | N/A
Ba(OH)2·8H2O | 0.02682783 | 0.4560731 | 17 | 244.4 | 80 | 0.6 | 1937 | 2.9 | 45.85865 | 0.00617 | 0.024127 | 0.591776 | 1.2 | 0.056549 | 1 | 0 | 0 | 10 | 10 | 200 | 0 | Thermal oil | simulation | our | N/A
Ba(OH)2·8H2O | 0.02671649 | 0.4808968 | 18 | 244.4 | 80 | 0.6 | 1937 | 2.9 | 45.85865 | 0.00617 | 0.024127 | 0.591776 | 1.2 | 0.056549 | 1 | 0 | 0 | 10 | 10 | 200 | 0 | Thermal oil | simulation | our | N/A
Ba(OH)2·8H2O | 0.02661637 | 0.5057111 | 19 | 244.4 | 80 | 0.6 | 1937 | 2.9 | 45.85865 | 0.00617 | 0.024127 | 0.591776 | 1.2 | 0.056549 | 1 | 0 | 0 | 10 | 10 | 200 | 0 | Thermal oil | simulation | our | N/A
Ba(OH)2·8H2O | 0.0265251 | 0.5305019 | 20 | 244.4 | 80 | 0.6 | 1937 | 2.9 | 45.85865 | 0.00617 | 0.024127 | 0.591776 | 1.2 | 0.056549 | 1 | 0 | 0 | 10 | 10 | 200 | 0 | Thermal oil | simulation | our | N/A
Ba(OH)2·8H2O | 0.02642449 | 0.5549143 | 21 | 244.4 | 80 | 0.6 | 1937 | 2.9 | 45.85865 | 0.00617 | 0.024127 | 0.591776 | 1.2 | 0.056549 | 1 | 0 | 0 | 10 | 10 | 200 | 0 | Thermal oil | simulation | our | N/A
Ba(OH)2·8H2O | 0.02631396 | 0.5789071 | 22 | 244.4 | 80 | 0.6 | 1937 | 2.9 | 45.85865 | 0.00617 | 0.024127 | 0.591776 | 1.2 | 0.056549 | 1 | 0 | 0 | 10 | 10 | 200 | 0 | Thermal oil | simulation | our | N/A
Ba(OH)2·8H2O | 0.02620068 | 0.6026157 | 23 | 244.4 | 80 | 0.6 | 1937 | 2.9 | 45.85865 | 0.00617 | 0.024127 | 0.591776 | 1.2 | 0.056549 | 1 | 0 | 0 | 10 | 10 | 200 | 0 | Thermal oil | simulation | our | N/A
Ba(OH)2·8H2O | 0.02607644 | 0.6258346 | 24 | 244.4 | 80 | 0.6 | 1937 | 2.9 | 45.85865 | 0.00617 | 0.024127 | 0.591776 | 1.2 | 0.056549 | 1 | 0 | 0 | 10 | 10 | 200 | 0 | Thermal oil | simulation | our | N/A
Ba(OH)2·8H2O | 0.02594727 | 0.6486819 | 25 | 244.4 | 80 | 0.6 | 1937 | 2.9 | 45.85865 | 0.00617 | 0.024127 | 0.591776 | 1.2 | 0.056549 | 1 | 0 | 0 | 10 | 10 | 200 | 0 | Thermal oil | simulation | our | N/A
Ba(OH)2·8H2O | 0.02581763 | 0.6712584 | 26 | 244.4 | 80 | 0.6 | 1937 | 2.9 | 45.85865 | 0.00617 | 0.024127 | 0.591776 | 1.2 | 0.056549 | 1 | 0 | 0 | 10 | 10 | 200 | 0 | Thermal oil | simulation | our | N/A
Xylitol | 0.02650552 | 0.001325276 | 0.05 | 237.6 | 90 | 0.52 | 1345 | 1.27 | 31.843 | 0.00617 | 0.024127 | 0.591776 | 1.2 | 0.056549 | 1 | 0 | 0 | 10 | 0 | 200 | 0 | Thermal oil | simulation | our | N/A
Xylitol | 0.02390023 | 0.02390023 | 1 | 237.6 | 90 | 0.52 | 1345 | 1.27 | 31.843 | 0.00617 | 0.024127 | 0.591776 | 1.2 | 0.056549 | 1 | 0 | 0 | 10 | 0 | 200 | 0 | Thermal oil | simulation | our | N/A
Xylitol | 0.02362237 | 0.04724473 | 2 | 237.6 | 90 | 0.52 | 1345 | 1.27 | 31.843 | 0.00617 | 0.024127 | 0.591776 | 1.2 | 0.056549 | 1 | 0 | 0 | 10 | 0 | 200 | 0 | Thermal oil | simulation | our | N/A
Xylitol | 0.02355832 | 0.07067496 | 3 | 237.6 | 90 | 0.52 | 1345 | 1.27 | 31.843 | 0.00617 | 0.024127 | 0.591776 | 1.2 | 0.056549 | 1 | 0 | 0 | 10 | 0 | 200 | 0 | Thermal oil | simulation | our | N/A
Xylitol | 0.02353936 | 0.09415743 | 4 | 237.6 | 90 | 0.52 | 1345 | 1.27 | 31.843 | 0.00617 | 0.024127 | 0.591776 | 1.2 | 0.056549 | 1 | 0 | 0 | 10 | 0 | 200 | 0 | Thermal oil | simulation | our | N/A
Xylitol | 0.0235356 | 0.117678 | 5 | 237.6 | 90 | 0.52 | 1345 | 1.27 | 31.843 | 0.00617 | 0.024127 | 0.591776 | 1.2 | 0.056549 | 1 | 0 | 0 | 10 | 0 | 200 | 0 | Thermal oil | simulation | our | N/A
Xylitol | 0.02353749 | 0.141225 | 6 | 237.6 | 90 | 0.52 | 1345 | 1.27 | 31.843 | 0.00617 | 0.024127 | 0.591776 | 1.2 | 0.056549 | 1 | 0 | 0 | 10 | 0 | 200 | 0 | Thermal oil | simulation | our | N/A
Xylitol | 0.02354169 | 0.1647918 | 7 | 237.6 | 90 | 0.52 | 1345 | 1.27 | 31.843 | 0.00617 | 0.024127 | 0.591776 | 1.2 | 0.056549 | 1 | 0 | 0 | 10 | 0 | 200 | 0 | Thermal oil | simulation | our | N/A
Xylitol | 0.02354748 | 0.1883798 | 8 | 237.6 | 90 | 0.52 | 1345 | 1.27 | 31.843 | 0.00617 | 0.024127 | 0.591776 | 1.2 | 0.056549 | 1 | 0 | 0 | 10 | 0 | 200 | 0 | Thermal oil | simulation | our | N/A
Xylitol | 0.02355322 | 0.211979 | 9 | 237.6 | 90 | 0.52 | 1345 | 1.27 | 31.843 | 0.00617 | 0.024127 | 0.591776 | 1.2 | 0.056549 | 1 | 0 | 0 | 10 | 0 | 200 | 0 | Thermal oil | simulation | our | N/A
Xylitol | 0.02355805 | 0.2355805 | 10 | 237.6 | 90 | 0.52 | 1345 | 1.27 | 31.843 | 0.00617 | 0.024127 | 0.591776 | 1.2 | 0.056549 | 1 | 0 | 0 | 10 | 0 | 200 | 0 | Thermal oil | simulation | our | N/A
Xylitol | 0.02356143 | 0.2591757 | 11 | 237.6 | 90 | 0.52 | 1345 | 1.27 | 31.843 | 0.00617 | 0.024127 | 0.591776 | 1.2 | 0.056549 | 1 | 0 | 0 | 10 | 0 | 200 | 0 | Thermal oil | simulation | our | N/A
Xylitol | 0.02356279 | 0.2827521 | 12 | 237.6 | 90 | 0.52 | 1345 | 1.27 | 31.843 | 0.00617 | 0.024127 | 0.591776 | 1.2 | 0.056549 | 1 | 0 | 0 | 10 | 0 | 200 | 0 | Thermal oil | simulation | our | N/A
Xylitol | 0.02355712 | 0.3062413 | 13 | 237.6 | 90 | 0.52 | 1345 | 1.27 | 31.843 | 0.00617 | 0.024127 | 0.591776 | 1.2 | 0.056549 | 1 | 0 | 0 | 10 | 0 | 200 | 0 | Thermal oil | simulation | our | N/A
Xylitol | 0.02351287 | 0.3291788 | 14 | 237.6 | 90 | 0.52 | 1345 | 1.27 | 31.843 | 0.00617 | 0.024127 | 0.591776 | 1.2 | 0.056549 | 1 | 0 | 0 | 10 | 0 | 200 | 0 | Thermal oil | simulation | our | N/A
Xylitol | 0.02342711 | 0.3514054 | 15 | 237.6 | 90 | 0.52 | 1345 | 1.27 | 31.843 | 0.00617 | 0.024127 | 0.591776 | 1.2 | 0.056549 | 1 | 0 | 0 | 10 | 0 | 200 | 0 | Thermal oil | simulation | our | N/A
Xylitol | 0.0233287 | 0.3732579 | 16 | 237.6 | 90 | 0.52 | 1345 | 1.27 | 31.843 | 0.00617 | 0.024127 | 0.591776 | 1.2 | 0.056549 | 1 | 0 | 0 | 10 | 0 | 200 | 0 | Thermal oil | simulation | our | N/A
Xylitol | 0.02321012 | 0.3945708 | 17 | 237.6 | 90 | 0.52 | 1345 | 1.27 | 31.843 | 0.00617 | 0.024127 | 0.591776 | 1.2 | 0.056549 | 1 | 0 | 0 | 10 | 0 | 200 | 0 | Thermal oil | simulation | our | N/A
Xylitol | 0.02309173 | 0.4156498 | 18 | 237.6 | 90 | 0.52 | 1345 | 1.27 | 31.843 | 0.00617 | 0.024127 | 0.591776 | 1.2 | 0.056549 | 1 | 0 | 0 | 10 | 0 | 200 | 0 | Thermal oil | simulation | our | N/A
Xylitol | 0.0230834 | 0.4385846 | 19 | 237.6 | 90 | 0.52 | 1345 | 1.27 | 31.843 | 0.00617 | 0.024127 | 0.591776 | 1.2 | 0.056549 | 1 | 0 | 0 | 10 | 0 | 200 | 0 | Thermal oil | simulation | our | N/A
Xylitol | 0.02305624 | 0.4611248 | 20 | 237.6 | 90 | 0.52 | 1345 | 1.27 | 31.843 | 0.00617 | 0.024127 | 0.591776 | 1.2 | 0.056549 | 1 | 0 | 0 | 10 | 0 | 200 | 0 | Thermal oil | simulation | our | N/A
Xylitol | 0.02301588 | 0.4833336 | 21 | 237.6 | 90 | 0.52 | 1345 | 1.27 | 31.843 | 0.00617 | 0.024127 | 0.591776 | 1.2 | 0.056549 | 1 | 0 | 0 | 10 | 0 | 200 | 0 | Thermal oil | simulation | our | N/A
MgCl2·6H2O | 0.04266456 | 0.002133228 | 0.05 | 169 | 116 | 0.7 | 1450 | 1.83 | 34.32888 | 0.00617 | 0.024127 | 0.591776 | 1.2 | 0.056549 | 1 | 0 | 0 | 10 | 10 | 200 | 0 | Thermal oil | simulation | our | N/A
MgCl2·6H2O | 0.03568513 | 0.03568513 | 1 | 169 | 116 | 0.7 | 1450 | 1.83 | 34.32888 | 0.00617 | 0.024127 | 0.591776 | 1.2 | 0.056549 | 1 | 0 | 0 | 10 | 10 | 200 | 0 | Thermal oil | simulation | our | N/A
MgCl2·6H2O | 0.03218788 | 0.06437576 | 2 | 169 | 116 | 0.7 | 1450 | 1.83 | 34.32888 | 0.00617 | 0.024127 | 0.591776 | 1.2 | 0.056549 | 1 | 0 | 0 | 10 | 10 | 200 | 0 | Thermal oil | simulation | our | N/A
MgCl2·6H2O | 0.03006118 | 0.09018354 | 3 | 169 | 116 | 0.7 | 1450 | 1.83 | 34.32888 | 0.00617 | 0.024127 | 0.591776 | 1.2 | 0.056549 | 1 | 0 | 0 | 10 | 10 | 200 | 0 | Thermal oil | simulation | our | N/A
MgCl2·6H2O | 0.02874006 | 0.1149603 | 4 | 169 | 116 | 0.7 | 1450 | 1.83 | 34.32888 | 0.00617 | 0.024127 | 0.591776 | 1.2 | 0.056549 | 1 | 0 | 0 | 10 | 10 | 200 | 0 | Thermal oil | simulation | our | N/A
MgCl2·6H2O | 0.02788759 | 0.139438 | 5 | 169 | 116 | 0.7 | 1450 | 1.83 | 34.32888 | 0.00617 | 0.024127 | 0.591776 | 1.2 | 0.056549 | 1 | 0 | 0 | 10 | 10 | 200 | 0 | Thermal oil | simulation | our | N/A
MgCl2·6H2O | 0.0273167 | 0.1639002 | 6 | 169 | 116 | 0.7 | 1450 | 1.83 | 34.32888 | 0.00617 | 0.024127 | 0.591776 | 1.2 | 0.056549 | 1 | 0 | 0 | 10 | 10 | 200 | 0 | Thermal oil | simulation | our | N/A
MgCl2·6H2O | 0.02691116 | 0.1883781 | 7 | 169 | 116 | 0.7 | 1450 | 1.83 | 34.32888 | 0.00617 | 0.024127 | 0.591776 | 1.2 | 0.056549 | 1 | 0 | 0 | 10 | 10 | 200 | 0 | Thermal oil | simulation | our | N/A
MgCl2·6H2O | 0.0266086 | 0.2128688 | 8 | 169 | 116 | 0.7 | 1450 | 1.83 | 34.32888 | 0.00617 | 0.024127 | 0.591776 | 1.2 | 0.056549 | 1 | 0 | 0 | 10 | 10 | 200 | 0 | Thermal oil | simulation | our | N/A
MgCl2·6H2O | 0.02637393 | 0.2373653 | 9 | 169 | 116 | 0.7 | 1450 | 1.83 | 34.32888 | 0.00617 | 0.024127 | 0.591776 | 1.2 | 0.056549 | 1 | 0 | 0 | 10 | 10 | 200 | 0 | Thermal oil | simulation | our | N/A
MgCl2·6H2O | 0.02614307 | 0.2614307 | 10 | 169 | 116 | 0.7 | 1450 | 1.83 | 34.32888 | 0.00617 | 0.024127 | 0.591776 | 1.2 | 0.056549 | 1 | 0 | 0 | 10 | 10 | 200 | 0 | Thermal oil | simulation | our | N/A
MgCl2·6H2O | 0.02592159 | 0.2851375 | 11 | 169 | 116 | 0.7 | 1450 | 1.83 | 34.32888 | 0.00617 | 0.024127 | 0.591776 | 1.2 | 0.056549 | 1 | 0 | 0 | 10 | 10 | 200 | 0 | Thermal oil | simulation | our | N/A
MgCl2·6H2O | 0.02566866 | 0.3080239 | 12 | 169 | 116 | 0.7 | 1450 | 1.83 | 34.32888 | 0.00617 | 0.024127 | 0.591776 | 1.2 | 0.056549 | 1 | 0 | 0 | 10 | 10 | 200 | 0 | Thermal oil | simulation | our | N/A
MgCl2·6H2O | 0.02547336 | 0.3311537 | 13 | 169 | 116 | 0.7 | 1450 | 1.83 | 34.32888 | 0.00617 | 0.024127 | 0.591776 | 1.2 | 0.056549 | 1 | 0 | 0 | 10 | 10 | 200 | 0 | Thermal oil | simulation | our | N/A
MgCl2·6H2O | 0.0252571 | 0.3535994 | 14 | 169 | 116 | 0.7 | 1450 | 1.83 | 34.32888 | 0.00617 | 0.024127 | 0.591776 | 1.2 | 0.056549 | 1 | 0 | 0 | 10 | 10 | 200 | 0 | Thermal oil | simulation | our | N/A
MgCl2·6H2O | 0.02503821 | 0.3755732 | 15 | 169 | 116 | 0.7 | 1450 | 1.83 | 34.32888 | 0.00617 | 0.024127 | 0.591776 | 1.2 | 0.056549 | 1 | 0 | 0 | 10 | 10 | 200 | 0 | Thermal oil | simulation | our | N/A
MgCl2·6H2O | 0.02481941 | 0.3971106 | 16 | 169 | 116 | 0.7 | 1450 | 1.83 | 34.32888 | 0.00617 | 0.024127 | 0.591776 | 1.2 | 0.056549 | 1 | 0 | 0 | 10 | 10 | 200 | 0 | Thermal oil | simulation | our | N/A
Erythritol | 0.04345277 | 0.002172639 | 0.05 | 333.7 | 118.8 | 0.8 | 1346 | 1.98 | 31.86667 | 0.00617 | 0.024127 | 0.591776 | 1.2 | 0.056549 | 1 | 0 | 0 | 10 | 10 | 200 | 0 | Thermal oil | simulation | our | N/A
Erythritol | 0.03639071 | 0.03639071 | 1 | 333.7 | 118.8 | 0.8 | 1346 | 1.98 | 31.86667 | 0.00617 | 0.024127 | 0.591776 | 1.2 | 0.056549 | 1 | 0 | 0 | 10 | 10 | 200 | 0 | Thermal oil | simulation | our | N/A
Erythritol | 0.0328219 | 0.06564381 | 2 | 333.7 | 118.8 | 0.8 | 1346 | 1.98 | 31.86667 | 0.00617 | 0.024127 | 0.591776 | 1.2 | 0.056549 | 1 | 0 | 0 | 10 | 10 | 200 | 0 | Thermal oil | simulation | our | N/A
Erythritol | 0.03057238 | 0.09171714 | 3 | 333.7 | 118.8 | 0.8 | 1346 | 1.98 | 31.86667 | 0.00617 | 0.024127 | 0.591776 | 1.2 | 0.056549 | 1 | 0 | 0 | 10 | 10 | 200 | 0 | Thermal oil | simulation | our | N/A
Erythritol | 0.02911519 | 0.1164608 | 4 | 333.7 | 118.8 | 0.8 | 1346 | 1.98 | 31.86667 | 0.00617 | 0.024127 | 0.591776 | 1.2 | 0.056549 | 1 | 0 | 0 | 10 | 10 | 200 | 0 | Thermal oil | simulation | our | N/A
Erythritol | 0.02817124 | 0.1408562 | 5 | 333.7 | 118.8 | 0.8 | 1346 | 1.98 | 31.86667 | 0.00617 | 0.024127 | 0.591776 | 1.2 | 0.056549 | 1 | 0 | 0 | 10 | 10 | 200 | 0 | Thermal oil | simulation | our | N/A
Erythritol | 0.02753759 | 0.1652255 | 6 | 333.7 | 118.8 | 0.8 | 1346 | 1.98 | 31.86667 | 0.00617 | 0.024127 | 0.591776 | 1.2 | 0.056549 | 1 | 0 | 0 | 10 | 10 | 200 | 0 | Thermal oil | simulation | our | N/A
Erythritol | 0.02708782 | 0.1896148 | 7 | 333.7 | 118.8 | 0.8 | 1346 | 1.98 | 31.86667 | 0.00617 | 0.024127 | 0.591776 | 1.2 | 0.056549 | 1 | 0 | 0 | 10 | 10 | 200 | 0 | Thermal oil | simulation | our | N/A
Erythritol | 0.02675359 | 0.2140287 | 8 | 333.7 | 118.8 | 0.8 | 1346 | 1.98 | 31.86667 | 0.00617 | 0.024127 | 0.591776 | 1.2 | 0.056549 | 1 | 0 | 0 | 10 | 10 | 200 | 0 | Thermal oil | simulation | our | N/A
Erythritol | 0.0264957 | 0.2384613 | 9 | 333.7 | 118.8 | 0.8 | 1346 | 1.98 | 31.86667 | 0.00617 | 0.024127 | 0.591776 | 1.2 | 0.056549 | 1 | 0 | 0 | 10 | 10 | 200 | 0 | Thermal oil | simulation | our | N/A
Erythritol | 0.02629056 | 0.2629056 | 10 | 333.7 | 118.8 | 0.8 | 1346 | 1.98 | 31.86667 | 0.00617 | 0.024127 | 0.591776 | 1.2 | 0.056549 | 1 | 0 | 0 | 10 | 10 | 200 | 0 | Thermal oil | simulation | our | N/A
Erythritol | 0.0261236 | 0.2873596 | 11 | 333.7 | 118.8 | 0.8 | 1346 | 1.98 | 31.86667 | 0.00617 | 0.024127 | 0.591776 | 1.2 | 0.056549 | 1 | 0 | 0 | 10 | 10 | 200 | 0 | Thermal oil | simulation | our | N/A
Erythritol | 0.02598517 | 0.3118221 | 12 | 333.7 | 118.8 | 0.8 | 1346 | 1.98 | 31.86667 | 0.00617 | 0.024127 | 0.591776 | 1.2 | 0.056549 | 1 | 0 | 0 | 10 | 10 | 200 | 0 | Thermal oil | simulation | our | N/A
Erythritol | 0.02586852 | 0.3362907 | 13 | 333.7 | 118.8 | 0.8 | 1346 | 1.98 | 31.86667 | 0.00617 | 0.024127 | 0.591776 | 1.2 | 0.056549 | 1 | 0 | 0 | 10 | 10 | 200 | 0 | Thermal oil | simulation | our | N/A
Erythritol | 0.0257689 | 0.3607646 | 14 | 333.7 | 118.8 | 0.8 | 1346 | 1.98 | 31.86667 | 0.00617 | 0.024127 | 0.591776 | 1.2 | 0.056549 | 1 | 0 | 0 | 10 | 10 | 200 | 0 | Thermal oil | simulation | our | N/A
RT35/SiC | 0.03626437 | 0.001813219 | 0.05 | 145 | 35 | 0.82 | 917 | 1.9 | 45.69322 | 0.0005878 | 0.050265 | 0.117829 | 1.6 | 0.075398 | 1 | 0 | 0 | 20 | 10 | 300 | 0 | Thermal oil | simulation | our | N/A
RT35/SiC | 0.03557955 | 0.003557955 | 0.1 | 145 | 35 | 0.82 | 917 | 1.9 | 45.69322 | 0.0005878 | 0.050265 | 0.117829 | 1.6 | 0.075398 | 1 | 0 | 0 | 20 | 10 | 300 | 0 | Thermal oil | simulation | our | N/A
RT35/SiC | 0.03434017 | 0.005151026 | 0.15 | 145 | 35 | 0.82 | 917 | 1.9 | 45.69322 | 0.0005878 | 0.050265 | 0.117829 | 1.6 | 0.075398 | 1 | 0 | 0 | 20 | 10 | 300 | 0 | Thermal oil | simulation | our | N/A
RT35/SiC | 0.03338257 | 0.006676515 | 0.2 | 145 | 35 | 0.82 | 917 | 1.9 | 45.69322 | 0.0005878 | 0.050265 | 0.117829 | 1.6 | 0.075398 | 1 | 0 | 0 | 20 | 10 | 300 | 0 | Thermal oil | simulation | our | N/A
RT35/SiC | 0.02820996 | 0.08462987 | 3 | 145 | 35 | 0.82 | 917 | 1.9 | 45.69322 | 0.0005878 | 0.050265 | 0.117829 | 1.6 | 0.075398 | 1 | 0 | 0 | 20 | 10 | 300 | 0 | Thermal oil | simulation | our | N/A
RT35/SiC | 0.02779546 | 0.1667728 | 6 | 145 | 35 | 0.82 | 917 | 1.9 | 45.69322 | 0.0005878 | 0.050265 | 0.117829 | 1.6 | 0.075398 | 1 | 0 | 0 | 20 | 10 | 300 | 0 | Thermal oil | simulation | our | N/A
RT35/SiC | 0.02746406 | 0.2471765 | 9 | 145 | 35 | 0.82 | 917 | 1.9 | 45.69322 | 0.0005878 | 0.050265 | 0.117829 | 1.6 | 0.075398 | 1 | 0 | 0 | 20 | 10 | 300 | 0 | Thermal oil | simulation | our | N/A
RT35/SiC | 0.0263722 | 0.3164664 | 12 | 145 | 35 | 0.82 | 917 | 1.9 | 45.69322 | 0.0005878 | 0.050265 | 0.117829 | 1.6 | 0.075398 | 1 | 0 | 0 | 20 | 10 | 300 | 0 | Thermal oil | simulation | our | N/A
Eicosane | 0.02812498 | 0.001406249 | 0.05 | 248 | 36.7 | 0.28 | 816 | 2.16 | 40.66049 | 0.0005878 | 0.050265 | 0.117829 | 1.6 | 0.075398 | 1 | 0 | 0 | 20 | 10 | 300 | 0 | Thermal oil | simulation | our | N/A
Eicosane | 0.02440153 | 0.004880307 | 0.2 | 248 | 36.7 | 0.28 | 816 | 2.16 | 40.66049 | 0.0005878 | 0.050265 | 0.117829 | 1.6 | 0.075398 | 1 | 0 | 0 | 20 | 10 | 300 | 0 | Thermal oil | simulation | our | N/A
Eicosane | 0.0231735 | 0.0092694 | 0.4 | 248 | 36.7 | 0.28 | 816 | 2.16 | 40.66049 | 0.0005878 | 0.050265 | 0.117829 | 1.6 | 0.075398 | 1 | 0 | 0 | 20 | 10 | 300 | 0 | Thermal oil | simulation | our | N/A
Eicosane | 0.02295329 | 0.01377197 | 0.6 | 248 | 36.7 | 0.28 | 816 | 2.16 | 40.66049 | 0.0005878 | 0.050265 | 0.117829 | 1.6 | 0.075398 | 1 | 0 | 0 | 20 | 10 | 300 | 0 | Thermal oil | simulation | our | N/A
Eicosane | 0.02295296 | 0.01836237 | 0.8 | 248 | 36.7 | 0.28 | 816 | 2.16 | 40.66049 | 0.0005878 | 0.050265 | 0.117829 | 1.6 | 0.075398 | 1 | 0 | 0 | 20 | 10 | 300 | 0 | Thermal oil | simulation | our | N/A
Eicosane | 0.02301054 | 0.02301054 | 1 | 248 | 36.7 | 0.28 | 816 | 2.16 | 40.66049 | 0.0005878 | 0.050265 | 0.117829 | 1.6 | 0.075398 | 1 | 0 | 0 | 20 | 10 | 300 | 0 | Thermal oil | simulation | our | N/A
Eicosane | 0.02308111 | 0.02769734 | 1.2 | 248 | 36.7 | 0.28 | 816 | 2.16 | 40.66049 | 0.0005878 | 0.050265 | 0.117829 | 1.6 | 0.075398 | 1 | 0 | 0 | 20 | 10 | 300 | 0 | Thermal oil | simulation | our | N/A
Eicosane | 0.02314638 | 0.03240493 | 1.4 | 248 | 36.7 | 0.28 | 816 | 2.16 | 40.66049 | 0.0005878 | 0.050265 | 0.117829 | 1.6 | 0.075398 | 1 | 0 | 0 | 20 | 10 | 300 | 0 | Thermal oil | simulation | our | N/A
Eicosane | 0.02320232 | 0.03712371 | 1.6 | 248 | 36.7 | 0.28 | 816 | 2.16 | 40.66049 | 0.0005878 | 0.050265 | 0.117829 | 1.6 | 0.075398 | 1 | 0 | 0 | 20 | 10 | 300 | 0 | Thermal oil | simulation | our | N/A
Eicosane | 0.02324871 | 0.04184768 | 1.8 | 248 | 36.7 | 0.28 | 816 | 2.16 | 40.66049 | 0.0005878 | 0.050265 | 0.117829 | 1.6 | 0.075398 | 1 | 0 | 0 | 20 | 10 | 300 | 0 | Thermal oil | simulation | our | N/A
Eicosane | 0.02328718 | 0.04657435 | 2 | 248 | 36.7 | 0.28 | 816 | 2.16 | 40.66049 | 0.0005878 | 0.050265 | 0.117829 | 1.6 | 0.075398 | 1 | 0 | 0 | 20 | 10 | 300 | 0 | Thermal oil | simulation | our | N/A
Eicosane | 0.02334344 | 0.05135557 | 2.2 | 248 | 36.7 | 0.28 | 816 | 2.16 | 40.66049 | 0.0005878 | 0.050265 | 0.117829 | 1.6 | 0.075398 | 1 | 0 | 0 | 20 | 10 | 300 | 0 | Thermal oil | simulation | our | N/A
Eicosane | 0.0234144 | 0.05619455 | 2.4 | 248 | 36.7 | 0.28 | 816 | 2.16 | 40.66049 | 0.0005878 | 0.050265 | 0.117829 | 1.6 | 0.075398 | 1 | 0 | 0 | 20 | 10 | 300 | 0 | Thermal oil | simulation | our | N/A
Eicosane | 0.02348222 | 0.06105377 | 2.6 | 248 | 36.7 | 0.28 | 816 | 2.16 | 40.66049 | 0.0005878 | 0.050265 | 0.117829 | 1.6 | 0.075398 | 1 | 0 | 0 | 20 | 10 | 300 | 0 | Thermal oil | simulation | our | N/A
Eicosane | 0.02354999 | 0.06593996 | 2.8 | 248 | 36.7 | 0.28 | 816 | 2.16 | 40.66049 | 0.0005878 | 0.050265 | 0.117829 | 1.6 | 0.075398 | 1 | 0 | 0 | 20 | 10 | 300 | 0 | Thermal oil | simulation | our | N/A
Eicosane | 0.02361315 | 0.07083944 | 3 | 248 | 36.7 | 0.28 | 816 | 2.16 | 40.66049 | 0.0005878 | 0.050265 | 0.117829 | 1.6 | 0.075398 | 1 | 0 | 0 | 20 | 10 | 300 | 0 | Thermal oil | simulation | our | N/A
Eicosane | 0.02366953 | 0.07574251 | 3.2 | 248 | 36.7 | 0.28 | 816 | 2.16 | 40.66049 | 0.0005878 | 0.050265 | 0.117829 | 1.6 | 0.075398 | 1 | 0 | 0 | 20 | 10 | 300 | 0 | Thermal oil | simulation | our | N/A
Eicosane | 0.02371735 | 0.08063898 | 3.4 | 248 | 36.7 | 0.28 | 816 | 2.16 | 40.66049 | 0.0005878 | 0.050265 | 0.117829 | 1.6 | 0.075398 | 1 | 0 | 0 | 20 | 10 | 300 | 0 | Thermal oil | simulation | our | N/A
Eicosane | 0.02375918 | 0.08553306 | 3.6 | 248 | 36.7 | 0.28 | 816 | 2.16 | 40.66049 | 0.0005878 | 0.050265 | 0.117829 | 1.6 | 0.075398 | 1 | 0 | 0 | 20 | 10 | 300 | 0 | Thermal oil | simulation | our | N/A
Eicosane | 0.02379454 | 0.09041925 | 3.8 | 248 | 36.7 | 0.28 | 816 | 2.16 | 40.66049 | 0.0005878 | 0.050265 | 0.117829 | 1.6 | 0.075398 | 1 | 0 | 0 | 20 | 10 | 300 | 0 | Thermal oil | simulation | our | N/A
Eicosane | 0.02382821 | 0.09531285 | 4 | 248 | 36.7 | 0.28 | 816 | 2.16 | 40.66049 | 0.0005878 | 0.050265 | 0.117829 | 1.6 | 0.075398 | 1 | 0 | 0 | 20 | 10 | 300 | 0 | Thermal oil | simulation | our | N/A
Eicosane | 0.02385882 | 0.100207 | 4.2 | 248 | 36.7 | 0.28 | 816 | 2.16 | 40.66049 | 0.0005878 | 0.050265 | 0.117829 | 1.6 | 0.075398 | 1 | 0 | 0 | 20 | 10 | 300 | 0 | Thermal oil | simulation | our | N/A
Eicosane | 0.02388908 | 0.105112 | 4.4 | 248 | 36.7 | 0.28 | 816 | 2.16 | 40.66049 | 0.0005878 | 0.050265 | 0.117829 | 1.6 | 0.075398 | 1 | 0 | 0 | 20 | 10 | 300 | 0 | Thermal oil | simulation | our | N/A
Lauric acid | 0.02612897 | 0.001306449 | 0.05 | 187.21 | 46 | 0.15 | 912 | 2.29 | 45.44407 | 0.0005878 | 0.050265 | 0.117829 | 1.6 | 0.075398 | 1 | 0 | 0 | 20 | 10 | 300 | 0 | Thermal oil | simulation | our | N/A
Lauric acid | 0.02206215 | 0.004412431 | 0.2 | 187.21 | 46 | 0.15 | 912 | 2.29 | 45.44407 | 0.0005878 | 0.050265 | 0.117829 | 1.6 | 0.075398 | 1 | 0 | 0 | 20 | 10 | 300 | 0 | Thermal oil | simulation | our | N/A
Lauric acid | 0.02087559 | 0.008350524 | 0.4 | 187.21 | 46 | 0.15 | 912 | 2.29 | 45.44407 | 0.0005878 | 0.050265 | 0.117829 | 1.6 | 0.075398 | 1 | 0 | 0 | 20 | 10 | 300 | 0 | Thermal oil | simulation | our | N/A
Lauric acid | 0.02065881 | 0.01239557 | 0.6 | 187.21 | 46 | 0.15 | 912 | 2.29 | 45.44407 | 0.0005878 | 0.050265 | 0.117829 | 1.6 | 0.075398 | 1 | 0 | 0 | 20 | 10 | 300 | 0 | Thermal oil | simulation | our | N/A
Lauric acid | 0.02065555 | 0.01652473 | 0.8 | 187.21 | 46 | 0.15 | 912 | 2.29 | 45.44407 | 0.0005878 | 0.050265 | 0.117829 | 1.6 | 0.075398 | 1 | 0 | 0 | 20 | 10 | 300 | 0 | Thermal oil | simulation | our | N/A
Lauric acid | 0.02071373 | 0.02071402 | 1 | 187.21 | 46 | 0.15 | 912 | 2.29 | 45.44407 | 0.0005878 | 0.050265 | 0.117829 | 1.6 | 0.075398 | 1 | 0 | 0 | 20 | 10 | 300 | 0 | Thermal oil | simulation | our | N/A
Lauric acid | 0.0207843 | 0.02494145 | 1.2 | 187.21 | 46 | 0.15 | 912 | 2.29 | 45.44407 | 0.0005878 | 0.050265 | 0.117829 | 1.6 | 0.075398 | 1 | 0 | 0 | 20 | 10 | 300 | 0 | Thermal oil | simulation | our | N/A
Lauric acid | 0.0208515 | 0.02919239 | 1.4 | 187.21 | 46 | 0.15 | 912 | 2.29 | 45.44407 | 0.0005878 | 0.050265 | 0.117829 | 1.6 | 0.075398 | 1 | 0 | 0 | 20 | 10 | 300 | 0 | Thermal oil | simulation | our | N/A
Lauric acid | 0.02090648 | 0.03345066 | 1.6 | 187.21 | 46 | 0.15 | 912 | 2.29 | 45.44407 | 0.0005878 | 0.050265 | 0.117829 | 1.6 | 0.075398 | 1 | 0 | 0 | 20 | 10 | 300 | 0 | Thermal oil | simulation | our | N/A
Lauric acid | 0.02096679 | 0.03774051 | 1.8 | 187.21 | 46 | 0.15 | 912 | 2.29 | 45.44407 | 0.0005878 | 0.050265 | 0.117829 | 1.6 | 0.075398 | 1 | 0 | 0 | 20 | 10 | 300 | 0 | Thermal oil | simulation | our | N/A
Lauric acid | 0.02104033 | 0.04208096 | 2 | 187.21 | 46 | 0.15 | 912 | 2.29 | 45.44407 | 0.0005878 | 0.050265 | 0.117829 | 1.6 | 0.075398 | 1 | 0 | 0 | 20 | 10 | 300 | 0 | Thermal oil | simulation | our | N/A
Lauric acid | 0.0211124 | 0.04644758 | 2.2 | 187.21 | 46 | 0.15 | 912 | 2.29 | 45.44407 | 0.0005878 | 0.050265 | 0.117829 | 1.6 | 0.075398 | 1 | 0 | 0 | 20 | 10 | 300 | 0 | Thermal oil | simulation | our | N/A
Lauric acid | 0.0211601 | 0.05078453 | 2.4 | 187.21 | 46 | 0.15 | 912 | 2.29 | 45.44407 | 0.0005878 | 0.050265 | 0.117829 | 1.6 | 0.075398 | 1 | 0 | 0 | 20 | 10 | 300 | 0 | Thermal oil | simulation | our | N/A
Lauric acid | 0.02121367 | 0.05515585 | 2.6 | 187.21 | 46 | 0.15 | 912 | 2.29 | 45.44407 | 0.0005878 | 0.050265 | 0.117829 | 1.6 | 0.075398 | 1 | 0 | 0 | 20 | 10 | 300 | 0 | Thermal oil | simulation | our | N/A
Lauric acid | 0.02126943 | 0.05955471 | 2.8 | 187.21 | 46 | 0.15 | 912 | 2.29 | 45.44407 | 0.0005878 | 0.050265 | 0.117829 | 1.6 | 0.075398 | 1 | 0 | 0 | 20 | 10 | 300 | 0 | Thermal oil | simulation | our | N/A
Lauric acid | 0.02132334 | 0.06397031 | 3 | 187.21 | 46 | 0.15 | 912 | 2.29 | 45.44407 | 0.0005878 | 0.050265 | 0.117829 | 1.6 | 0.075398 | 1 | 0 | 0 | 20 | 10 | 300 | 0 | Thermal oil | simulation | our | N/A
Lauric acid | 0.02136477 | 0.06836757 | 3.2 | 187.21 | 46 | 0.15 | 912 | 2.29 | 45.44407 | 0.0005878 | 0.050265 | 0.117829 | 1.6 | 0.075398 | 1 | 0 | 0 | 20 | 10 | 300 | 0 | Thermal oil | simulation | our | N/A
Lauric acid | 0.02140633 | 0.0727818 | 3.4 | 187.21 | 46 | 0.15 | 912 | 2.29 | 45.44407 | 0.0005878 | 0.050265 | 0.117829 | 1.6 | 0.075398 | 1 | 0 | 0 | 20 | 10 | 300 | 0 | Thermal oil | simulation | our | N/A
Lauric acid | 0.02144683 | 0.0772089 | 3.6 | 187.21 | 46 | 0.15 | 912 | 2.29 | 45.44407 | 0.0005878 | 0.050265 | 0.117829 | 1.6 | 0.075398 | 1 | 0 | 0 | 20 | 10 | 300 | 0 | Thermal oil | simulation | our | N/A
Lauric acid | 0.0214842 | 0.08164028 | 3.8 | 187.21 | 46 | 0.15 | 912 | 2.29 | 45.44407 | 0.0005878 | 0.050265 | 0.117829 | 1.6 | 0.075398 | 1 | 0 | 0 | 20 | 10 | 300 | 0 | Thermal oil | simulation | our | N/A
Lauric acid | 0.02152062 | 0.08608276 | 4 | 187.21 | 46 | 0.15 | 912 | 2.29 | 45.44407 | 0.0005878 | 0.050265 | 0.117829 | 1.6 | 0.075398 | 1 | 0 | 0 | 20 | 10 | 300 | 0 | Thermal oil | simulation | our | N/A
Lauric acid | 0.02155539 | 0.09053296 | 4.2 | 187.21 | 46 | 0.15 | 912 | 2.29 | 45.44407 | 0.0005878 | 0.050265 | 0.117829 | 1.6 | 0.075398 | 1 | 0 | 0 | 20 | 10 | 300 | 0 | Thermal oil | simulation | our | N/A
Lauric acid | 0.02157978 | 0.09495135 | 4.4 | 187.21 | 46 | 0.15 | 912 | 2.29 | 45.44407 | 0.0005878 | 0.050265 | 0.117829 | 1.6 | 0.075398 | 1 | 0 | 0 | 20 | 10 | 300 | 0 | Thermal oil | simulation | our | N/A
Lauric acid | 0.02159546 | 0.09933942 | 4.6 | 187.21 | 46 | 0.15 | 912 | 2.29 | 45.44407 | 0.0005878 | 0.050265 | 0.117829 | 1.6 | 0.075398 | 1 | 0 | 0 | 20 | 10 | 300 | 0 | Thermal oil | simulation | our | N/A
Lauric acid | 0.02161155 | 0.1037358 | 4.8 | 187.21 | 46 | 0.15 | 912 | 2.29 | 45.44407 | 0.0005878 | 0.050265 | 0.117829 | 1.6 | 0.075398 | 1 | 0 | 0 | 20 | 10 | 300 | 0 | Thermal oil | simulation | our | N/A
Paraffin/EG | 0.03834781 | 0.001917391 | 0.05 | 155 | 50.9 | 2.35 | 300 | 1.7 | 14.94871 | 0.0005878 | 0.050265 | 0.117829 | 1.6 | 0.075398 | 1 | 0 | 0 | 20 | 10 | 300 | 0 | Thermal oil | simulation | our | N/A
Paraffin/EG | 0.02970048 | 0.02970048 | 1 | 155 | 50.9 | 2.35 | 300 | 1.7 | 14.94871 | 0.0005878 | 0.050265 | 0.117829 | 1.6 | 0.075398 | 1 | 0 | 0 | 20 | 10 | 300 | 0 | Thermal oil | simulation | our | N/A
Paraffin/EG | 0.02762072 | 0.04143108 | 1.5 | 155 | 50.9 | 2.35 | 300 | 1.7 | 14.94871 | 0.0005878 | 0.050265 | 0.117829 | 1.6 | 0.075398 | 1 | 0 | 0 | 20 | 10 | 300 | 0 | Thermal oil | simulation | our | N/A
Paraffin/EG | 0.0263219 | 0.0526438 | 2 | 155 | 50.9 | 2.35 | 300 | 1.7 | 14.94871 | 0.0005878 | 0.050265 | 0.117829 | 1.6 | 0.075398 | 1 | 0 | 0 | 20 | 10 | 300 | 0 | Thermal oil | simulation | our | N/A
Paraffin/EG | 0.02543942 | 0.06359854 | 2.5 | 155 | 50.9 | 2.35 | 300 | 1.7 | 14.94871 | 0.0005878 | 0.050265 | 0.117829 | 1.6 | 0.075398 | 1 | 0 | 0 | 20 | 10 | 300 | 0 | Thermal oil | simulation | our | N/A
Paraffin/EG | 0.02481503 | 0.07444508 | 3 | 155 | 50.9 | 2.35 | 300 | 1.7 | 14.94871 | 0.0005878 | 0.050265 | 0.117829 | 1.6 | 0.075398 | 1 | 0 | 0 | 20 | 10 | 300 | 0 | Thermal oil | simulation | our | N/A
Stearic acid | 0.03011107 | 0.001505554 | 0.05 | 169 | 52 | 0.29 | 906 | 2.21 | 45.1451 | 0.0005878 | 0.050265 | 0.117829 | 1.6 | 0.075398 | 1 | 0 | 0 | 20 | 10 | 300 | 0 | Thermal oil | simulation | our | N/A
Stearic acid | 0.02397197 | 0.01198599 | 0.5 | 169 | 52 | 0.29 | 906 | 2.21 | 45.1451 | 0.0005878 | 0.050265 | 0.117829 | 1.6 | 0.075398 | 1 | 0 | 0 | 20 | 10 | 300 | 0 | Thermal oil | simulation | our | N/A
Stearic acid | 0.02322175 | 0.02322175 | 1 | 169 | 52 | 0.29 | 906 | 2.21 | 45.1451 | 0.0005878 | 0.050265 | 0.117829 | 1.6 | 0.075398 | 1 | 0 | 0 | 20 | 10 | 300 | 0 | Thermal oil | simulation | our | N/A
Stearic acid | 0.02296476 | 0.03444714 | 1.5 | 169 | 52 | 0.29 | 906 | 2.21 | 45.1451 | 0.0005878 | 0.050265 | 0.117829 | 1.6 | 0.075398 | 1 | 0 | 0 | 20 | 10 | 300 | 0 | Thermal oil | simulation | our | N/A
Stearic acid | 0.02279696 | 0.04559392 | 2 | 169 | 52 | 0.29 | 906 | 2.21 | 45.1451 | 0.0005878 | 0.050265 | 0.117829 | 1.6 | 0.075398 | 1 | 0 | 0 | 20 | 10 | 300 | 0 | Thermal oil | simulation | our | N/A
Stearic acid | 0.02267396 | 0.05668489 | 2.5 | 169 | 52 | 0.29 | 906 | 2.21 | 45.1451 | 0.0005878 | 0.050265 | 0.117829 | 1.6 | 0.075398 | 1 | 0 | 0 | 20 | 10 | 300 | 0 | Thermal oil | simulation | our | N/A
Stearic acid | 0.0225753 | 0.06772591 | 3 | 169 | 52 | 0.29 | 906 | 2.21 | 45.1451 | 0.0005878 | 0.050265 | 0.117829 | 1.6 | 0.075398 | 1 | 0 | 0 | 20 | 10 | 300 | 0 | Thermal oil | simulation | our | N/A
Stearic acid | 0.02249203 | 0.07872211 | 3.5 | 169 | 52 | 0.29 | 906 | 2.21 | 45.1451 | 0.0005878 | 0.050265 | 0.117829 | 1.6 | 0.075398 | 1 | 0 | 0 | 20 | 10 | 300 | 0 | Thermal oil | simulation | our | N/A
Stearic acid | 0.02242147 | 0.08968587 | 4 | 169 | 52 | 0.29 | 906 | 2.21 | 45.1451 | 0.0005878 | 0.050265 | 0.117829 | 1.6 | 0.075398 | 1 | 0 | 0 | 20 | 10 | 300 | 0 | Thermal oil | simulation | our | N/A
Stearic acid | 0.02236548 | 0.1006446 | 4.5 | 169 | 52 | 0.29 | 906 | 2.21 | 45.1451 | 0.0005878 | 0.050265 | 0.117829 | 1.6 | 0.075398 | 1 | 0 | 0 | 20 | 10 | 300 | 0 | Thermal oil | simulation | our | N/A
Stearic acid | 0.02231642 | 0.1115821 | 5 | 169 | 52 | 0.29 | 906 | 2.21 | 45.1451 | 0.0005878 | 0.050265 | 0.117829 | 1.6 | 0.075398 | 1 | 0 | 0 | 20 | 10 | 300 | 0 | Thermal oil | simulation | our | N/A
Stearic acid | 0.02227685 | 0.1225227 | 5.5 | 169 | 52 | 0.29 | 906 | 2.21 | 45.1451 | 0.0005878 | 0.050265 | 0.117829 | 1.6 | 0.075398 | 1 | 0 | 0 | 20 | 10 | 300 | 0 | Thermal oil | simulation | our | N/A
Stearic acid | 0.02224528 | 0.1334717 | 6 | 169 | 52 | 0.29 | 906 | 2.21 | 45.1451 | 0.0005878 | 0.050265 | 0.117829 | 1.6 | 0.075398 | 1 | 0 | 0 | 20 | 10 | 300 | 0 | Thermal oil | simulation | our | N/A
Stearic acid | 0.02221965 | 0.1444277 | 6.5 | 169 | 52 | 0.29 | 906 | 2.21 | 45.1451 | 0.0005878 | 0.050265 | 0.117829 | 1.6 | 0.075398 | 1 | 0 | 0 | 20 | 10 | 300 | 0 | Thermal oil | simulation | our | N/A
Stearic acid | 0.02220271 | 0.155419 | 7 | 169 | 52 | 0.29 | 906 | 2.21 | 45.1451 | 0.0005878 | 0.050265 | 0.117829 | 1.6 | 0.075398 | 1 | 0 | 0 | 20 | 10 | 300 | 0 | Thermal oil | simulation | our | N/A
Stearic acid | 0.02219255 | 0.1775404 | 8 | 169 | 52 | 0.29 | 906 | 2.21 | 45.1451 | 0.0005878 | 0.050265 | 0.117829 | 1.6 | 0.075398 | 1 | 0 | 0 | 20 | 10 | 300 | 0 | Thermal oil | simulation | our | N/A
Stearic acid | 0.02219679 | 0.1886727 | 8.5 | 169 | 52 | 0.29 | 906 | 2.21 | 45.1451 | 0.0005878 | 0.050265 | 0.117829 | 1.6 | 0.075398 | 1 | 0 | 0 | 20 | 10 | 300 | 0 | Thermal oil | simulation | our | N/A
Stearic acid | 0.02220342 | 0.1998308 | 9 | 169 | 52 | 0.29 | 906 | 2.21 | 45.1451 | 0.0005878 | 0.050265 | 0.117829 | 1.6 | 0.075398 | 1 | 0 | 0 | 20 | 10 | 300 | 0 | Thermal oil | simulation | our | N/A
Stearic acid | 0.02221131 | 0.2110074 | 9.5 | 169 | 52 | 0.29 | 906 | 2.21 | 45.1451 | 0.0005878 | 0.050265 | 0.117829 | 1.6 | 0.075398 | 1 | 0 | 0 | 20 | 10 | 300 | 0 | Thermal oil | simulation | our | N/A
Stearic acid | 0.0222179 | 0.222179 | 10 | 169 | 52 | 0.29 | 906 | 2.21 | 45.1451 | 0.0005878 | 0.050265 | 0.117829 | 1.6 | 0.075398 | 1 | 0 | 0 | 20 | 10 | 300 | 0 | Thermal oil | simulation | our | N/A
Stearic acid | 0.02222085 | 0.233319 | 10.5 | 169 | 52 | 0.29 | 906 | 2.21 | 45.1451 | 0.0005878 | 0.050265 | 0.117829 | 1.6 | 0.075398 | 1 | 0 | 0 | 20 | 10 | 300 | 0 | Thermal oil | simulation | our | N/A
Stearic acid | 0.02221823 | 0.2444005 | 11 | 169 | 52 | 0.29 | 906 | 2.21 | 45.1451 | 0.0005878 | 0.050265 | 0.117829 | 1.6 | 0.075398 | 1 | 0 | 0 | 20 | 10 | 300 | 0 | Thermal oil | simulation | our | N/A
SAT/EG | 0.05299236 | 0.002649618 | 0.05 | 227.3 | 58 | 7.2 | 1000 | 3.22 | 49.829 | 0.0005878 | 0.050265 | 0.117829 | 1.6 | 0.075398 | 1 | 0 | 0 | 20 | 10 | 300 | 0 | Thermal oil | simulation | our | N/A
SAT/EG | 0.04740097 | 0.04740097 | 1 | 227.3 | 58 | 7.2 | 1000 | 3.22 | 49.829 | 0.0005878 | 0.050265 | 0.117829 | 1.6 | 0.075398 | 1 | 0 | 0 | 20 | 10 | 300 | 0 | Thermal oil | simulation | our | N/A
SAT/EG | 0.04363711 | 0.08727422 | 2 | 227.3 | 58 | 7.2 | 1000 | 3.22 | 49.829 | 0.0005878 | 0.050265 | 0.117829 | 1.6 | 0.075398 | 1 | 0 | 0 | 20 | 10 | 300 | 0 | Thermal oil | simulation | our | N/A
SAT/EG | 0.04091573 | 0.1227472 | 3 | 227.3 | 58 | 7.2 | 1000 | 3.22 | 49.829 | 0.0005878 | 0.050265 | 0.117829 | 1.6 | 0.075398 | 1 | 0 | 0 | 20 | 10 | 300 | 0 | Thermal oil | simulation | our | N/A
SAT/EG | 0.03901691 | 0.1560676 | 4 | 227.3 | 58 | 7.2 | 1000 | 3.22 | 49.829 | 0.0005878 | 0.050265 | 0.117829 | 1.6 | 0.075398 | 1 | 0 | 0 | 20 | 10 | 300 | 0 | Thermal oil | simulation | our | N/A
SAT/EG | 0.03776221 | 0.1888111 | 5 | 227.3 | 58 | 7.2 | 1000 | 3.22 | 49.829 | 0.0005878 | 0.050265 | 0.117829 | 1.6 | 0.075398 | 1 | 0 | 0 | 20 | 10 | 300 | 0 | Thermal oil | simulation | our | N/A
SAT/EG | 0.03692481 | 0.2215488 | 6 | 227.3 | 58 | 7.2 | 1000 | 3.22 | 49.829 | 0.0005878 | 0.050265 | 0.117829 | 1.6 | 0.075398 | 1 | 0 | 0 | 20 | 10 | 300 | 0 | Thermal oil | simulation | our | N/A
SAT/EG | 0.03634718 | 0.2544303 | 7 | 227.3 | 58 | 7.2 | 1000 | 3.22 | 49.829 | 0.0005878 | 0.050265 | 0.117829 | 1.6 | 0.075398 | 1 | 0 | 0 | 20 | 10 | 300 | 0 | Thermal oil | simulation | our | N/A
SAT/EG | 0.03593058 | 0.2874446 | 8 | 227.3 | 58 | 7.2 | 1000 | 3.22 | 49.829 | 0.0005878 | 0.050265 | 0.117829 | 1.6 | 0.075398 | 1 | 0 | 0 | 20 | 10 | 300 | 0 | Thermal oil | simulation | our | N/A
SAT/EG | 0.03561148 | 0.3205033 | 9 | 227.3 | 58 | 7.2 | 1000 | 3.22 | 49.829 | 0.0005878 | 0.050265 | 0.117829 | 1.6 | 0.075398 | 1 | 0 | 0 | 20 | 10 | 300 | 0 | Thermal oil | simulation | our | N/A
SAT/EG | 0.03535198 | 0.3535198 | 10 | 227.3 | 58 | 7.2 | 1000 | 3.22 | 49.829 | 0.0005878 | 0.050265 | 0.117829 | 1.6 | 0.075398 | 1 | 0 | 0 | 20 | 10 | 300 | 0 | Thermal oil | simulation | our | N/A
SAT/EG | 0.03512903 | 0.3864193 | 11 | 227.3 | 58 | 7.2 | 1000 | 3.22 | 49.829 | 0.0005878 | 0.050265 | 0.117829 | 1.6 | 0.075398 | 1 | 0 | 0 | 20 | 10 | 300 | 0 | Thermal oil | simulation | our | N/A
SAT/EG | 0.03492724 | 0.4191269 | 12 | 227.3 | 58 | 7.2 | 1000 | 3.22 | 49.829 | 0.0005878 | 0.050265 | 0.117829 | 1.6 | 0.075398 | 1 | 0 | 0 | 20 | 10 | 300 | 0 | Thermal oil | simulation | our | N/A
SAT/EG | 0.03473513 | 0.4515566 | 13 | 227.3 | 58 | 7.2 | 1000 | 3.22 | 49.829 | 0.0005878 | 0.050265 | 0.117829 | 1.6 | 0.075398 | 1 | 0 | 0 | 20 | 10 | 300 | 0 | Thermal oil | simulation | our | N/A
SAT/EG | 0.03454637 | 0.4836491 | 14 | 227.3 | 58 | 7.2 | 1000 | 3.22 | 49.829 | 0.0005878 | 0.050265 | 0.117829 | 1.6 | 0.075398 | 1 | 0 | 0 | 20 | 10 | 300 | 0 | Thermal oil | simulation | our | N/A
SAT/EG | 0.03435751 | 0.5153626 | 15 | 227.3 | 58 | 7.2 | 1000 | 3.22 | 49.829 | 0.0005878 | 0.050265 | 0.117829 | 1.6 | 0.075398 | 1 | 0 | 0 | 20 | 10 | 300 | 0 | Thermal oil | simulation | our | N/A
SAT/EG | 0.03416597 | 0.5466556 | 16 | 227.3 | 58 | 7.2 | 1000 | 3.22 | 49.829 | 0.0005878 | 0.050265 | 0.117829 | 1.6 | 0.075398 | 1 | 0 | 0 | 20 | 10 | 300 | 0 | Thermal oil | simulation | our | N/A
SAT/EG | 0.03396829 | 0.5774609 | 17 | 227.3 | 58 | 7.2 | 1000 | 3.22 | 49.829 | 0.0005878 | 0.050265 | 0.117829 | 1.6 | 0.075398 | 1 | 0 | 0 | 20 | 10 | 300 | 0 | Thermal oil | simulation | our | N/A
SAT/EG | 0.03376038 | 0.6076868 | 18 | 227.3 | 58 | 7.2 | 1000 | 3.22 | 49.829 | 0.0005878 | 0.050265 | 0.117829 | 1.6 | 0.075398 | 1 | 0 | 0 | 20 | 10 | 300 | 0 | Thermal oil | simulation | our | N/A
RT60 | 0.02831999 | 0.001416 | 0.05 | 186.7 | 60 | 0.2 | 897 | 2.17 | 44.69664 | 0.0005878 | 0.050265 | 0.117829 | 1.6 | 0.075398 | 1 | 0 | 0 | 20 | 10 | 300 | 0 | Thermal oil | simulation | our | N/A
RT60 | 0.0206131 | 0.0206131 | 1 | 186.7 | 60 | 0.2 | 897 | 2.17 | 44.69664 | 0.0005878 | 0.050265 | 0.117829 | 1.6 | 0.075398 | 1 | 0 | 0 | 20 | 10 | 300 | 0 | Thermal oil | simulation | our | N/A
RT60 | 0.02027945 | 0.0405589 | 2 | 186.7 | 60 | 0.2 | 897 | 2.17 | 44.69664 | 0.0005878 | 0.050265 | 0.117829 | 1.6 | 0.075398 | 1 | 0 | 0 | 20 | 10 | 300 | 0 | Thermal oil | simulation | our | N/A
RT60 | 0.02011264 | 0.06033791 | 3 | 186.7 | 60 | 0.2 | 897 | 2.17 | 44.69664 | 0.0005878 | 0.050265 | 0.117829 | 1.6 | 0.075398 | 1 | 0 | 0 | 20 | 10 | 300 | 0 | Thermal oil | simulation | our | N/A
RT60 | 0.01999652 | 0.07998609 | 4 | 186.7 | 60 | 0.2 | 897 | 2.17 | 44.69664 | 0.0005878 | 0.050265 | 0.117829 | 1.6 | 0.075398 | 1 | 0 | 0 | 20 | 10 | 300 | 0 | Thermal oil | simulation | our | N/A
RT60 | 0.01990402 | 0.0995201 | 5 | 186.7 | 60 | 0.2 | 897 | 2.17 | 44.69664 | 0.0005878 | 0.050265 | 0.117829 | 1.6 | 0.075398 | 1 | 0 | 0 | 20 | 10 | 300 | 0 | Thermal oil | simulation | our | N/A
RT60 | 0.01983407 | 0.1190044 | 6 | 186.7 | 60 | 0.2 | 897 | 2.17 | 44.69664 | 0.0005878 | 0.050265 | 0.117829 | 1.6 | 0.075398 | 1 | 0 | 0 | 20 | 10 | 300 | 0 | Thermal oil | simulation | our | N/A
RT60 | 0.01978208 | 0.1384746 | 7 | 186.7 | 60 | 0.2 | 897 | 2.17 | 44.69664 | 0.0005878 | 0.050265 | 0.117829 | 1.6 | 0.075398 | 1 | 0 | 0 | 20 | 10 | 300 | 0 | Thermal oil | simulation | our | N/A
RT60 | 0.019749 | 0.157992 | 8 | 186.7 | 60 | 0.2 | 897 | 2.17 | 44.69664 | 0.0005878 | 0.050265 | 0.117829 | 1.6 | 0.075398 | 1 | 0 | 0 | 20 | 10 | 300 | 0 | Thermal oil | simulation | our | N/A
RT60 | 0.01973211 | 0.177589 | 9 | 186.7 | 60 | 0.2 | 897 | 2.17 | 44.69664 | 0.0005878 | 0.050265 | 0.117829 | 1.6 | 0.075398 | 1 | 0 | 0 | 20 | 10 | 300 | 0 | Thermal oil | simulation | our | N/A
RT60 | 0.01973171 | 0.1973171 | 10 | 186.7 | 60 | 0.2 | 897 | 2.17 | 44.69664 | 0.0005878 | 0.050265 | 0.117829 | 1.6 | 0.075398 | 1 | 0 | 0 | 20 | 10 | 300 | 0 | Thermal oil | simulation | our | N/A
RT60 | 0.01973938 | 0.2171332 | 11 | 186.7 | 60 | 0.2 | 897 | 2.17 | 44.69664 | 0.0005878 | 0.050265 | 0.117829 | 1.6 | 0.075398 | 1 | 0 | 0 | 20 | 10 | 300 | 0 | Thermal oil | simulation | our | N/A
RT60 | 0.01975136 | 0.2370163 | 12 | 186.7 | 60 | 0.2 | 897 | 2.17 | 44.69664 | 0.0005878 | 0.050265 | 0.117829 | 1.6 | 0.075398 | 1 | 0 | 0 | 20 | 10 | 300 | 0 | Thermal oil | simulation | our | N/A
RT60 | 0.0197554 | 0.2568201 | 13 | 186.7 | 60 | 0.2 | 897 | 2.17 | 44.69664 | 0.0005878 | 0.050265 | 0.117829 | 1.6 | 0.075398 | 1 | 0 | 0 | 20 | 10 | 300 | 0 | Thermal oil | simulation | our | N/A
RT60 | 0.01974128 | 0.2763779 | 14 | 186.7 | 60 | 0.2 | 897 | 2.17 | 44.69664 | 0.0005878 | 0.050265 | 0.117829 | 1.6 | 0.075398 | 1 | 0 | 0 | 20 | 10 | 300 | 0 | Thermal oil | simulation | our | N/A
PA/Cu | 0.05041501 | 0.002520751 | 0.05 | 174 | 61.4 | 5.112 | 1348 | 2.06 | 67.16953 | 0.0005878 | 0.050265 | 0.117829 | 1.6 | 0.075398 | 1 | 0 | 0 | 20 | 10 | 300 | 0 | Thermal oil | simulation | our | N/A
PA/Cu | 0.04405253 | 0.04405253 | 1 | 174 | 61.4 | 5.112 | 1348 | 2.06 | 67.16953 | 0.0005878 | 0.050265 | 0.117829 | 1.6 | 0.075398 | 1 | 0 | 0 | 20 | 10 | 300 | 0 | Thermal oil | simulation | our | N/A
PA/Cu | 0.04071196 | 0.08142392 | 2 | 174 | 61.4 | 5.112 | 1348 | 2.06 | 67.16953 | 0.0005878 | 0.050265 | 0.117829 | 1.6 | 0.075398 | 1 | 0 | 0 | 20 | 10 | 300 | 0 | Thermal oil | simulation | our | N/A
PA/Cu | 0.03834432 | 0.115033 | 3 | 174 | 61.4 | 5.112 | 1348 | 2.06 | 67.16953 | 0.0005878 | 0.050265 | 0.117829 | 1.6 | 0.075398 | 1 | 0 | 0 | 20 | 10 | 300 | 0 | Thermal oil | simulation | our | N/A
PA/Cu | 0.03673322 | 0.1469329 | 4 | 174 | 61.4 | 5.112 | 1348 | 2.06 | 67.16953 | 0.0005878 | 0.050265 | 0.117829 | 1.6 | 0.075398 | 1 | 0 | 0 | 20 | 10 | 300 | 0 | Thermal oil | simulation | our | N/A
PA/Cu | 0.03572208 | 0.1786104 | 5 | 174 | 61.4 | 5.112 | 1348 | 2.06 | 67.16953 | 0.0005878 | 0.050265 | 0.117829 | 1.6 | 0.075398 | 1 | 0 | 0 | 20 | 10 | 300 | 0 | Thermal oil | simulation | our | N/A
PA/Cu | 0.03509636 | 0.2105781 | 6 | 174 | 61.4 | 5.112 | 1348 | 2.06 | 67.16953 | 0.0005878 | 0.050265 | 0.117829 | 1.6 | 0.075398 | 1 | 0 | 0 | 20 | 10 | 300 | 0 | Thermal oil | simulation | our | N/A
PA/Cu | 0.03468403 | 0.2427882 | 7 | 174 | 61.4 | 5.112 | 1348 | 2.06 | 67.16953 | 0.0005878 | 0.050265 | 0.117829 | 1.6 | 0.075398 | 1 | 0 | 0 | 20 | 10 | 300 | 0 | Thermal oil | simulation | our | N/A
PA/Cu | 0.03438822 | 0.2751057 | 8 | 174 | 61.4 | 5.112 | 1348 | 2.06 | 67.16953 | 0.0005878 | 0.050265 | 0.117829 | 1.6 | 0.075398 | 1 | 0 | 0 | 20 | 10 | 300 | 0 | Thermal oil | simulation | our | N/A
PA/Cu | 0.03415871 | 0.3074283 | 9 | 174 | 61.4 | 5.112 | 1348 | 2.06 | 67.16953 | 0.0005878 | 0.050265 | 0.117829 | 1.6 | 0.075398 | 1 | 0 | 0 | 20 | 10 | 300 | 0 | Thermal oil | simulation | our | N/A
PA/Cu | 0.03396809 | 0.3396809 | 10 | 174 | 61.4 | 5.112 | 1348 | 2.06 | 67.16953 | 0.0005878 | 0.050265 | 0.117829 | 1.6 | 0.075398 | 1 | 0 | 0 | 20 | 10 | 300 | 0 | Thermal oil | simulation | our | N/A
PA/Cu | 0.03379978 | 0.3717976 | 11 | 174 | 61.4 | 5.112 | 1348 | 2.06 | 67.16953 | 0.0005878 | 0.050265 | 0.117829 | 1.6 | 0.075398 | 1 | 0 | 0 | 20 | 10 | 300 | 0 | Thermal oil | simulation | our | N/A
PA/Cu | 0.03364046 | 0.4036855 | 12 | 174 | 61.4 | 5.112 | 1348 | 2.06 | 67.16953 | 0.0005878 | 0.050265 | 0.117829 | 1.6 | 0.075398 | 1 | 0 | 0 | 20 | 10 | 300 | 0 | Thermal oil | simulation | our | N/A
PA/Cu | 0.03348048 | 0.4352462 | 13 | 174 | 61.4 | 5.112 | 1348 | 2.06 | 67.16953 | 0.0005878 | 0.050265 | 0.117829 | 1.6 | 0.075398 | 1 | 0 | 0 | 20 | 10 | 300 | 0 | Thermal oil | simulation | our | N/A
PA/Cu | 0.03331456 | 0.4664039 | 14 | 174 | 61.4 | 5.112 | 1348 | 2.06 | 67.16953 | 0.0005878 | 0.050265 | 0.117829 | 1.6 | 0.075398 | 1 | 0 | 0 | 20 | 10 | 300 | 0 | Thermal oil | simulation | our | N/A
PA/Cu | 0.03314128 | 0.4971192 | 15 | 174 | 61.4 | 5.112 | 1348 | 2.06 | 67.16953 | 0.0005878 | 0.050265 | 0.117829 | 1.6 | 0.075398 | 1 | 0 | 0 | 20 | 10 | 300 | 0 | Thermal oil | simulation | our | N/A
PA/Cu | 0.03295988 | 0.5273581 | 16 | 174 | 61.4 | 5.112 | 1348 | 2.06 | 67.16953 | 0.0005878 | 0.050265 | 0.117829 | 1.6 | 0.075398 | 1 | 0 | 0 | 20 | 10 | 300 | 0 | Thermal oil | simulation | our | N/A
PA/Cu | 0.03276786 | 0.5570536 | 17 | 174 | 61.4 | 5.112 | 1348 | 2.06 | 67.16953 | 0.0005878 | 0.050265 | 0.117829 | 1.6 | 0.075398 | 1 | 0 | 0 | 20 | 10 | 300 | 0 | Thermal oil | simulation | our | N/A
PA/Cu | 0.03256208 | 0.5861175 | 18 | 174 | 61.4 | 5.112 | 1348 | 2.06 | 67.16953 | 0.0005878 | 0.050265 | 0.117829 | 1.6 | 0.075398 | 1 | 0 | 0 | 20 | 10 | 300 | 0 | Thermal oil | simulation | our | N/A
PA/Cu | 0.03233778 | 0.6144178 | 19 | 174 | 61.4 | 5.112 | 1348 | 2.06 | 67.16953 | 0.0005878 | 0.050265 | 0.117829 | 1.6 | 0.075398 | 1 | 0 | 0 | 20 | 10 | 300 | 0 | Thermal oil | simulation | our | N/A
Ba(OH)2·8H2O | 0.03864285 | 0.001932142 | 0.05 | 244.4 | 80 | 0.6 | 1937 | 2.9 | 96.51883 | 0.0005878 | 0.050265 | 0.117829 | 1.6 | 0.075398 | 1 | 0 | 0 | 20 | 10 | 300 | 0 | Thermal oil | simulation | our | N/A
Ba(OH)2·8H2O | 0.03350118 | 0.03350118 | 1 | 244.4 | 80 | 0.6 | 1937 | 2.9 | 96.51883 | 0.0005878 | 0.050265 | 0.117829 | 1.6 | 0.075398 | 1 | 0 | 0 | 20 | 10 | 300 | 0 | Thermal oil | simulation | our | N/A
Ba(OH)2·8H2O | 0.03334904 | 0.06669808 | 2 | 244.4 | 80 | 0.6 | 1937 | 2.9 | 96.51883 | 0.0005878 | 0.050265 | 0.117829 | 1.6 | 0.075398 | 1 | 0 | 0 | 20 | 10 | 300 | 0 | Thermal oil | simulation | our | N/A
Ba(OH)2·8H2O | 0.03329767 | 0.09989301 | 3 | 244.4 | 80 | 0.6 | 1937 | 2.9 | 96.51883 | 0.0005878 | 0.050265 | 0.117829 | 1.6 | 0.075398 | 1 | 0 | 0 | 20 | 10 | 300 | 0 | Thermal oil | simulation | our | N/A
Ba(OH)2·8H2O | 0.03323487 | 0.1329395 | 4 | 244.4 | 80 | 0.6 | 1937 | 2.9 | 96.51883 | 0.0005878 | 0.050265 | 0.117829 | 1.6 | 0.075398 | 1 | 0 | 0 | 20 | 10 | 300 | 0 | Thermal oil | simulation | our | N/A
Ba(OH)2·8H2O | 0.03315621 | 0.165781 | 5 | 244.4 | 80 | 0.6 | 1937 | 2.9 | 96.51883 | 0.0005878 | 0.050265 | 0.117829 | 1.6 | 0.075398 | 1 | 0 | 0 | 20 | 10 | 300 | 0 | Thermal oil | simulation | our | N/A
Ba(OH)2·8H2O | 0.03307792 | 0.1984638 | 6 | 244.4 | 80 | 0.6 | 1937 | 2.9 | 96.51883 | 0.0005878 | 0.050265 | 0.117829 | 1.6 | 0.075398 | 1 | 0 | 0 | 20 | 10 | 300 | 0 | Thermal oil | simulation | our | N/A
Ba(OH)2·8H2O | 0.03293498 | 0.2305458 | 7 | 244.4 | 80 | 0.6 | 1937 | 2.9 | 96.51883 | 0.0005878 | 0.050265 | 0.117829 | 1.6 | 0.075398 | 1 | 0 | 0 | 20 | 10 | 300 | 0 | Thermal oil | simulation | our | N/A
Ba(OH)2·8H2O | 0.03281635 | 0.2625317 | 8 | 244.4 | 80 | 0.6 | 1937 | 2.9 | 96.51883 | 0.0005878 | 0.050265 | 0.117829 | 1.6 | 0.075398 | 1 | 0 | 0 | 20 | 10 | 300 | 0 | Thermal oil | simulation | our | N/A
Ba(OH)2·8H2O | 0.03271556 | 0.2944409 | 9 | 244.4 | 80 | 0.6 | 1937 | 2.9 | 96.51883 | 0.0005878 | 0.050265 | 0.117829 | 1.6 | 0.075398 | 1 | 0 | 0 | 20 | 10 | 300 | 0 | Thermal oil | simulation | our | N/A
Ba(OH)2·8H2O | 0.0326636 | 0.3266369 | 10 | 244.4 | 80 | 0.6 | 1937 | 2.9 | 96.51883 | 0.0005878 | 0.050265 | 0.117829 | 1.6 | 0.075398 | 1 | 0 | 0 | 20 | 10 | 300 | 0 | Thermal oil | simulation | our | N/A
Ba(OH)2·8H2O | 0.03258848 | 0.3584742 | 11 | 244.4 | 80 | 0.6 | 1937 | 2.9 | 96.51883 | 0.0005878 | 0.050265 | 0.117829 | 1.6 | 0.075398 | 1 | 0 | 0 | 20 | 10 | 300 | 0 | Thermal oil | simulation | our | N/A
Ba(OH)2·8H2O | 0.03254002 | 0.3904811 | 12 | 244.4 | 80 | 0.6 | 1937 | 2.9 | 96.51883 | 0.0005878 | 0.050265 | 0.117829 | 1.6 | 0.075398 | 1 | 0 | 0 | 20 | 10 | 300 | 0 | Thermal oil | simulation | our | N/A
Xylitol | 0.03421257 | 0.001710628 | 0.05 | 237.6 | 90 | 0.52 | 1345 | 1.27 | 67.02 | 0.0005878 | 0.050265 | 0.117829 | 1.6 | 0.075398 | 1 | 0 | 0 | 20 | 10 | 300 | 0 | Thermal oil | simulation | our | N/A
Xylitol | 0.03027932 | 0.01513966 | 0.5 | 237.6 | 90 | 0.52 | 1345 | 1.27 | 67.02 | 0.0005878 | 0.050265 | 0.117829 | 1.6 | 0.075398 | 1 | 0 | 0 | 20 | 10 | 300 | 0 | Thermal oil | simulation | our | N/A
Xylitol | 0.02972361 | 0.02972361 | 1 | 237.6 | 90 | 0.52 | 1345 | 1.27 | 67.02 | 0.0005878 | 0.050265 | 0.117829 | 1.6 | 0.075398 | 1 | 0 | 0 | 20 | 10 | 300 | 0 | Thermal oil | simulation | our | N/A
Xylitol | 0.0296581 | 0.04448715 | 1.5 | 237.6 | 90 | 0.52 | 1345 | 1.27 | 67.02 | 0.0005878 | 0.050265 | 0.117829 | 1.6 | 0.075398 | 1 | 0 | 0 | 20 | 10 | 300 | 0 | Thermal oil | simulation | our | N/A
Xylitol | 0.02965454 | 0.05930908 | 2 | 237.6 | 90 | 0.52 | 1345 | 1.27 | 67.02 | 0.0005878 | 0.050265 | 0.117829 | 1.6 | 0.075398 | 1 | 0 | 0 | 20 | 10 | 300 | 0 | Thermal oil | simulation | our | N/A
Xylitol | 0.02963985 | 0.07409964 | 2.5 | 237.6 | 90 | 0.52 | 1345 | 1.27 | 67.02 | 0.0005878 | 0.050265 | 0.117829 | 1.6 | 0.075398 | 1 | 0 | 0 | 20 | 10 | 300 | 0 | Thermal oil | simulation | our | N/A
Xylitol | 0.02966369 | 0.08899106 | 3 | 237.6 | 90 | 0.52 | 1345 | 1.27 | 67.02 | 0.0005878 | 0.050265 | 0.117829 | 1.6 | 0.075398 | 1 | 0 | 0 | 20 | 10 | 300 | 0 | Thermal oil | simulation | our | N/A
Xylitol | 0.02970404 | 0.1039642 | 3.5 | 237.6 | 90 | 0.52 | 1345 | 1.27 | 67.02 | 0.0005878 | 0.050265 | 0.117829 | 1.6 | 0.075398 | 1 | 0 | 0 | 20 | 10 | 300 | 0 | Thermal oil | simulation | our | N/A
Xylitol | 0.02974477 | 0.1189807 | 4 | 237.6 | 90 | 0.52 | 1345 | 1.27 | 67.02 | 0.0005878 | 0.050265 | 0.117829 | 1.6 | 0.075398 | 1 | 0 | 0 | 20 | 10 | 300 | 0 | Thermal oil | simulation | our | N/A
Xylitol | 0.02976192 | 0.1339278 | 4.5 | 237.6 | 90 | 0.52 | 1345 | 1.27 | 67.02 | 0.0005878 | 0.050265 | 0.117829 | 1.6 | 0.075398 | 1 | 0 | 0 | 20 | 10 | 300 | 0 | Thermal oil | simulation | our | N/A
Xylitol | 0.02975992 | 0.1487988 | 5 | 237.6 | 90 | 0.52 | 1345 | 1.27 | 67.02 | 0.0005878 | 0.050265 | 0.117829 | 1.6 | 0.075398 | 1 | 0 | 0 | 20 | 10 | 300 | 0 | Thermal oil | simulation | our | N/A
Xylitol | 0.02975954 | 0.1636767 | 5.5 | 237.6 | 90 | 0.52 | 1345 | 1.27 | 67.02 | 0.0005878 | 0.050265 | 0.117829 | 1.6 | 0.075398 | 1 | 0 | 0 | 20 | 10 | 300 | 0 | Thermal oil | simulation | our | N/A
Xylitol | 0.02976713 | 0.1786019 | 6 | 237.6 | 90 | 0.52 | 1345 | 1.27 | 67.02 | 0.0005878 | 0.050265 | 0.117829 | 1.6 | 0.075398 | 1 | 0 | 0 | 20 | 10 | 300 | 0 | Thermal oil | simulation | our | N/A
Xylitol | 0.02975344 | 0.1933965 | 6.5 | 237.6 | 90 | 0.52 | 1345 | 1.27 | 67.02 | 0.0005878 | 0.050265 | 0.117829 | 1.6 | 0.075398 | 1 | 0 | 0 | 20 | 10 | 300 | 0 | Thermal oil | simulation | our | N/A
MgCl2·6H2O | 0.03652594 | 0.001826297 | 0.05 | 169 | 116 | 0.7 | 1450 | 1.83 | 72.25209 | 0.0005878 | 0.050265 | 0.117829 | 1.6 | 0.075398 | 1 | 0 | 0 | 20 | 10 | 300 | 0 | Thermal oil | simulation | our | N/A
MgCl2·6H2O | 0.0328361 | 0.01641805 | 0.5 | 169 | 116 | 0.7 | 1450 | 1.83 | 72.25209 | 0.0005878 | 0.050265 | 0.117829 | 1.6 | 0.075398 | 1 | 0 | 0 | 20 | 10 | 300 | 0 | Thermal oil | simulation | our | N/A
MgCl2·6H2O | 0.03240199 | 0.03240199 | 1 | 169 | 116 | 0.7 | 1450 | 1.83 | 72.25209 | 0.0005878 | 0.050265 | 0.117829 | 1.6 | 0.075398 | 1 | 0 | 0 | 20 | 10 | 300 | 0 | Thermal oil | simulation | our | N/A
MgCl2·6H2O | 0.03231576 | 0.04847364 | 1.5 | 169 | 116 | 0.7 | 1450 | 1.83 | 72.25209 | 0.0005878 | 0.050265 | 0.117829 | 1.6 | 0.075398 | 1 | 0 | 0 | 20 | 10 | 300 | 0 | Thermal oil | simulation | our | N/A
MgCl2·6H2O | 0.03242676 | 0.06485351 | 2 | 169 | 116 | 0.7 | 1450 | 1.83 | 72.25209 | 0.0005878 | 0.050265 | 0.117829 | 1.6 | 0.075398 | 1 | 0 | 0 | 20 | 10 | 300 | 0 | Thermal oil | simulation | our | N/A
MgCl2·6H2O | 0.0325221 | 0.08130526 | 2.5 | 169 | 116 | 0.7 | 1450 | 1.83 | 72.25209 | 0.0005878 | 0.050265 | 0.117829 | 1.6 | 0.075398 | 1 | 0 | 0 | 20 | 10 | 300 | 0 | Thermal oil | simulation | our | N/A
MgCl2·6H2O | 0.03256303 | 0.09768909 | 3 | 169 | 116 | 0.7 | 1450 | 1.83 | 72.25209 | 0.0005878 | 0.050265 | 0.117829 | 1.6 | 0.075398 | 1 | 0 | 0 | 20 | 10 | 300 | 0 | Thermal oil | simulation | our | N/A
MgCl2·6H2O | 0.03256657 | 0.113983 | 3.5 | 169 | 116 | 0.7 | 1450 | 1.83 | 72.25209 | 0.0005878 | 0.050265 | 0.117829 | 1.6 | 0.075398 | 1 | 0 | 0 | 20 | 10 | 300 | 0 | Thermal oil | simulation | our | N/A
MgCl2·6H2O | 0.03256116 | 0.1302446 | 4 | 169 | 116 | 0.7 | 1450 | 1.83 | 72.25209 | 0.0005878 | 0.050265 | 0.117829 | 1.6 | 0.075398 | 1 | 0 | 0 | 20 | 10 | 300 | 0 | Thermal oil | simulation | our | N/A
Erythritol | 0.03767302 | 0.001883651 | 0.05 | 333.7 | 118.8 | 0.8 | 1346 | 1.98 | 67.06987 | 0.0005878 | 0.050265 | 0.117829 | 1.6 | 0.075398 | 1 | 0 | 0 | 20 | 10 | 300 | 0 | Thermal oil | simulation | our | N/A
Erythritol | 0.03772646 | 0.002263588 | 0.06 | 333.7 | 118.8 | 0.8 | 1346 | 1.98 | 67.06987 | 0.0005878 | 0.050265 | 0.117829 | 1.6 | 0.075398 | 1 | 0 | 0 | 20 | 10 | 300 | 0 | Thermal oil | simulation | our | N/A
Erythritol | 0.03764062 | 0.00301125 | 0.08 | 333.7 | 118.8 | 0.8 | 1346 | 1.98 | 67.06987 | 0.0005878 | 0.050265 | 0.117829 | 1.6 | 0.075398 | 1 | 0 | 0 | 20 | 10 | 300 | 0 | Thermal oil | simulation | our | N/A
Erythritol | 0.03754595 | 0.003379135 | 0.09 | 333.7 | 118.8 | 0.8 | 1346 | 1.98 | 67.06987 | 0.0005878 | 0.050265 | 0.117829 | 1.6 | 0.075398 | 1 | 0 | 0 | 20 | 10 | 300 | 0 | Thermal oil | simulation | our | N/A
RT35/SiC | 1.599065 | 0.07995323 | 0.05 | 145 | 35 | 0.82 | 917 | 1.9 | 1.785245 | 0.02869 | 0.002513 | 0.239414 | 2 | 0.094248 | 1 | 0 | 0 | 30 | 10 | 400 | 0 | Thermal oil | simulation | our | N/A
RT35/SiC | 1.530764 | 0.1530764 | 0.1 | 145 | 35 | 0.82 | 917 | 1.9 | 1.785245 | 0.02869 | 0.002513 | 0.239414 | 2 | 0.094248 | 1 | 0 | 0 | 30 | 10 | 400 | 0 | Thermal oil | simulation | our | N/A
RT35/SiC | 1.478054 | 0.221708 | 0.15 | 145 | 35 | 0.82 | 917 | 1.9 | 1.785245 | 0.02869 | 0.002513 | 0.239414 | 2 | 0.094248 | 1 | 0 | 0 | 30 | 10 | 400 | 0 | Thermal oil | simulation | our | N/A
RT35/SiC | 1.425272 | 0.2850545 | 0.2 | 145 | 35 | 0.82 | 917 | 1.9 | 1.785245 | 0.02869 | 0.002513 | 0.239414 | 2 | 0.094248 | 1 | 0 | 0 | 30 | 10 | 400 | 0 | Thermal oil | simulation | our | N/A
RT35/SiC | 1.361796 | 0.3404491 | 0.25 | 145 | 35 | 0.82 | 917 | 1.9 | 1.785245 | 0.02869 | 0.002513 | 0.239414 | 2 | 0.094248 | 1 | 0 | 0 | 30 | 10 | 400 | 0 | Thermal oil | simulation | our | N/A
RT35/SiC | 1.274116 | 0.3822348 | 0.3 | 145 | 35 | 0.82 | 917 | 1.9 | 1.785245 | 0.02869 | 0.002513 | 0.239414 | 2 | 0.094248 | 1 | 0 | 0 | 30 | 10 | 400 | 0 | Thermal oil | simulation | our | N/A
RT35/SiC | 1.165777 | 0.4080219 | 0.35 | 145 | 35 | 0.82 | 917 | 1.9 | 1.785245 | 0.02869 | 0.002513 | 0.239414 | 2 | 0.094248 | 1 | 0 | 0 | 30 | 10 | 400 | 0 | Thermal oil | simulation | our | N/A
RT35/SiC | 1.054356 | 0.4217423 | 0.4 | 145 | 35 | 0.82 | 917 | 1.9 | 1.785245 | 0.02869 | 0.002513 | 0.239414 | 2 | 0.094248 | 1 | 0 | 0 | 30 | 10 | 400 | 0 | Thermal oil | simulation | our | N/A
RT35/SiC | 0.952922 | 0.4288149 | 0.45 | 145 | 35 | 0.82 | 917 | 1.9 | 1.785245 | 0.02869 | 0.002513 | 0.239414 | 2 | 0.094248 | 1 | 0 | 0 | 30 | 10 | 400 | 0 | Thermal oil | simulation | our | N/A
Eicosane | 1.544545 | 0.07722724 | 0.05 | 248 | 36.7 | 0.28 | 816 | 2.16 | 1.588615 | 0.02869 | 0.002513 | 0.239414 | 2 | 0.094248 | 1 | 0 | 0 | 30 | 10 | 400 | 0 | Thermal oil | simulation | our | N/A
Eicosane | 1.479184 | 0.1479184 | 0.1 | 248 | 36.7 | 0.28 | 816 | 2.16 | 1.588615 | 0.02869 | 0.002513 | 0.239414 | 2 | 0.094248 | 1 | 0 | 0 | 30 | 10 | 400 | 0 | Thermal oil | simulation | our | N/A
Eicosane | 1.429185 | 0.2143778 | 0.15 | 248 | 36.7 | 0.28 | 816 | 2.16 | 1.588615 | 0.02869 | 0.002513 | 0.239414 | 2 | 0.094248 | 1 | 0 | 0 | 30 | 10 | 400 | 0 | Thermal oil | simulation | our | N/A
Eicosane | 1.392916 | 0.2785832 | 0.2 | 248 | 36.7 | 0.28 | 816 | 2.16 | 1.588615 | 0.02869 | 0.002513 | 0.239414 | 2 | 0.094248 | 1 | 0 | 0 | 30 | 10 | 400 | 0 | Thermal oil | simulation | our | N/A
Eicosane | 1.366732 | 0.3416829 | 0.25 | 248 | 36.7 | 0.28 | 816 | 2.16 | 1.588615 | 0.02869 | 0.002513 | 0.239414 | 2 | 0.094248 | 1 | 0 | 0 | 30 | 10 | 400 | 0 | Thermal oil | simulation | our | N/A
Eicosane | 1.337849 | 0.4013546 | 0.3 | 248 | 36.7 | 0.28 | 816 | 2.16 | 1.588615 | 0.02869 | 0.002513 | 0.239414 | 2 | 0.094248 | 1 | 0 | 0 | 30 | 10 | 400 | 0 | Thermal oil | simulation | our | N/A
Eicosane | 1.29544 | 0.453404 | 0.35 | 248 | 36.7 | 0.28 | 816 | 2.16 | 1.588615 | 0.02869 | 0.002513 | 0.239414 | 2 | 0.094248 | 1 | 0 | 0 | 30 | 10 | 400 | 0 | Thermal oil | simulation | our | N/A
Eicosane | 1.240033 | 0.4960131 | 0.4 | 248 | 36.7 | 0.28 | 816 | 2.16 | 1.588615 | 0.02869 | 0.002513 | 0.239414 | 2 | 0.094248 | 1 | 0 | 0 | 30 | 10 | 400 | 0 | Thermal oil | simulation | our | N/A
Eicosane | 1.174477 | 0.5285144 | 0.45 | 248 | 36.7 | 0.28 | 816 | 2.16 | 1.588615 | 0.02869 | 0.002513 | 0.239414 | 2 | 0.094248 | 1 | 0 | 0 | 30 | 10 | 400 | 0 | Thermal oil | simulation | our | N/A
Eicosane | 1.102902 | 0.5514508 | 0.5 | 248 | 36.7 | 0.28 | 816 | 2.16 | 1.588615 | 0.02869 | 0.002513 | 0.239414 | 2 | 0.094248 | 1 | 0 | 0 | 30 | 10 | 400 | 0 | Thermal oil | simulation | our | N/A
Eicosane | 1.030205 | 0.5666127 | 0.55 | 248 | 36.7 | 0.28 | 816 | 2.16 | 1.588615 | 0.02869 | 0.002513 | 0.239414 | 2 | 0.094248 | 1 | 0 | 0 | 30 | 10 | 400 | 0 | Thermal oil | simulation | our | N/A
Eicosane | 0.9598324 | 0.5758994 | 0.6 | 248 | 36.7 | 0.28 | 816 | 2.16 | 1.588615 | 0.02869 | 0.002513 | 0.239414 | 2 | 0.094248 | 1 | 0 | 0 | 30 | 10 | 400 | 0 | Thermal oil | simulation | our | N/A
Lauric acid | 1.447997 | 0.07239983 | 0.05 | 187.21 | 46 | 0.15 | 912 | 2.29 | 1.775511 | 0.02869 | 0.002513 | 0.239414 | 2 | 0.094248 | 1 | 0 | 0 | 30 | 10 | 400 | 0 | Thermal oil | simulation | our | N/A
Lauric acid | 1.373308 | 0.1373308 | 0.1 | 187.21 | 46 | 0.15 | 912 | 2.29 | 1.775511 | 0.02869 | 0.002513 | 0.239414 | 2 | 0.094248 | 1 | 0 | 0 | 30 | 10 | 400 | 0 | Thermal oil | simulation | our | N/A
Lauric acid | 1.275063 | 0.2550126 | 0.2 | 187.21 | 46 | 0.15 | 912 | 2.29 | 1.775511 | 0.02869 | 0.002513 | 0.239414 | 2 | 0.094248 | 1 | 0 | 0 | 30 | 10 | 400 | 0 | Thermal oil | simulation | our | N/A
Lauric acid | 1.202755 | 0.3608266 | 0.3 | 187.21 | 46 | 0.15 | 912 | 2.29 | 1.775511 | 0.02869 | 0.002513 | 0.239414 | 2 | 0.094248 | 1 | 0 | 0 | 30 | 10 | 400 | 0 | Thermal oil | simulation | our | N/A
Lauric acid | 1.10645 | 0.4425801 | 0.4 | 187.21 | 46 | 0.15 | 912 | 2.29 | 1.775511 | 0.02869 | 0.002513 | 0.239414 | 2 | 0.094248 | 1 | 0 | 0 | 30 | 10 | 400 | 0 | Thermal oil | simulation | our | N/A
Lauric acid | 0.9892027 | 0.4946014 | 0.5 | 187.21 | 46 | 0.15 | 912 | 2.29 | 1.775511 | 0.02869 | 0.002513 | 0.239414 | 2 | 0.094248 | 1 | 0 | 0 | 30 | 10 | 400 | 0 | Thermal oil | simulation | our | N/A
Lauric acid | 0.8719525 | 0.5231715 | 0.6 | 187.21 | 46 | 0.15 | 912 | 2.29 | 1.775511 | 0.02869 | 0.002513 | 0.239414 | 2 | 0.094248 | 1 | 0 | 0 | 30 | 10 | 400 | 0 | Thermal oil | simulation | our | N/A
Lauric acid | 0.7675239 | 0.5372667 | 0.7 | 187.21 | 46 | 0.15 | 912 | 2.29 | 1.775511 | 0.02869 | 0.002513 | 0.239414 | 2 | 0.094248 | 1 | 0 | 0 | 30 | 10 | 400 | 0 | Thermal oil | simulation | our | N/A
Lauric acid | 0.678882 | 0.5431056 | 0.8 | 187.21 | 46 | 0.15 | 912 | 2.29 | 1.775511 | 0.02869 | 0.002513 | 0.239414 | 2 | 0.094248 | 1 | 0 | 0 | 30 | 10 | 400 | 0 | Thermal oil | simulation | our | N/A
Paraffin/EG | 1.451076 | 0.07255382 | 0.05 | 155 | 50.9 | 2.35 | 300 | 1.7 | 0.58405 | 0.02869 | 0.002513 | 0.239414 | 2 | 0.094248 | 1 | 0 | 0 | 30 | 10 | 400 | 0 | Thermal oil | simulation | our | N/A
Paraffin/EG | 1.27583 | 0.127583 | 0.1 | 155 | 50.9 | 2.35 | 300 | 1.7 | 0.58405 | 0.02869 | 0.002513 | 0.239414 | 2 | 0.094248 | 1 | 0 | 0 | 30 | 10 | 400 | 0 | Thermal oil | simulation | our | N/A
Paraffin/EG | 0.939647 | 0.140947 | 0.15 | 155 | 50.9 | 2.35 | 300 | 1.7 | 0.58405 | 0.02869 | 0.002513 | 0.239414 | 2 | 0.094248 | 1 | 0 | 0 | 30 | 10 | 400 | 0 | Thermal oil | simulation | our | N/A
Paraffin/EG | 0.7172197 | 0.1434439 | 0.2 | 155 | 50.9 | 2.35 | 300 | 1.7 | 0.58405 | 0.02869 | 0.002513 | 0.239414 | 2 | 0.094248 | 1 | 0 | 0 | 30 | 10 | 400 | 0 | Thermal oil | simulation | our | N/A
Stearic acid | 1.536927 | 0.07684635 | 0.05 | 169 | 52 | 0.29 | 906 | 2.21 | 1.76383 | 0.02869 | 0.002513 | 0.239414 | 2 | 0.094248 | 1 | 0 | 0 | 30 | 10 | 400 | 0 | Thermal oil | simulation | our | N/A
Stearic acid | 1.451788 | 0.1451788 | 0.1 | 169 | 52 | 0.29 | 906 | 2.21 | 1.76383 | 0.02869 | 0.002513 | 0.239414 | 2 | 0.094248 | 1 | 0 | 0 | 30 | 10 | 400 | 0 | Thermal oil | simulation | our | N/A
Stearic acid | 1.382377 | 0.2073565 | 0.15 | 169 | 52 | 0.29 | 906 | 2.21 | 1.76383 | 0.02869 | 0.002513 | 0.239414 | 2 | 0.094248 | 1 | 0 | 0 | 30 | 10 | 400 | 0 | Thermal oil | simulation | our | N/A
Stearic acid | 1.328813 | 0.2657626 | 0.2 | 169 | 52 | 0.29 | 906 | 2.21 | 1.76383 | 0.02869 | 0.002513 | 0.239414 | 2 | 0.094248 | 1 | 0 | 0 | 30 | 10 | 400 | 0 | Thermal oil | simulation | our | N/A
Stearic acid | 1.282842 | 0.3207104 | 0.25 | 169 | 52 | 0.29 | 906 | 2.21 | 1.76383 | 0.02869 | 0.002513 | 0.239414 | 2 | 0.094248 | 1 | 0 | 0 | 30 | 10 | 400 | 0 | Thermal oil | simulation | our | N/A
Stearic acid | 1.233275 | 0.3699826 | 0.3 | 169 | 52 | 0.29 | 906 | 2.21 | 1.76383 | 0.02869 | 0.002513 | 0.239414 | 2 | 0.094248 | 1 | 0 | 0 | 30 | 10 | 400 | 0 | Thermal oil | simulation | our | N/A
Stearic acid | 1.173225 | 0.4106286 | 0.35 | 169 | 52 | 0.29 | 906 | 2.21 | 1.76383 | 0.02869 | 0.002513 | 0.239414 | 2 | 0.094248 | 1 | 0 | 0 | 30 | 10 | 400 | 0 | Thermal oil | simulation | our | N/A
Stearic acid | 1.104332 | 0.4417329 | 0.4 | 169 | 52 | 0.29 | 906 | 2.21 | 1.76383 | 0.02869 | 0.002513 | 0.239414 | 2 | 0.094248 | 1 | 0 | 0 | 30 | 10 | 400 | 0 | Thermal oil | simulation | our | N/A
Stearic acid | 1.031073 | 0.463983 | 0.45 | 169 | 52 | 0.29 | 906 | 2.21 | 1.76383 | 0.02869 | 0.002513 | 0.239414 | 2 | 0.094248 | 1 | 0 | 0 | 30 | 10 | 400 | 0 | Thermal oil | simulation | our | N/A
Stearic acid | 0.9578548 | 0.4789274 | 0.5 | 169 | 52 | 0.29 | 906 | 2.21 | 1.76383 | 0.02869 | 0.002513 | 0.239414 | 2 | 0.094248 | 1 | 0 | 0 | 30 | 10 | 400 | 0 | Thermal oil | simulation | our | N/A
SAT/EG | 1.790848 | 0.08954238 | 0.05 | 227.3 | 58 | 7.2 | 1000 | 3.22 | 1.94683 | 0.02869 | 0.002513 | 0.239414 | 2 | 0.094248 | 1 | 0 | 0 | 30 | 10 | 400 | 0 | Thermal oil | simulation | our | N/A
SAT/EG | 1.697738 | 0.1697738 | 0.1 | 227.3 | 58 | 7.2 | 1000 | 3.22 | 1.94683 | 0.02869 | 0.002513 | 0.239414 | 2 | 0.094248 | 1 | 0 | 0 | 30 | 10 | 400 | 0 | Thermal oil | simulation | our | N/A
SAT/EG | 1.659804 | 0.2489706 | 0.15 | 227.3 | 58 | 7.2 | 1000 | 3.22 | 1.94683 | 0.02869 | 0.002513 | 0.239414 | 2 | 0.094248 | 1 | 0 | 0 | 30 | 10 | 400 | 0 | Thermal oil | simulation | our | N/A
SAT/EG | 1.633176 | 0.3266352 | 0.2 | 227.3 | 58 | 7.2 | 1000 | 3.22 | 1.94683 | 0.02869 | 0.002513 | 0.239414 | 2 | 0.094248 | 1 | 0 | 0 | 30 | 10 | 400 | 0 | Thermal oil | simulation | our | N/A
SAT/EG | 1.609053 | 0.4022632 | 0.25 | 227.3 | 58 | 7.2 | 1000 | 3.22 | 1.94683 | 0.02869 | 0.002513 | 0.239414 | 2 | 0.094248 | 1 | 0 | 0 | 30 | 10 | 400 | 0 | Thermal oil | simulation | our | N/A
SAT/EG | 1.583713 | 0.4751139 | 0.3 | 227.3 | 58 | 7.2 | 1000 | 3.22 | 1.94683 | 0.02869 | 0.002513 | 0.239414 | 2 | 0.094248 | 1 | 0 | 0 | 30 | 10 | 400 | 0 | Thermal oil | simulation | our | N/A
SAT/EG | 1.553803 | 0.5438311 | 0.35 | 227.3 | 58 | 7.2 | 1000 | 3.22 | 1.94683 | 0.02869 | 0.002513 | 0.239414 | 2 | 0.094248 | 1 | 0 | 0 | 30 | 10 | 400 | 0 | Thermal oil | simulation | our | N/A
SAT/EG | 1.514827 | 0.6059309 | 0.4 | 227.3 | 58 | 7.2 | 1000 | 3.22 | 1.94683 | 0.02869 | 0.002513 | 0.239414 | 2 | 0.094248 | 1 | 0 | 0 | 30 | 10 | 400 | 0 | Thermal oil | simulation | our | N/A
SAT/EG | 1.461045 | 0.6574704 | 0.45 | 227.3 | 58 | 7.2 | 1000 | 3.22 | 1.94683 | 0.02869 | 0.002513 | 0.239414 | 2 | 0.094248 | 1 | 0 | 0 | 30 | 10 | 400 | 0 | Thermal oil | simulation | our | N/A
SAT/EG | 1.389486 | 0.6947429 | 0.5 | 227.3 | 58 | 7.2 | 1000 | 3.22 | 1.94683 | 0.02869 | 0.002513 | 0.239414 | 2 | 0.094248 | 1 | 0 | 0 | 30 | 10 | 400 | 0 | Thermal oil | simulation | our | N/A
SAT/EG | 1.308161 | 0.7194886 | 0.55 | 227.3 | 58 | 7.2 | 1000 | 3.22 | 1.94683 | 0.02869 | 0.002513 | 0.239414 | 2 | 0.094248 | 1 | 0 | 0 | 30 | 10 | 400 | 0 | Thermal oil | simulation | our | N/A
RT60 | 1.482559 | 0.07412793 | 0.05 | 186.7 | 60 | 0.2 | 897 | 2.17 | 1.74631 | 0.02869 | 0.002513 | 0.239414 | 2 | 0.094248 | 1 | 0 | 0 | 30 | 10 | 400 | 0 | Thermal oil | simulation | our | N/A
RT60 | 1.394403 | 0.1394403 | 0.1 | 186.7 | 60 | 0.2 | 897 | 2.17 | 1.74631 | 0.02869 | 0.002513 | 0.239414 | 2 | 0.094248 | 1 | 0 | 0 | 30 | 10 | 400 | 0 | Thermal oil | simulation | our | N/A
RT60 | 1.321787 | 0.198268 | 0.15 | 186.7 | 60 | 0.2 | 897 | 2.17 | 1.74631 | 0.02869 | 0.002513 | 0.239414 | 2 | 0.094248 | 1 | 0 | 0 | 30 | 10 | 400 | 0 | Thermal oil | simulation | our | N/A
RT60 | 1.267707 | 0.2535413 | 0.2 | 186.7 | 60 | 0.2 | 897 | 2.17 | 1.74631 | 0.02869 | 0.002513 | 0.239414 | 2 | 0.094248 | 1 | 0 | 0 | 30 | 10 | 400 | 0 | Thermal oil | simulation | our | N/A
RT60 | 1.223871 | 0.3059677 | 0.25 | 186.7 | 60 | 0.2 | 897 | 2.17 | 1.74631 | 0.02869 | 0.002513 | 0.239414 | 2 | 0.094248 | 1 | 0 | 0 | 30 | 10 | 400 | 0 | Thermal oil | simulation | our | N/A
RT60 | 1.184248 | 0.3552743 | 0.3 | 186.7 | 60 | 0.2 | 897 | 2.17 | 1.74631 | 0.02869 | 0.002513 | 0.239414 | 2 | 0.094248 | 1 | 0 | 0 | 30 | 10 | 400 | 0 | Thermal oil | simulation | our | N/A
RT60 | 1.138718 | 0.3985512 | 0.35 | 186.7 | 60 | 0.2 | 897 | 2.17 | 1.74631 | 0.02869 | 0.002513 | 0.239414 | 2 | 0.094248 | 1 | 0 | 0 | 30 | 10 | 400 | 0 | Thermal oil | simulation | our | N/A
RT60 | 1.086465 | 0.4345861 | 0.4 | 186.7 | 60 | 0.2 | 897 | 2.17 | 1.74631 | 0.02869 | 0.002513 | 0.239414 | 2 | 0.094248 | 1 | 0 | 0 | 30 | 10 | 400 | 0 | Thermal oil | simulation | our | N/A
RT60 | 1.028622 | 0.4628801 | 0.45 | 186.7 | 60 | 0.2 | 897 | 2.17 | 1.74631 | 0.02869 | 0.002513 | 0.239414 | 2 | 0.094248 | 1 | 0 | 0 | 30 | 10 | 400 | 0 | Thermal oil | simulation | our | N/A
RT60 | 0.9681006 | 0.4840503 | 0.5 | 186.7 | 60 | 0.2 | 897 | 2.17 | 1.74631 | 0.02869 | 0.002513 | 0.239414 | 2 | 0.094248 | 1 | 0 | 0 | 30 | 10 | 400 | 0 | Thermal oil | simulation | our | N/A
RT60 | 0.9079284 | 0.4993606 | 0.55 | 186.7 | 60 | 0.2 | 897 | 2.17 | 1.74631 | 0.02869 | 0.002513 | 0.239414 | 2 | 0.094248 | 1 | 0 | 0 | 30 | 10 | 400 | 0 | Thermal oil | simulation | our | N/A
RT60 | 0.8499906 | 0.5099944 | 0.6 | 186.7 | 60 | 0.2 | 897 | 2.17 | 1.74631 | 0.02869 | 0.002513 | 0.239414 | 2 | 0.094248 | 1 | 0 | 0 | 30 | 10 | 400 | 0 | Thermal oil | simulation | our | N/A
RT60 | 0.7952025 | 0.5168816 | 0.65 | 186.7 | 60 | 0.2 | 897 | 2.17 | 1.74631 | 0.02869 | 0.002513 | 0.239414 | 2 | 0.094248 | 1 | 0 | 0 | 30 | 10 | 400 | 0 | Thermal oil | simulation | our | N/A
RT60 | 0.7444643 | 0.521125 | 0.7 | 186.7 | 60 | 0.2 | 897 | 2.17 | 1.74631 | 0.02869 | 0.002513 | 0.239414 | 2 | 0.094248 | 1 | 0 | 0 | 30 | 10 | 400 | 0 | Thermal oil | simulation | our | N/A
PA/Cu | 1.746496 | 0.08732481 | 0.05 | 174 | 61.4 | 5.112 | 1348 | 2.06 | 2.62433 | 0.02869 | 0.002513 | 0.239414 | 2 | 0.094248 | 1 | 0 | 0 | 30 | 10 | 400 | 0 | Thermal oil | simulation | our | N/A
PA/Cu | 1.671056 | 0.1671056 | 0.1 | 174 | 61.4 | 5.112 | 1348 | 2.06 | 2.62433 | 0.02869 | 0.002513 | 0.239414 | 2 | 0.094248 | 1 | 0 | 0 | 30 | 10 | 400 | 0 | Thermal oil | simulation | our | N/A
PA/Cu | 1.638733 | 0.2458099 | 0.15 | 174 | 61.4 | 5.112 | 1348 | 2.06 | 2.62433 | 0.02869 | 0.002513 | 0.239414 | 2 | 0.094248 | 1 | 0 | 0 | 30 | 10 | 400 | 0 | Thermal oil | simulation | our | N/A
PA/Cu | 1.614405 | 0.3228811 | 0.2 | 174 | 61.4 | 5.112 | 1348 | 2.06 | 2.62433 | 0.02869 | 0.002513 | 0.239414 | 2 | 0.094248 | 1 | 0 | 0 | 30 | 10 | 400 | 0 | Thermal oil | simulation | our | N/A
PA/Cu | 1.591241 | 0.3978103 | 0.25 | 174 | 61.4 | 5.112 | 1348 | 2.06 | 2.62433 | 0.02869 | 0.002513 | 0.239414 | 2 | 0.094248 | 1 | 0 | 0 | 30 | 10 | 400 | 0 | Thermal oil | simulation | our | N/A
PA/Cu | 1.566222 | 0.4698665 | 0.3 | 174 | 61.4 | 5.112 | 1348 | 2.06 | 2.62433 | 0.02869 | 0.002513 | 0.239414 | 2 | 0.094248 | 1 | 0 | 0 | 30 | 10 | 400 | 0 | Thermal oil | simulation | our | N/A
PA/Cu | 1.536364 | 0.5377274 | 0.35 | 174 | 61.4 | 5.112 | 1348 | 2.06 | 2.62433 | 0.02869 | 0.002513 | 0.239414 | 2 | 0.094248 | 1 | 0 | 0 | 30 | 10 | 400 | 0 | Thermal oil | simulation | our | N/A
PA/Cu | 1.497475 | 0.5989898 | 0.4 | 174 | 61.4 | 5.112 | 1348 | 2.06 | 2.62433 | 0.02869 | 0.002513 | 0.239414 | 2 | 0.094248 | 1 | 0 | 0 | 30 | 10 | 400 | 0 | Thermal oil | simulation | our | N/A
PA/Cu | 1.443901 | 0.6497553 | 0.45 | 174 | 61.4 | 5.112 | 1348 | 2.06 | 2.62433 | 0.02869 | 0.002513 | 0.239414 | 2 | 0.094248 | 1 | 0 | 0 | 30 | 10 | 400 | 0 | Thermal oil | simulation | our | N/A
PA/Cu | 1.371134 | 0.6855668 | 0.5 | 174 | 61.4 | 5.112 | 1348 | 2.06 | 2.62433 | 0.02869 | 0.002513 | 0.239414 | 2 | 0.094248 | 1 | 0 | 0 | 30 | 10 | 400 | 0 | Thermal oil | simulation | our | N/A
PA/Cu | 1.287327 | 0.7080298 | 0.55 | 174 | 61.4 | 5.112 | 1348 | 2.06 | 2.62433 | 0.02869 | 0.002513 | 0.239414 | 2 | 0.094248 | 1 | 0 | 0 | 30 | 10 | 400 | 0 | Thermal oil | simulation | our | N/A
PA/Cu | 1.203205 | 0.7219232 | 0.6 | 174 | 61.4 | 5.112 | 1348 | 2.06 | 2.62433 | 0.02869 | 0.002513 | 0.239414 | 2 | 0.094248 | 1 | 0 | 0 | 30 | 10 | 400 | 0 | Thermal oil | simulation | our | N/A
PA/Cu | 1.123817 | 0.7304812 | 0.65 | 174 | 61.4 | 5.112 | 1348 | 2.06 | 2.62433 | 0.02869 | 0.002513 | 0.239414 | 2 | 0.094248 | 1 | 0 | 0 | 30 | 10 | 400 | 0 | Thermal oil | simulation | our | N/A
PA/Cu | 1.051039 | 0.7357273 | 0.7 | 174 | 61.4 | 5.112 | 1348 | 2.06 | 2.62433 | 0.02869 | 0.002513 | 0.239414 | 2 | 0.094248 | 1 | 0 | 0 | 30 | 10 | 400 | 0 | Thermal oil | simulation | our | N/A
Ba(OH)2·8H2O | 1.781286 | 0.0890643 | 0.05 | 244.4 | 80 | 0.6 | 1937 | 2.9 | 3.77101 | 0.02869 | 0.002513 | 0.239414 | 2 | 0.094248 | 1 | 0 | 0 | 30 | 10 | 400 | 0 | Thermal oil | simulation | our | N/A
Ba(OH)2·8H2O | 1.718634 | 0.1718634 | 0.1 | 244.4 | 80 | 0.6 | 1937 | 2.9 | 3.77101 | 0.02869 | 0.002513 | 0.239414 | 2 | 0.094248 | 1 | 0 | 0 | 30 | 10 | 400 | 0 | Thermal oil | simulation | our | N/A
Ba(OH)2·8H2O | 1.665656 | 0.2498485 | 0.15 | 244.4 | 80 | 0.6 | 1937 | 2.9 | 3.77101 | 0.02869 | 0.002513 | 0.239414 | 2 | 0.094248 | 1 | 0 | 0 | 30 | 10 | 400 | 0 | Thermal oil | simulation | our | N/A
Ba(OH)2·8H2O | 1.628789 | 0.3257578 | 0.2 | 244.4 | 80 | 0.6 | 1937 | 2.9 | 3.77101 | 0.02869 | 0.002513 | 0.239414 | 2 | 0.094248 | 1 | 0 | 0 | 30 | 10 | 400 | 0 | Thermal oil | simulation | our | N/A
Ba(OH)2·8H2O | 1.602158 | 0.4005394 | 0.25 | 244.4 | 80 | 0.6 | 1937 | 2.9 | 3.77101 | 0.02869 | 0.002513 | 0.239414 | 2 | 0.094248 | 1 | 0 | 0 | 30 | 10 | 400 | 0 | Thermal oil | simulation | our | N/A
Ba(OH)2·8H2O | 1.582077 | 0.4746232 | 0.3 | 244.4 | 80 | 0.6 | 1937 | 2.9 | 3.77101 | 0.02869 | 0.002513 | 0.239414 | 2 | 0.094248 | 1 | 0 | 0 | 30 | 10 | 400 | 0 | Thermal oil | simulation | our | N/A
Ba(OH)2·8H2O | 1.566195 | 0.5481683 | 0.35 | 244.4 | 80 | 0.6 | 1937 | 2.9 | 3.77101 | 0.02869 | 0.002513 | 0.239414 | 2 | 0.094248 | 1 | 0 | 0 | 30 | 10 | 400 | 0 | Thermal oil | simulation | our | N/A
Ba(OH)2·8H2O | 1.552893 | 0.6211574 | 0.4 | 244.4 | 80 | 0.6 | 1937 | 2.9 | 3.77101 | 0.02869 | 0.002513 | 0.239414 | 2 | 0.094248 | 1 | 0 | 0 | 30 | 10 | 400 | 0 | Thermal oil | simulation | our | N/A
Ba(OH)2·8H2O | 1.541505 | 0.6936772 | 0.45 | 244.4 | 80 | 0.6 | 1937 | 2.9 | 3.77101 | 0.02869 | 0.002513 | 0.239414 | 2 | 0.094248 | 1 | 0 | 0 | 30 | 10 | 400 | 0 | Thermal oil | simulation | our | N/A
Ba(OH)2·8H2O | 1.5331 | 0.7665499 | 0.5 | 244.4 | 80 | 0.6 | 1937 | 2.9 | 3.77101 | 0.02869 | 0.002513 | 0.239414 | 2 | 0.094248 | 1 | 0 | 0 | 30 | 10 | 400 | 0 | Thermal oil | simulation | our | N/A
Ba(OH)2·8H2O | 1.524906 | 0.8386984 | 0.55 | 244.4 | 80 | 0.6 | 1937 | 2.9 | 3.77101 | 0.02869 | 0.002513 | 0.239414 | 2 | 0.094248 | 1 | 0 | 0 | 30 | 10 | 400 | 0 | Thermal oil | simulation | our | N/A
Ba(OH)2·8H2O | 1.515836 | 0.9095018 | 0.6 | 244.4 | 80 | 0.6 | 1937 | 2.9 | 3.77101 | 0.02869 | 0.002513 | 0.239414 | 2 | 0.094248 | 1 | 0 | 0 | 30 | 10 | 400 | 0 | Thermal oil | simulation | our | N/A
Ba(OH)2·8H2O | 1.50483 | 0.9781394 | 0.65 | 244.4 | 80 | 0.6 | 1937 | 2.9 | 3.77101 | 0.02869 | 0.002513 | 0.239414 | 2 | 0.094248 | 1 | 0 | 0 | 30 | 10 | 400 | 0 | Thermal oil | simulation | our | N/A
Ba(OH)2·8H2O | 1.491069 | 1.043749 | 0.7 | 244.4 | 80 | 0.6 | 1937 | 2.9 | 3.77101 | 0.02869 | 0.002513 | 0.239414 | 2 | 0.094248 | 1 | 0 | 0 | 30 | 10 | 400 | 0 | Thermal oil | simulation | our | N/A
Ba(OH)2·8H2O | 1.474427 | 1.10582 | 0.75 | 244.4 | 80 | 0.6 | 1937 | 2.9 | 3.77101 | 0.02869 | 0.002513 | 0.239414 | 2 | 0.094248 | 1 | 0 | 0 | 30 | 10 | 400 | 0 | Thermal oil | simulation | our | N/A
Ba(OH)2·8H2O | 1.454693 | 1.163754 | 0.8 | 244.4 | 80 | 0.6 | 1937 | 2.9 | 3.77101 | 0.02869 | 0.002513 | 0.239414 | 2 | 0.094248 | 1 | 0 | 0 | 30 | 10 | 400 | 0 | Thermal oil | simulation | our | N/A
Ba(OH)2·8H2O | 1.431669 | 1.216919 | 0.85 | 244.4 | 80 | 0.6 | 1937 | 2.9 | 3.77101 | 0.02869 | 0.002513 | 0.239414 | 2 | 0.094248 | 1 | 0 | 0 | 30 | 10 | 400 | 0 | Thermal oil | simulation | our | N/A
Ba(OH)2·8H2O | 1.405341 | 1.264807 | 0.9 | 244.4 | 80 | 0.6 | 1937 | 2.9 | 3.77101 | 0.02869 | 0.002513 | 0.239414 | 2 | 0.094248 | 1 | 0 | 0 | 30 | 10 | 400 | 0 | Thermal oil | simulation | our | N/A
Ba(OH)2·8H2O | 1.375908 | 1.307112 | 0.95 | 244.4 | 80 | 0.6 | 1937 | 2.9 | 3.77101 | 0.02869 | 0.002513 | 0.239414 | 2 | 0.094248 | 1 | 0 | 0 | 30 | 10 | 400 | 0 | Thermal oil | simulation | our | N/A
Ba(OH)2·8H2O | 1.343748 | 1.343748 | 1 | 244.4 | 80 | 0.6 | 1937 | 2.9 | 3.77101 | 0.02869 | 0.002513 | 0.239414 | 2 | 0.094248 | 1 | 0 | 0 | 30 | 10 | 400 | 0 | Thermal oil | simulation | our | N/A
Ba(OH)2·8H2O | 1.309377 | 1.374846 | 1.05 | 244.4 | 80 | 0.6 | 1937 | 2.9 | 3.77101 | 0.02869 | 0.002513 | 0.239414 | 2 | 0.094248 | 1 | 0 | 0 | 30 | 10 | 400 | 0 | Thermal oil | simulation | our | N/A
Ba(OH)2·8H2O | 1.27338 | 1.400717 | 1.1 | 244.4 | 80 | 0.6 | 1937 | 2.9 | 3.77101 | 0.02869 | 0.002513 | 0.239414 | 2 | 0.094248 | 1 | 0 | 0 | 30 | 10 | 400 | 0 | Thermal oil | simulation | our | N/A
Xylitol | 1.56718 | 0.078359 | 0.05 | 237.6 | 90 | 0.52 | 1345 | 1.27 | 2.61849 | 0.02869 | 0.002513 | 0.239414 | 2 | 0.094248 | 1 | 0 | 0 | 30 | 10 | 400 | 0 | Thermal oil | simulation | our | N/A
Xylitol | 1.53879 | 0.153879 | 0.1 | 237.6 | 90 | 0.52 | 1345 | 1.27 | 2.61849 | 0.02869 | 0.002513 | 0.239414 | 2 | 0.094248 | 1 | 0 | 0 | 30 | 10 | 400 | 0 | Thermal oil | simulation | our | N/A
Xylitol | 1.512183 | 0.2268275 | 0.15 | 237.6 | 90 | 0.52 | 1345 | 1.27 | 2.61849 | 0.02869 | 0.002513 | 0.239414 | 2 | 0.094248 | 1 | 0 | 0 | 30 | 10 | 400 | 0 | Thermal oil | simulation | our | N/A
Xylitol | 1.490558 | 0.2981116 | 0.2 | 237.6 | 90 | 0.52 | 1345 | 1.27 | 2.61849 | 0.02869 | 0.002513 | 0.239414 | 2 | 0.094248 | 1 | 0 | 0 | 30 | 10 | 400 | 0 | Thermal oil | simulation | our | N/A
Xylitol | 1.471576 | 0.3678941 | 0.25 | 237.6 | 90 | 0.52 | 1345 | 1.27 | 2.61849 | 0.02869 | 0.002513 | 0.239414 | 2 | 0.094248 | 1 | 0 | 0 | 30 | 10 | 400 | 0 | Thermal oil | simulation | our | N/A
Xylitol | 1.453518 | 0.4360555 | 0.3 | 237.6 | 90 | 0.52 | 1345 | 1.27 | 2.61849 | 0.02869 | 0.002513 | 0.239414 | 2 | 0.094248 | 1 | 0 | 0 | 30 | 10 | 400 | 0 | Thermal oil | simulation | our | N/A
Xylitol | 1.434894 | 0.5022129 | 0.35 | 237.6 | 90 | 0.52 | 1345 | 1.27 | 2.61849 | 0.02869 | 0.002513 | 0.239414 | 2 | 0.094248 | 1 | 0 | 0 | 30 | 10 | 400 | 0 | Thermal oil | simulation | our | N/A
Xylitol | 1.415265 | 0.5661062 | 0.4 | 237.6 | 90 | 0.52 | 1345 | 1.27 | 2.61849 | 0.02869 | 0.002513 | 0.239414 | 2 | 0.094248 | 1 | 0 | 0 | 30 | 10 | 400 | 0 | Thermal oil | simulation | our | N/A
Xylitol | 1.392482 | 0.6266171 | 0.45 | 237.6 | 90 | 0.52 | 1345 | 1.27 | 2.61849 | 0.02869 | 0.002513 | 0.239414 | 2 | 0.094248 | 1 | 0 | 0 | 30 | 10 | 400 | 0 | Thermal oil | simulation | our | N/A
Xylitol | 1.361684 | 0.6808421 | 0.5 | 237.6 | 90 | 0.52 | 1345 | 1.27 | 2.61849 | 0.02869 | 0.002513 | 0.239414 | 2 | 0.094248 | 1 | 0 | 0 | 30 | 10 | 400 | 0 | Thermal oil | simulation | our | N/A
Xylitol | 1.322594 | 0.7274265 | 0.55 | 237.6 | 90 | 0.52 | 1345 | 1.27 | 2.61849 | 0.02869 | 0.002513 | 0.239414 | 2 | 0.094248 | 1 | 0 | 0 | 30 | 10 | 400 | 0 | Thermal oil | simulation | our | N/A
Xylitol | 1.274973 | 0.7649837 | 0.6 | 237.6 | 90 | 0.52 | 1345 | 1.27 | 2.61849 | 0.02869 | 0.002513 | 0.239414 | 2 | 0.094248 | 1 | 0 | 0 | 30 | 10 | 400 | 0 | Thermal oil | simulation | our | N/A
Xylitol | 1.219827 | 0.7928874 | 0.65 | 237.6 | 90 | 0.52 | 1345 | 1.27 | 2.61849 | 0.02869 | 0.002513 | 0.239414 | 2 | 0.094248 | 1 | 0 | 0 | 30 | 10 | 400 | 0 | Thermal oil | simulation | our | N/A
Xylitol | 1.159599 | 0.811719 | 0.7 | 237.6 | 90 | 0.52 | 1345 | 1.27 | 2.61849 | 0.02869 | 0.002513 | 0.239414 | 2 | 0.094248 | 1 | 0 | 0 | 30 | 10 | 400 | 0 | Thermal oil | simulation | our | N/A
Xylitol | 1.097382 | 0.8230364 | 0.75 | 237.6 | 90 | 0.52 | 1345 | 1.27 | 2.61849 | 0.02869 | 0.002513 | 0.239414 | 2 | 0.094248 | 1 | 0 | 0 | 30 | 10 | 400 | 0 | Thermal oil | simulation | our | N/A
Xylitol | 1.036194 | 0.8289553 | 0.8 | 237.6 | 90 | 0.52 | 1345 | 1.27 | 2.61849 | 0.02869 | 0.002513 | 0.239414 | 2 | 0.094248 | 1 | 0 | 0 | 30 | 10 | 400 | 0 | Thermal oil | simulation | our | N/A
MgCl2·6H2O | 1.647006 | 0.08235032 | 0.05 | 169 | 116 | 0.7 | 1450 | 1.83 | 2.82291 | 0.02869 | 0.002513 | 0.239414 | 2 | 0.094248 | 1 | 0 | 0 | 30 | 10 | 400 | 0 | Thermal oil | simulation | our | N/A
MgCl2·6H2O | 1.591509 | 0.1591509 | 0.1 | 169 | 116 | 0.7 | 1450 | 1.83 | 2.82291 | 0.02869 | 0.002513 | 0.239414 | 2 | 0.094248 | 1 | 0 | 0 | 30 | 10 | 400 | 0 | Thermal oil | simulation | our | N/A
MgCl2·6H2O | 1.555944 | 0.2333915 | 0.15 | 169 | 116 | 0.7 | 1450 | 1.83 | 2.82291 | 0.02869 | 0.002513 | 0.239414 | 2 | 0.094248 | 1 | 0 | 0 | 30 | 10 | 400 | 0 | Thermal oil | simulation | our | N/A
MgCl2·6H2O | 1.535228 | 0.3070457 | 0.2 | 169 | 116 | 0.7 | 1450 | 1.83 | 2.82291 | 0.02869 | 0.002513 | 0.239414 | 2 | 0.094248 | 1 | 0 | 0 | 30 | 10 | 400 | 0 | Thermal oil | simulation | our | N/A
MgCl2·6H2O | 1.521532 | 0.380383 | 0.25 | 169 | 116 | 0.7 | 1450 | 1.83 | 2.82291 | 0.02869 | 0.002513 | 0.239414 | 2 | 0.094248 | 1 | 0 | 0 | 30 | 10 | 400 | 0 | Thermal oil | simulation | our | N/A
MgCl2·6H2O | 1.507153 | 0.452146 | 0.3 | 169 | 116 | 0.7 | 1450 | 1.83 | 2.82291 | 0.02869 | 0.002513 | 0.239414 | 2 | 0.094248 | 1 | 0 | 0 | 30 | 10 | 400 | 0 | Thermal oil | simulation | our | N/A
MgCl2·6H2O | 1.483998 | 0.5193993 | 0.35 | 169 | 116 | 0.7 | 1450 | 1.83 | 2.82291 | 0.02869 | 0.002513 | 0.239414 | 2 | 0.094248 | 1 | 0 | 0 | 30 | 10 | 400 | 0 | Thermal oil | simulation | our | N/A
MgCl2·6H2O | 1.44942 | 0.5797679 | 0.4 | 169 | 116 | 0.7 | 1450 | 1.83 | 2.82291 | 0.02869 | 0.002513 | 0.239414 | 2 | 0.094248 | 1 | 0 | 0 | 30 | 10 | 400 | 0 | Thermal oil | simulation | our | N/A
MgCl2·6H2O | 1.402821 | 0.6312695 | 0.45 | 169 | 116 | 0.7 | 1450 | 1.83 | 2.82291 | 0.02869 | 0.002513 | 0.239414 | 2 | 0.094248 | 1 | 0 | 0 | 30 | 10 | 400 | 0 | Thermal oil | simulation | our | N/A
MgCl2·6H2O | 1.344258 | 0.6721288 | 0.5 | 169 | 116 | 0.7 | 1450 | 1.83 | 2.82291 | 0.02869 | 0.002513 | 0.239414 | 2 | 0.094248 | 1 | 0 | 0 | 30 | 10 | 400 | 0 | Thermal oil | simulation | our | N/A
MgCl2·6H2O | 1.276435 | 0.702039 | 0.55 | 169 | 116 | 0.7 | 1450 | 1.83 | 2.82291 | 0.02869 | 0.002513 | 0.239414 | 2 | 0.094248 | 1 | 0 | 0 | 30 | 10 | 400 | 0 | Thermal oil | simulation | our | N/A
MgCl2·6H2O | 1.20356 | 0.722136 | 0.6 | 169 | 116 | 0.7 | 1450 | 1.83 | 2.82291 | 0.02869 | 0.002513 | 0.239414 | 2 | 0.094248 | 1 | 0 | 0 | 30 | 10 | 400 | 0 | Thermal oil | simulation | our | N/A
Erythritol | 1.663017 | 0.08315086 | 0.05 | 333.7 | 118.8 | 0.8 | 1346 | 1.98 | 2.62044 | 0.02869 | 0.002513 | 0.239414 | 2 | 0.094248 | 1 | 0 | 0 | 30 | 10 | 400 | 0 | Thermal oil | simulation | our | N/A
Erythritol | 1.615641 | 0.1615641 | 0.1 | 333.7 | 118.8 | 0.8 | 1346 | 1.98 | 2.62044 | 0.02869 | 0.002513 | 0.239414 | 2 | 0.094248 | 1 | 0 | 0 | 30 | 10 | 400 | 0 | Thermal oil | simulation | our | N/A
Erythritol | 1.587325 | 0.2380988 | 0.15 | 333.7 | 118.8 | 0.8 | 1346 | 1.98 | 2.62044 | 0.02869 | 0.002513 | 0.239414 | 2 | 0.094248 | 1 | 0 | 0 | 30 | 10 | 400 | 0 | Thermal oil | simulation | our | N/A
Erythritol | 1.566502 | 0.3133004 | 0.2 | 333.7 | 118.8 | 0.8 | 1346 | 1.98 | 2.62044 | 0.02869 | 0.002513 | 0.239414 | 2 | 0.094248 | 1 | 0 | 0 | 30 | 10 | 400 | 0 | Thermal oil | simulation | our | N/A
Erythritol | 1.549248 | 0.387312 | 0.25 | 333.7 | 118.8 | 0.8 | 1346 | 1.98 | 2.62044 | 0.02869 | 0.002513 | 0.239414 | 2 | 0.094248 | 1 | 0 | 0 | 30 | 10 | 400 | 0 | Thermal oil | simulation | our | N/A
Erythritol | 1.534194 | 0.4602582 | 0.3 | 333.7 | 118.8 | 0.8 | 1346 | 1.98 | 2.62044 | 0.02869 | 0.002513 | 0.239414 | 2 | 0.094248 | 1 | 0 | 0 | 30 | 10 | 400 | 0 | Thermal oil | simulation | our | N/A
Erythritol | 1.520407 | 0.5321425 | 0.35 | 333.7 | 118.8 | 0.8 | 1346 | 1.98 | 2.62044 | 0.02869 | 0.002513 | 0.239414 | 2 | 0.094248 | 1 | 0 | 0 | 30 | 10 | 400 | 0 | Thermal oil | simulation | our | N/A
Erythritol | 1.507219 | 0.6028875 | 0.4 | 333.7 | 118.8 | 0.8 | 1346 | 1.98 | 2.62044 | 0.02869 | 0.002513 | 0.239414 | 2 | 0.094248 | 1 | 0 | 0 | 30 | 10 | 400 | 0 | Thermal oil | simulation | our | N/A
Erythritol | 1.49407 | 0.6723315 | 0.45 | 333.7 | 118.8 | 0.8 | 1346 | 1.98 | 2.62044 | 0.02869 | 0.002513 | 0.239414 | 2 | 0.094248 | 1 | 0 | 0 | 30 | 10 | 400 | 0 | Thermal oil | simulation | our | N/A
Erythritol | 1.480305 | 0.7401524 | 0.5 | 333.7 | 118.8 | 0.8 | 1346 | 1.98 | 2.62044 | 0.02869 | 0.002513 | 0.239414 | 2 | 0.094248 | 1 | 0 | 0 | 30 | 10 | 400 | 0 | Thermal oil | simulation | our | N/A
Erythritol | 1.465116 | 0.8058141 | 0.55 | 333.7 | 118.8 | 0.8 | 1346 | 1.98 | 2.62044 | 0.02869 | 0.002513 | 0.239414 | 2 | 0.094248 | 1 | 0 | 0 | 30 | 10 | 400 | 0 | Thermal oil | simulation | our | N/A
Erythritol | 1.447645 | 0.8685873 | 0.6 | 333.7 | 118.8 | 0.8 | 1346 | 1.98 | 2.62044 | 0.02869 | 0.002513 | 0.239414 | 2 | 0.094248 | 1 | 0 | 0 | 30 | 10 | 400 | 0 | Thermal oil | simulation | our | N/A
Erythritol | 1.42689 | 0.9274788 | 0.65 | 333.7 | 118.8 | 0.8 | 1346 | 1.98 | 2.62044 | 0.02869 | 0.002513 | 0.239414 | 2 | 0.094248 | 1 | 0 | 0 | 30 | 10 | 400 | 0 | Thermal oil | simulation | our | N/A
Erythritol | 1.402376 | 0.981663 | 0.7 | 333.7 | 118.8 | 0.8 | 1346 | 1.98 | 2.62044 | 0.02869 | 0.002513 | 0.239414 | 2 | 0.094248 | 1 | 0 | 0 | 30 | 10 | 400 | 0 | Thermal oil | simulation | our | N/A
Erythritol | 1.373995 | 1.030496 | 0.75 | 333.7 | 118.8 | 0.8 | 1346 | 1.98 | 2.62044 | 0.02869 | 0.002513 | 0.239414 | 2 | 0.094248 | 1 | 0 | 0 | 30 | 10 | 400 | 0 | Thermal oil | simulation | our | N/A
Erythritol | 1.341395 | 1.073116 | 0.8 | 333.7 | 118.8 | 0.8 | 1346 | 1.98 | 2.62044 | 0.02869 | 0.002513 | 0.239414 | 2 | 0.094248 | 1 | 0 | 0 | 30 | 10 | 400 | 0 | Thermal oil | simulation | our | N/A
Erythritol | 1.304416 | 1.108754 | 0.85 | 333.7 | 118.8 | 0.8 | 1346 | 1.98 | 2.62044 | 0.02869 | 0.002513 | 0.239414 | 2 | 0.094248 | 1 | 0 | 0 | 30 | 10 | 400 | 0 | Thermal oil | simulation | our | N/A
Erythritol | 1.263352 | 1.137017 | 0.9 | 333.7 | 118.8 | 0.8 | 1346 | 1.98 | 2.62044 | 0.02869 | 0.002513 | 0.239414 | 2 | 0.094248 | 1 | 0 | 0 | 30 | 10 | 400 | 0 | Thermal oil | simulation | our | N/A
Erythritol | 1.219017 | 1.158066 | 0.95 | 333.7 | 118.8 | 0.8 | 1346 | 1.98 | 2.62044 | 0.02869 | 0.002513 | 0.239414 | 2 | 0.094248 | 1 | 0 | 0 | 30 | 10 | 400 | 0 | Thermal oil | simulation | our | N/A
Erythritol | 1.17259 | 1.17259 | 1 | 333.7 | 118.8 | 0.8 | 1346 | 1.98 | 2.62044 | 0.02869 | 0.002513 | 0.239414 | 2 | 0.094248 | 1 | 0 | 0 | 30 | 10 | 400 | 0 | Thermal oil | simulation | our | N/A
Erythritol | 1.125487 | 1.181762 | 1.05 | 333.7 | 118.8 | 0.8 | 1346 | 1.98 | 2.62044 | 0.02869 | 0.002513 | 0.239414 | 2 | 0.094248 | 1 | 0 | 0 | 30 | 10 | 400 | 0 | Thermal oil | simulation | our | N/A
Erythritol | 1.079412 | 1.187354 | 1.1 | 333.7 | 118.8 | 0.8 | 1346 | 1.98 | 2.62044 | 0.02869 | 0.002513 | 0.239414 | 2 | 0.094248 | 1 | 0 | 0 | 30 | 10 | 400 | 0 | Thermal oil | simulation | our | N/A
RT60 | 0.05611765 | 0.002818322 | 0.05022167 | 186.7 | 60 | 0.2 | 897 | 2.17 | 36 | 0.025826 | 0.054116 | 5.4358 | 2 | 0.565487 | 1 | 0 | 0 | 10 | 10 | 100 | 0 | Thermal oil | experiment | our | N/A
RT60 | 0.05596531 | 0.01121433 | 0.20038 | 186.7 | 60 | 0.2 | 897 | 2.17 | 36 | 0.025826 | 0.054116 | 5.4358 | 2 | 0.565487 | 1 | 0 | 0 | 10 | 10 | 100 | 0 | Thermal oil | experiment | our | N/A
RT60 | 0.05546334 | 0.01667099 | 0.3005767 | 186.7 | 60 | 0.2 | 897 | 2.17 | 36 | 0.025826 | 0.054116 | 5.4358 | 2 | 0.565487 | 1 | 0 | 0 | 10 | 10 | 100 | 0 | Thermal oil | experiment | our | N/A
RT60 | 0.05481377 | 0.02196774 | 0.4007706 | 186.7 | 60 | 0.2 | 897 | 2.17 | 36 | 0.025826 | 0.054116 | 5.4358 | 2 | 0.565487 | 1 | 0 | 0 | 10 | 10 | 100 | 0 | Thermal oil | experiment | our | N/A
RT60 | 0.05384945 | 0.02697708 | 0.5009722 | 186.7 | 60 | 0.2 | 897 | 2.17 | 36 | 0.025826 | 0.054116 | 5.4358 | 2 | 0.565487 | 1 | 0 | 0 | 10 | 10 | 100 | 0 | Thermal oil | experiment | our | N/A
RT60 | 0.05321938 | 0.03199335 | 0.6011597 | 186.7 | 60 | 0.2 | 897 | 2.17 | 36 | 0.025826 | 0.054116 | 5.4358 | 2 | 0.565487 | 1 | 0 | 0 | 10 | 10 | 100 | 0 | Thermal oil | experiment | our | N/A
RT60 | 0.05263991 | 0.03691911 | 0.7013519 | 186.7 | 60 | 0.2 | 897 | 2.17 | 36 | 0.025826 | 0.054116 | 5.4358 | 2 | 0.565487 | 1 | 0 | 0 | 10 | 10 | 100 | 0 | Thermal oil | experiment | our | N/A
RT60 | 0.05212211 | 0.04177863 | 0.8015531 | 186.7 | 60 | 0.2 | 897 | 2.17 | 36 | 0.025826 | 0.054116 | 5.4358 | 2 | 0.565487 | 1 | 0 | 0 | 10 | 10 | 100 | 0 | Thermal oil | experiment | our | N/A
RT60 | 0.05172549 | 0.04664337 | 0.9017483 | 186.7 | 60 | 0.2 | 897 | 2.17 | 36 | 0.025826 | 0.054116 | 5.4358 | 2 | 0.565487 | 1 | 0 | 0 | 10 | 10 | 100 | 0 | Thermal oil | experiment | our | N/A
RT60 | 0.05108097 | 0.05118003 | 1.001939 | 186.7 | 60 | 0.2 | 897 | 2.17 | 36 | 0.025826 | 0.054116 | 5.4358 | 2 | 0.565487 | 1 | 0 | 0 | 10 | 10 | 100 | 0 | Thermal oil | experiment | our | N/A
RT60 | 0.05057243 | 0.05573734 | 1.102129 | 186.7 | 60 | 0.2 | 897 | 2.17 | 36 | 0.025826 | 0.054116 | 5.4358 | 2 | 0.565487 | 1 | 0 | 0 | 10 | 10 | 100 | 0 | Thermal oil | experiment | our | N/A
RT60 | 0.05021019 | 0.06036865 | 1.202319 | 186.7 | 60 | 0.2 | 897 | 2.17 | 36 | 0.025826 | 0.054116 | 5.4358 | 2 | 0.565487 | 1 | 0 | 0 | 10 | 10 | 100 | 0 | Thermal oil | experiment | our | N/A
RT60 | 0.05003029 | 0.0651654 | 1.302519 | 186.7 | 60 | 0.2 | 897 | 2.17 | 36 | 0.025826 | 0.054116 | 5.4358 | 2 | 0.565487 | 1 | 0 | 0 | 10 | 10 | 100 | 0 | Thermal oil | experiment | our | N/A
RT60 | 0.04947166 | 0.06939447 | 1.402711 | 186.7 | 60 | 0.2 | 897 | 2.17 | 36 | 0.025826 | 0.054116 | 5.4358 | 2 | 0.565487 | 1 | 0 | 0 | 10 | 10 | 100 | 0 | Thermal oil | experiment | our | N/A
RT60 | 0.04897518 | 0.07360507 | 1.502906 | 186.7 | 60 | 0.2 | 897 | 2.17 | 36 | 0.025826 | 0.054116 | 5.4358 | 2 | 0.565487 | 1 | 0 | 0 | 10 | 10 | 100 | 0 | Thermal oil | experiment | our | N/A
RT60 | 0.04856232 | 0.07784994 | 1.603094 | 186.7 | 60 | 0.2 | 897 | 2.17 | 36 | 0.025826 | 0.054116 | 5.4358 | 2 | 0.565487 | 1 | 0 | 0 | 10 | 10 | 100 | 0 | Thermal oil | experiment | our | N/A
RT60 | 0.04775572 | 0.08134116 | 1.703276 | 186.7 | 60 | 0.2 | 897 | 2.17 | 36 | 0.025826 | 0.054116 | 5.4358 | 2 | 0.565487 | 1 | 0 | 0 | 10 | 10 | 100 | 0 | Thermal oil | experiment | our | N/A
RT60 | 0.04708765 | 0.08492099 | 1.803466 | 186.7 | 60 | 0.2 | 897 | 2.17 | 36 | 0.025826 | 0.054116 | 5.4358 | 2 | 0.565487 | 1 | 0 | 0 | 10 | 10 | 100 | 0 | Thermal oil | experiment | our | N/A
RT60 | 0.04687757 | 0.08923881 | 1.903657 | 186.7 | 60 | 0.2 | 897 | 2.17 | 36 | 0.025826 | 0.054116 | 5.4358 | 2 | 0.565487 | 1 | 0 | 0 | 10 | 10 | 100 | 0 | Thermal oil | experiment | our | N/A
RT60 | 0.04636771 | 0.09291381 | 2.003847 | 186.7 | 60 | 0.2 | 897 | 2.17 | 36 | 0.025826 | 0.054116 | 5.4358 | 2 | 0.565487 | 1 | 0 | 0 | 10 | 10 | 100 | 0 | Thermal oil | experiment | our | N/A
RT60 | 0.04606477 | 0.09692211 | 2.10404 | 186.7 | 60 | 0.2 | 897 | 2.17 | 36 | 0.025826 | 0.054116 | 5.4358 | 2 | 0.565487 | 1 | 0 | 0 | 10 | 10 | 100 | 0 | Thermal oil | experiment | our | N/A
RT60 | 0.04566983 | 0.1006665 | 2.204222 | 186.7 | 60 | 0.2 | 897 | 2.17 | 36 | 0.025826 | 0.054116 | 5.4358 | 2 | 0.565487 | 1 | 0 | 0 | 10 | 10 | 100 | 0 | Thermal oil | experiment | our | N/A
RT60 | 0.04515228 | 0.1040493 | 2.304409 | 186.7 | 60 | 0.2 | 897 | 2.17 | 36 | 0.025826 | 0.054116 | 5.4358 | 2 | 0.565487 | 1 | 0 | 0 | 10 | 10 | 100 | 0 | Thermal oil | experiment | our | N/A
RT60 | 0.0448943 | 0.1079525 | 2.404593 | 186.7 | 60 | 0.2 | 897 | 2.17 | 36 | 0.025826 | 0.054116 | 5.4358 | 2 | 0.565487 | 1 | 0 | 0 | 10 | 10 | 100 | 0 | Thermal oil | experiment | our | N/A
RT60 | 0.04478537 | 0.1121778 | 2.504786 | 186.7 | 60 | 0.2 | 897 | 2.17 | 36 | 0.025826 | 0.054116 | 5.4358 | 2 | 0.565487 | 1 | 0 | 0 | 10 | 10 | 100 | 0 | Thermal oil | experiment | our | N/A
RT60 | 0.04453014 | 0.1159998 | 2.604973 | 186.7 | 60 | 0.2 | 897 | 2.17 | 36 | 0.025826 | 0.054116 | 5.4358 | 2 | 0.565487 | 1 | 0 | 0 | 10 | 10 | 100 | 0 | Thermal oil | experiment | our | N/A
RT60 | 0.04421322 | 0.1196041 | 2.705167 | 186.7 | 60 | 0.2 | 897 | 2.17 | 36 | 0.025826 | 0.054116 | 5.4358 | 2 | 0.565487 | 1 | 0 | 0 | 10 | 10 | 100 | 0 | Thermal oil | experiment | our | N/A
RT60 | 0.04379857 | 0.1228704 | 2.805353 | 186.7 | 60 | 0.2 | 897 | 2.17 | 36 | 0.025826 | 0.054116 | 5.4358 | 2 | 0.565487 | 1 | 0 | 0 | 10 | 10 | 100 | 0 | Thermal oil | experiment | our | N/A
RT60 | 0.04347806 | 0.1263272 | 2.905539 | 186.7 | 60 | 0.2 | 897 | 2.17 | 36 | 0.025826 | 0.054116 | 5.4358 | 2 | 0.565487 | 1 | 0 | 0 | 10 | 10 | 100 | 0 | Thermal oil | experiment | our | N/A
RT60 | 0.04313439 | 0.12965 | 3.005722 | 186.7 | 60 | 0.2 | 897 | 2.17 | 36 | 0.025826 | 0.054116 | 5.4358 | 2 | 0.565487 | 1 | 0 | 0 | 10 | 10 | 100 | 0 | Thermal oil | experiment | our | N/A
RT60 | 0.04291332 | 0.1332848 | 3.105908 | 186.7 | 60 | 0.2 | 897 | 2.17 | 36 | 0.025826 | 0.054116 | 5.4358 | 2 | 0.565487 | 1 | 0 | 0 | 10 | 10 | 100 | 0 | Thermal oil | experiment | our | N/A
RT60 | 0.04256148 | 0.1364564 | 3.2061 | 186.7 | 60 | 0.2 | 897 | 2.17 | 36 | 0.025826 | 0.054116 | 5.4358 | 2 | 0.565487 | 1 | 0 | 0 | 10 | 10 | 100 | 0 | Thermal oil | experiment | our | N/A
RT60 | 0.04237119 | 0.140091 | 3.306281 | 186.7 | 60 | 0.2 | 897 | 2.17 | 36 | 0.025826 | 0.054116 | 5.4358 | 2 | 0.565487 | 1 | 0 | 0 | 10 | 10 | 100 | 0 | Thermal oil | experiment | our | N/A
RT60 | 0.04209233 | 0.1433862 | 3.406469 | 186.7 | 60 | 0.2 | 897 | 2.17 | 36 | 0.025826 | 0.054116 | 5.4358 | 2 | 0.565487 | 1 | 0 | 0 | 10 | 10 | 100 | 0 | Thermal oil | experiment | our | N/A
RT60 | 0.04187176 | 0.14683 | 3.506658 | 186.7 | 60 | 0.2 | 897 | 2.17 | 36 | 0.025826 | 0.054116 | 5.4358 | 2 | 0.565487 | 1 | 0 | 0 | 10 | 10 | 100 | 0 | Thermal oil | experiment | our | N/A
RT60 | 0.04161011 | 0.1500811 | 3.606842 | 186.7 | 60 | 0.2 | 897 | 2.17 | 36 | 0.025826 | 0.054116 | 5.4358 | 2 | 0.565487 | 1 | 0 | 0 | 10 | 10 | 100 | 0 | Thermal oil | experiment | our | N/A
RT60 | 0.04140922 | 0.1535052 | 3.707031 | 186.7 | 60 | 0.2 | 897 | 2.17 | 36 | 0.025826 | 0.054116 | 5.4358 | 2 | 0.565487 | 1 | 0 | 0 | 10 | 10 | 100 | 0 | Thermal oil | experiment | our | N/A
RT60 | 0.04116354 | 0.1567184 | 3.807214 | 186.7 | 60 | 0.2 | 897 | 2.17 | 36 | 0.025826 | 0.054116 | 5.4358 | 2 | 0.565487 | 1 | 0 | 0 | 10 | 10 | 100 | 0 | Thermal oil | experiment | our | N/A
RT60 | 0.04097616 | 0.1601106 | 3.907408 | 186.7 | 60 | 0.2 | 897 | 2.17 | 36 | 0.025826 | 0.054116 | 5.4358 | 2 | 0.565487 | 1 | 0 | 0 | 10 | 10 | 100 | 0 | Thermal oil | experiment | our | N/A
RT60 | 0.04071817 | 0.1631819 | 4.007594 | 186.7 | 60 | 0.2 | 897 | 2.17 | 36 | 0.025826 | 0.054116 | 5.4358 | 2 | 0.565487 | 1 | 0 | 0 | 10 | 10 | 100 | 0 | Thermal oil | experiment | our | N/A
RT60 | 0.04053645 | 0.1665152 | 4.107789 | 186.7 | 60 | 0.2 | 897 | 2.17 | 36 | 0.025826 | 0.054116 | 5.4358 | 2 | 0.565487 | 1 | 0 | 0 | 10 | 10 | 100 | 0 | Thermal oil | experiment | our | N/A
RT60 | 0.04034755 | 0.1697816 | 4.207978 | 186.7 | 60 | 0.2 | 897 | 2.17 | 36 | 0.025826 | 0.054116 | 5.4358 | 2 | 0.565487 | 1 | 0 | 0 | 10 | 10 | 100 | 0 | Thermal oil | experiment | our | N/A
RT60 | 0.04014405 | 0.1729471 | 4.308161 | 186.7 | 60 | 0.2 | 897 | 2.17 | 36 | 0.025826 | 0.054116 | 5.4358 | 2 | 0.565487 | 1 | 0 | 0 | 10 | 10 | 100 | 0 | Thermal oil | experiment | our | N/A
RT60 | 0.03998623 | 0.1762732 | 4.408347 | 186.7 | 60 | 0.2 | 897 | 2.17 | 36 | 0.025826 | 0.054116 | 5.4358 | 2 | 0.565487 | 1 | 0 | 0 | 10 | 10 | 100 | 0 | Thermal oil | experiment | our | N/A
RT60 | 0.0397621 | 0.1792689 | 4.508536 | 186.7 | 60 | 0.2 | 897 | 2.17 | 36 | 0.025826 | 0.054116 | 5.4358 | 2 | 0.565487 | 1 | 0 | 0 | 10 | 10 | 100 | 0 | Thermal oil | experiment | our | N/A
RT60 | 0.03966164 | 0.1827896 | 4.608725 | 186.7 | 60 | 0.2 | 897 | 2.17 | 36 | 0.025826 | 0.054116 | 5.4358 | 2 | 0.565487 | 1 | 0 | 0 | 10 | 10 | 100 | 0 | Thermal oil | experiment | our | N/A
RT60 | 0.03945166 | 0.1857746 | 4.708917 | 186.7 | 60 | 0.2 | 897 | 2.17 | 36 | 0.025826 | 0.054116 | 5.4358 | 2 | 0.565487 | 1 | 0 | 0 | 10 | 10 | 100 | 0 | Thermal oil | experiment | our | N/A
RT60 | 0.03933317 | 0.1891574 | 4.809106 | 186.7 | 60 | 0.2 | 897 | 2.17 | 36 | 0.025826 | 0.054116 | 5.4358 | 2 | 0.565487 | 1 | 0 | 0 | 10 | 10 | 100 | 0 | Thermal oil | experiment | our | N/A
RT60 | 0.03914329 | 0.1921656 | 4.909286 | 186.7 | 60 | 0.2 | 897 | 2.17 | 36 | 0.025826 | 0.054116 | 5.4358 | 2 | 0.565487 | 1 | 0 | 0 | 10 | 10 | 100 | 0 | Thermal oil | experiment | our | N/A
RT60 | 0.03902457 | 0.1954924 | 5.009469 | 186.7 | 60 | 0.2 | 897 | 2.17 | 36 | 0.025826 | 0.054116 | 5.4358 | 2 | 0.565487 | 1 | 0 | 0 | 10 | 10 | 100 | 0 | Thermal oil | experiment | our | N/A
RT60 | 0.03882539 | 0.1983843 | 5.109653 | 186.7 | 60 | 0.2 | 897 | 2.17 | 36 | 0.025826 | 0.054116 | 5.4358 | 2 | 0.565487 | 1 | 0 | 0 | 10 | 10 | 100 | 0 | Thermal oil | experiment | our | N/A
RT60 | 0.03868372 | 0.2015361 | 5.209842 | 186.7 | 60 | 0.2 | 897 | 2.17 | 36 | 0.025826 | 0.054116 | 5.4358 | 2 | 0.565487 | 1 | 0 | 0 | 10 | 10 | 100 | 0 | Thermal oil | experiment | our | N/A
RT60 | 0.03859025 | 0.2049155 | 5.310033 | 186.7 | 60 | 0.2 | 897 | 2.17 | 36 | 0.025826 | 0.054116 | 5.4358 | 2 | 0.565487 | 1 | 0 | 0 | 10 | 10 | 100 | 0 | Thermal oil | experiment | our | N/A
RT60 | 0.0384187 | 0.2078538 | 5.410225 | 186.7 | 60 | 0.2 | 897 | 2.17 | 36 | 0.025826 | 0.054116 | 5.4358 | 2 | 0.565487 | 1 | 0 | 0 | 10 | 10 | 100 | 0 | Thermal oil | experiment | our | N/A
RT60 | 0.03834951 | 0.2113216 | 5.510411 | 186.7 | 60 | 0.2 | 897 | 2.17 | 36 | 0.025826 | 0.054116 | 5.4358 | 2 | 0.565487 | 1 | 0 | 0 | 10 | 10 | 100 | 0 | Thermal oil | experiment | our | N/A
RT60 | 0.0381951 | 0.2142975 | 5.6106 | 186.7 | 60 | 0.2 | 897 | 2.17 | 36 | 0.025826 | 0.054116 | 5.4358 | 2 | 0.565487 | 1 | 0 | 0 | 10 | 10 | 100 | 0 | Thermal oil | experiment | our | N/A
RT60 | 0.0380989 | 0.2175748 | 5.710789 | 186.7 | 60 | 0.2 | 897 | 2.17 | 36 | 0.025826 | 0.054116 | 5.4358 | 2 | 0.565487 | 1 | 0 | 0 | 10 | 10 | 100 | 0 | Thermal oil | experiment | our | N/A
RT60 | 0.03796062 | 0.2205879 | 5.810967 | 186.7 | 60 | 0.2 | 897 | 2.17 | 36 | 0.025826 | 0.054116 | 5.4358 | 2 | 0.565487 | 1 | 0 | 0 | 10 | 10 | 100 | 0 | Thermal oil | experiment | our | N/A
RT60 | 0.03787329 | 0.2238747 | 5.91115 | 186.7 | 60 | 0.2 | 897 | 2.17 | 36 | 0.025826 | 0.054116 | 5.4358 | 2 | 0.565487 | 1 | 0 | 0 | 10 | 10 | 100 | 0 | Thermal oil | experiment | our | N/A
RT60 | 0.07158771 | 0.003595533 | 0.05022556 | 186.7 | 60 | 0.2 | 897 | 2.17 | 36 | 0.025826 | 0.054116 | 5.4358 | 2 | 0.565487 | 1 | 0 | 0 | 10 | 10 | 150 | 0 | Thermal oil | experiment | our | N/A
RT60 | 0.07076434 | 0.007108317 | 0.1004506 | 186.7 | 60 | 0.2 | 897 | 2.17 | 36 | 0.025826 | 0.054116 | 5.4358 | 2 | 0.565487 | 1 | 0 | 0 | 10 | 10 | 150 | 0 | Thermal oil | experiment | our | N/A
RT60 | 0.06986951 | 0.01052736 | 0.1506717 | 186.7 | 60 | 0.2 | 897 | 2.17 | 36 | 0.025826 | 0.054116 | 5.4358 | 2 | 0.565487 | 1 | 0 | 0 | 10 | 10 | 150 | 0 | Thermal oil | experiment | our | N/A
RT60 | 0.07142998 | 0.01434999 | 0.2008958 | 186.7 | 60 | 0.2 | 897 | 2.17 | 36 | 0.025826 | 0.054116 | 5.4358 | 2 | 0.565487 | 1 | 0 | 0 | 10 | 10 | 150 | 0 | Thermal oil | experiment | our | N/A
RT60 | 0.07367635 | 0.01850193 | 0.2511244 | 186.7 | 60 | 0.2 | 897 | 2.17 | 36 | 0.025826 | 0.054116 | 5.4358 | 2 | 0.565487 | 1 | 0 | 0 | 10 | 10 | 150 | 0 | Thermal oil | experiment | our | N/A
RT60 | 0.07213911 | 0.02173864 | 0.3013433 | 186.7 | 60 | 0.2 | 897 | 2.17 | 36 | 0.025826 | 0.054116 | 5.4358 | 2 | 0.565487 | 1 | 0 | 0 | 10 | 10 | 150 | 0 | Thermal oil | experiment | our | N/A
RT60 | 0.07072888 | 0.02486582 | 0.3515653 | 186.7 | 60 | 0.2 | 897 | 2.17 | 36 | 0.025826 | 0.054116 | 5.4358 | 2 | 0.565487 | 1 | 0 | 0 | 10 | 10 | 150 | 0 | Thermal oil | experiment | our | N/A
RT60 | 0.07113515 | 0.02858118 | 0.4017869 | 186.7 | 60 | 0.2 | 897 | 2.17 | 36 | 0.025826 | 0.054116 | 5.4358 | 2 | 0.565487 | 1 | 0 | 0 | 10 | 10 | 150 | 0 | Thermal oil | experiment | our | N/A
RT60 | 0.07141738 | 0.03228093 | 0.4520039 | 186.7 | 60 | 0.2 | 897 | 2.17 | 36 | 0.025826 | 0.054116 | 5.4358 | 2 | 0.565487 | 1 | 0 | 0 | 10 | 10 | 150 | 0 | Thermal oil | experiment | our | N/A
RT60 | 0.06992001 | 0.03511552 | 0.5022242 | 186.7 | 60 | 0.2 | 897 | 2.17 | 36 | 0.025826 | 0.054116 | 5.4358 | 2 | 0.565487 | 1 | 0 | 0 | 10 | 10 | 150 | 0 | Thermal oil | experiment | our | N/A
RT60 | 0.06950562 | 0.03839809 | 0.5524458 | 186.7 | 60 | 0.2 | 897 | 2.17 | 36 | 0.025826 | 0.054116 | 5.4358 | 2 | 0.565487 | 1 | 0 | 0 | 10 | 10 | 150 | 0 | Thermal oil | experiment | our | N/A
RT60 | 0.06918067 | 0.04169261 | 0.6026628 | 186.7 | 60 | 0.2 | 897 | 2.17 | 36 | 0.025826 | 0.054116 | 5.4358 | 2 | 0.565487 | 1 | 0 | 0 | 10 | 10 | 150 | 0 | Thermal oil | experiment | our | N/A
RT60 | 0.06809139 | 0.04445587 | 0.6528853 | 186.7 | 60 | 0.2 | 897 | 2.17 | 36 | 0.025826 | 0.054116 | 5.4358 | 2 | 0.565487 | 1 | 0 | 0 | 10 | 10 | 150 | 0 | Thermal oil | experiment | our | N/A
RT60 | 0.0680717 | 0.04786165 | 0.7031064 | 186.7 | 60 | 0.2 | 897 | 2.17 | 36 | 0.025826 | 0.054116 | 5.4358 | 2 | 0.565487 | 1 | 0 | 0 | 10 | 10 | 150 | 0 | Thermal oil | experiment | our | N/A
RT60 | 0.0680122 | 0.05123572 | 0.7533314 | 186.7 | 60 | 0.2 | 897 | 2.17 | 36 | 0.025826 | 0.054116 | 5.4358 | 2 | 0.565487 | 1 | 0 | 0 | 10 | 10 | 150 | 0 | Thermal oil | experiment | our | N/A
RT60 | 0.06681257 | 0.05368698 | 0.8035461 | 186.7 | 60 | 0.2 | 897 | 2.17 | 36 | 0.025826 | 0.054116 | 5.4358 | 2 | 0.565487 | 1 | 0 | 0 | 10 | 10 | 150 | 0 | Thermal oil | experiment | our | N/A
RT60 | 0.06595795 | 0.0563124 | 0.8537622 | 186.7 | 60 | 0.2 | 897 | 2.17 | 36 | 0.025826 | 0.054116 | 5.4358 | 2 | 0.565487 | 1 | 0 | 0 | 10 | 10 | 150 | 0 | Thermal oil | experiment | our | N/A
RT60 | 0.06597773 | 0.05964252 | 0.9039794 | 186.7 | 60 | 0.2 | 897 | 2.17 | 36 | 0.025826 | 0.054116 | 5.4358 | 2 | 0.565487 | 1 | 0 | 0 | 10 | 10 | 150 | 0 | Thermal oil | experiment | our | N/A
RT60 | 0.06589134 | 0.06287392 | 0.9542061 | 186.7 | 60 | 0.2 | 897 | 2.17 | 36 | 0.025826 | 0.054116 | 5.4358 | 2 | 0.565487 | 1 | 0 | 0 | 10 | 10 | 150 | 0 | Thermal oil | experiment | our | N/A
RT60 | 0.0650033 | 0.06529116 | 1.004428 | 186.7 | 60 | 0.2 | 897 | 2.17 | 36 | 0.025826 | 0.054116 | 5.4358 | 2 | 0.565487 | 1 | 0 | 0 | 10 | 10 | 150 | 0 | Thermal oil | experiment | our | N/A
RT60 | 0.06456545 | 0.06809386 | 1.054649 | 186.7 | 60 | 0.2 | 897 | 2.17 | 36 | 0.025826 | 0.054116 | 5.4358 | 2 | 0.565487 | 1 | 0 | 0 | 10 | 10 | 150 | 0 | Thermal oil | experiment | our | N/A
RT60 | 0.06465865 | 0.071439 | 1.104864 | 186.7 | 60 | 0.2 | 897 | 2.17 | 36 | 0.025826 | 0.054116 | 5.4358 | 2 | 0.565487 | 1 | 0 | 0 | 10 | 10 | 150 | 0 | Thermal oil | experiment | our | N/A
RT60 | 0.06416831 | 0.07411991 | 1.155086 | 186.7 | 60 | 0.2 | 897 | 2.17 | 36 | 0.025826 | 0.054116 | 5.4358 | 2 | 0.565487 | 1 | 0 | 0 | 10 | 10 | 150 | 0 | Thermal oil | experiment | our | N/A
RT60 | 0.0633923 | 0.0764074 | 1.20531 | 186.7 | 60 | 0.2 | 897 | 2.17 | 36 | 0.025826 | 0.054116 | 5.4358 | 2 | 0.565487 | 1 | 0 | 0 | 10 | 10 | 150 | 0 | Thermal oil | experiment | our | N/A
RT60 | 0.06326544 | 0.07943174 | 1.255531 | 186.7 | 60 | 0.2 | 897 | 2.17 | 36 | 0.025826 | 0.054116 | 5.4358 | 2 | 0.565487 | 1 | 0 | 0 | 10 | 10 | 150 | 0 | Thermal oil | experiment | our | N/A
RT60 | 0.06323767 | 0.08257266 | 1.305751 | 186.7 | 60 | 0.2 | 897 | 2.17 | 36 | 0.025826 | 0.054116 | 5.4358 | 2 | 0.565487 | 1 | 0 | 0 | 10 | 10 | 150 | 0 | Thermal oil | experiment | our | N/A
RT60 | 0.06257117 | 0.08484453 | 1.355968 | 186.7 | 60 | 0.2 | 897 | 2.17 | 36 | 0.025826 | 0.054116 | 5.4358 | 2 | 0.565487 | 1 | 0 | 0 | 10 | 10 | 150 | 0 | Thermal oil | experiment | our | N/A
RT60 | 0.06210934 | 0.08733726 | 1.406186 | 186.7 | 60 | 0.2 | 897 | 2.17 | 36 | 0.025826 | 0.054116 | 5.4358 | 2 | 0.565487 | 1 | 0 | 0 | 10 | 10 | 150 | 0 | Thermal oil | experiment | our | N/A
RT60 | 0.06206916 | 0.09039809 | 1.456409 | 186.7 | 60 | 0.2 | 897 | 2.17 | 36 | 0.025826 | 0.054116 | 5.4358 | 2 | 0.565487 | 1 | 0 | 0 | 10 | 10 | 150 | 0 | Thermal oil | experiment | our | N/A
RT60 | 0.06197372 | 0.09337138 | 1.506629 | 186.7 | 60 | 0.2 | 897 | 2.17 | 36 | 0.025826 | 0.054116 | 5.4358 | 2 | 0.565487 | 1 | 0 | 0 | 10 | 10 | 150 | 0 | Thermal oil | experiment | our | N/A
RT60 | 0.06189138 | 0.0963554 | 1.556847 | 186.7 | 60 | 0.2 | 897 | 2.17 | 36 | 0.025826 | 0.054116 | 5.4358 | 2 | 0.565487 | 1 | 0 | 0 | 10 | 10 | 150 | 0 | Thermal oil | experiment | our | N/A
RT60 | 0.06152672 | 0.09887785 | 1.607072 | 186.7 | 60 | 0.2 | 897 | 2.17 | 36 | 0.025826 | 0.054116 | 5.4358 | 2 | 0.565487 | 1 | 0 | 0 | 10 | 10 | 150 | 0 | Thermal oil | experiment | our | N/A
RT60 | 0.06122936 | 0.1014749 | 1.657292 | 186.7 | 60 | 0.2 | 897 | 2.17 | 36 | 0.025826 | 0.054116 | 5.4358 | 2 | 0.565487 | 1 | 0 | 0 | 10 | 10 | 150 | 0 | Thermal oil | experiment | our | N/A
RT60 | 0.06094823 | 0.1040699 | 1.7075125 | 186.7 | 60 | 0.2 | 897 | 2.17 | 36 | 0.025826 | 0.054116 | 5.4358 | 2 | 0.565487 | 1 | 0 | 0 | 10 | 10 | 150 | 0 | Thermal oil | experiment | our | N/A
RT60 | 0.06058332 | 0.1064896 | 1.757738 | 186.7 | 60 | 0.2 | 897 | 2.17 | 36 | 0.025826 | 0.054116 | 5.4358 | 2 | 0.565487 | 1 | 0 | 0 | 10 | 10 | 150 | 0 | Thermal oil | experiment | our | N/A
RT60 | 0.06030794 | 0.1090343 | 1.80796 | 186.7 | 60 | 0.2 | 897 | 2.17 | 36 | 0.025826 | 0.054116 | 5.4358 | 2 | 0.565487 | 1 | 0 | 0 | 10 | 10 | 150 | 0 | Thermal oil | experiment | our | N/A
RT60 | 0.06007934 | 0.1116384 | 1.8581825 | 186.7 | 60 | 0.2 | 897 | 2.17 | 36 | 0.025826 | 0.054116 | 5.4358 | 2 | 0.565487 | 1 | 0 | 0 | 10 | 10 | 150 | 0 | Thermal oil | experiment | our | N/A
RT60 | 0.05965845 | 0.1138523 | 1.908402 | 186.7 | 60 | 0.2 | 897 | 2.17 | 36 | 0.025826 | 0.054116 | 5.4358 | 2 | 0.565487 | 1 | 0 | 0 | 10 | 10 | 150 | 0 | Thermal oil | experiment | our | N/A
RT60 | 0.0591723 | 0.1158961 | 1.95862 | 186.7 | 60 | 0.2 | 897 | 2.17 | 36 | 0.025826 | 0.054116 | 5.4358 | 2 | 0.565487 | 1 | 0 | 0 | 10 | 10 | 150 | 0 | Thermal oil | experiment | our | N/A
RT60 | 0.0588112 | 0.1181428 | 2.008849 | 186.7 | 60 | 0.2 | 897 | 2.17 | 36 | 0.025826 | 0.054116 | 5.4358 | 2 | 0.565487 | 1 | 0 | 0 | 10 | 10 | 150 | 0 | Thermal oil | experiment | our | N/A
RT60 | 0.05852897 | 0.1205151 | 2.059068 | 186.7 | 60 | 0.2 | 897 | 2.17 | 36 | 0.025826 | 0.054116 | 5.4358 | 2 | 0.565487 | 1 | 0 | 0 | 10 | 10 | 150 | 0 | Thermal oil | experiment | our | N/A
RT60 | 0.05830015 | 0.122972 | 2.109291 | 186.7 | 60 | 0.2 | 897 | 2.17 | 36 | 0.025826 | 0.054116 | 5.4358 | 2 | 0.565487 | 1 | 0 | 0 | 10 | 10 | 150 | 0 | Thermal oil | experiment | our | N/A
RT60 | 0.05811212 | 0.1254937 | 2.159509 | 186.7 | 60 | 0.2 | 897 | 2.17 | 36 | 0.025826 | 0.054116 | 5.4358 | 2 | 0.565487 | 1 | 0 | 0 | 10 | 10 | 150 | 0 | Thermal oil | experiment | our | N/A
RT60 | 0.05791048 | 0.1279667 | 2.2097325 | 186.7 | 60 | 0.2 | 897 | 2.17 | 36 | 0.025826 | 0.054116 | 5.4358 | 2 | 0.565487 | 1 | 0 | 0 | 10 | 10 | 150 | 0 | Thermal oil | experiment | our | N/A
RT60 | 0.05748137 | 0.1299047 | 2.259944 | 186.7 | 60 | 0.2 | 897 | 2.17 | 36 | 0.025826 | 0.054116 | 5.4358 | 2 | 0.565487 | 1 | 0 | 0 | 10 | 10 | 150 | 0 | Thermal oil | experiment | our | N/A
RT60 | 0.05708632 | 0.1318789 | 2.310167 | 186.7 | 60 | 0.2 | 897 | 2.17 | 36 | 0.025826 | 0.054116 | 5.4358 | 2 | 0.565487 | 1 | 0 | 0 | 10 | 10 | 150 | 0 | Thermal oil | experiment | our | N/A
RT60 | 0.05680274 | 0.1340764 | 2.360387 | 186.7 | 60 | 0.2 | 897 | 2.17 | 36 | 0.025826 | 0.054116 | 5.4358 | 2 | 0.565487 | 1 | 0 | 0 | 10 | 10 | 150 | 0 | Thermal oil | experiment | our | N/A
RT60 | 0.05657495 | 0.1363801 | 2.410609 | 186.7 | 60 | 0.2 | 897 | 2.17 | 36 | 0.025826 | 0.054116 | 5.4358 | 2 | 0.565487 | 1 | 0 | 0 | 10 | 10 | 150 | 0 | Thermal oil | experiment | our | N/A
RT60 | 0.05639252 | 0.1387726 | 2.460833 | 186.7 | 60 | 0.2 | 897 | 2.17 | 36 | 0.025826 | 0.054116 | 5.4358 | 2 | 0.565487 | 1 | 0 | 0 | 10 | 10 | 150 | 0 | Thermal oil | experiment | our | N/A
RT60 | 0.05624948 | 0.1412457 | 2.511058 | 186.7 | 60 | 0.2 | 897 | 2.17 | 36 | 0.025826 | 0.054116 | 5.4358 | 2 | 0.565487 | 1 | 0 | 0 | 10 | 10 | 150 | 0 | Thermal oil | experiment | our | N/A
RT60 | 0.0560459 | 0.1435493 | 2.561281 | 186.7 | 60 | 0.2 | 897 | 2.17 | 36 | 0.025826 | 0.054116 | 5.4358 | 2 | 0.565487 | 1 | 0 | 0 | 10 | 10 | 150 | 0 | Thermal oil | experiment | our | N/A
RT60 | 0.05564966 | 0.145329 | 2.611498 | 186.7 | 60 | 0.2 | 897 | 2.17 | 36 | 0.025826 | 0.054116 | 5.4358 | 2 | 0.565487 | 1 | 0 | 0 | 10 | 10 | 150 | 0 | Thermal oil | experiment | our | N/A
RT60 | 0.05532504 | 0.1472596 | 2.6617175 | 186.7 | 60 | 0.2 | 897 | 2.17 | 36 | 0.025826 | 0.054116 | 5.4358 | 2 | 0.565487 | 1 | 0 | 0 | 10 | 10 | 150 | 0 | Thermal oil | experiment | our | N/A
RT60 | 0.05508808 | 0.1493956 | 2.711941 | 186.7 | 60 | 0.2 | 897 | 2.17 | 36 | 0.025826 | 0.054116 | 5.4358 | 2 | 0.565487 | 1 | 0 | 0 | 10 | 10 | 150 | 0 | Thermal oil | experiment | our | N/A
RT60 | 0.05489938 | 0.1516412 | 2.762166 | 186.7 | 60 | 0.2 | 897 | 2.17 | 36 | 0.025826 | 0.054116 | 5.4358 | 2 | 0.565487 | 1 | 0 | 0 | 10 | 10 | 150 | 0 | Thermal oil | experiment | our | N/A
RT60 | 0.05475472 | 0.1539914 | 2.812386 | 186.7 | 60 | 0.2 | 897 | 2.17 | 36 | 0.025826 | 0.054116 | 5.4358 | 2 | 0.565487 | 1 | 0 | 0 | 10 | 10 | 150 | 0 | Thermal oil | experiment | our | N/A
RT60 | 0.05462458 | 0.1563686 | 2.862606 | 186.7 | 60 | 0.2 | 897 | 2.17 | 36 | 0.025826 | 0.054116 | 5.4358 | 2 | 0.565487 | 1 | 0 | 0 | 10 | 10 | 150 | 0 | Thermal oil | experiment | our | N/A
RT60 | 0.05433596 | 0.1582714 | 2.912831 | 186.7 | 60 | 0.2 | 897 | 2.17 | 36 | 0.025826 | 0.054116 | 5.4358 | 2 | 0.565487 | 1 | 0 | 0 | 10 | 10 | 150 | 0 | Thermal oil | experiment | our | N/A
RT60 | 0.05404622 | 0.1601417 | 2.96305 | 186.7 | 60 | 0.2 | 897 | 2.17 | 36 | 0.025826 | 0.054116 | 5.4358 | 2 | 0.565487 | 1 | 0 | 0 | 10 | 10 | 150 | 0 | Thermal oil | experiment | our | N/A
RT60 | 0.05383899 | 0.1622315 | 3.013272 | 186.7 | 60 | 0.2 | 897 | 2.17 | 36 | 0.025826 | 0.054116 | 5.4358 | 2 | 0.565487 | 1 | 0 | 0 | 10 | 10 | 150 | 0 | Thermal oil | experiment | our | N/A
RT60 | 0.0536847 | 0.1644628 | 3.063494 | 186.7 | 60 | 0.2 | 897 | 2.17 | 36 | 0.025826 | 0.054116 | 5.4358 | 2 | 0.565487 | 1 | 0 | 0 | 10 | 10 | 150 | 0 | Thermal oil | experiment | our | N/A
RT60 | 0.05356845 | 0.166797 | 3.113717 | 186.7 | 60 | 0.2 | 897 | 2.17 | 36 | 0.025826 | 0.054116 | 5.4358 | 2 | 0.565487 | 1 | 0 | 0 | 10 | 10 | 150 | 0 | Thermal oil | experiment | our | N/A
RT60 | 0.05337859 | 0.1688863 | 3.163933 | 186.7 | 60 | 0.2 | 897 | 2.17 | 36 | 0.025826 | 0.054116 | 5.4358 | 2 | 0.565487 | 1 | 0 | 0 | 10 | 10 | 150 | 0 | Thermal oil | experiment | our | N/A
RT60 | 0.0530669 | 0.1705651 | 3.214153 | 186.7 | 60 | 0.2 | 897 | 2.17 | 36 | 0.025826 | 0.054116 | 5.4358 | 2 | 0.565487 | 1 | 0 | 0 | 10 | 10 | 150 | 0 | Thermal oil | experiment | our | N/A
RT60 | 0.0528456 | 0.1725079 | 3.264375 | 186.7 | 60 | 0.2 | 897 | 2.17 | 36 | 0.025826 | 0.054116 | 5.4358 | 2 | 0.565487 | 1 | 0 | 0 | 10 | 10 | 150 | 0 | Thermal oil | experiment | our | N/A
RT60 | 0.05268456 | 0.174628 | 3.314594 | 186.7 | 60 | 0.2 | 897 | 2.17 | 36 | 0.025826 | 0.054116 | 5.4358 | 2 | 0.565487 | 1 | 0 | 0 | 10 | 10 | 150 | 0 | Thermal oil | experiment | our | N/A
RT60 | 0.05256929 | 0.1768859 | 3.364814 | 186.7 | 60 | 0.2 | 897 | 2.17 | 36 | 0.025826 | 0.054116 | 5.4358 | 2 | 0.565487 | 1 | 0 | 0 | 10 | 10 | 150 | 0 | Thermal oil | experiment | our | N/A
RT60 | 0.05242883 | 0.1790459 | 3.415028 | 186.7 | 60 | 0.2 | 897 | 2.17 | 36 | 0.025826 | 0.054116 | 5.4358 | 2 | 0.565487 | 1 | 0 | 0 | 10 | 10 | 150 | 0 | Thermal oil | experiment | our | N/A
RT60 | 0.05216174 | 0.1807535 | 3.46525 | 186.7 | 60 | 0.2 | 897 | 2.17 | 36 | 0.025826 | 0.054116 | 5.4358 | 2 | 0.565487 | 1 | 0 | 0 | 10 | 10 | 150 | 0 | Thermal oil | experiment | our | N/A
RT60 | 0.05196214 | 0.182671 | 3.515464 | 186.7 | 60 | 0.2 | 897 | 2.17 | 36 | 0.025826 | 0.054116 | 5.4358 | 2 | 0.565487 | 1 | 0 | 0 | 10 | 10 | 150 | 0 | Thermal oil | experiment | our | N/A
RT60 | 0.05182269 | 0.1847833 | 3.565683 | 186.7 | 60 | 0.2 | 897 | 2.17 | 36 | 0.025826 | 0.054116 | 5.4358 | 2 | 0.565487 | 1 | 0 | 0 | 10 | 10 | 150 | 0 | Thermal oil | experiment | our | N/A
RT60 | 0.0517233 | 0.1870264 | 3.615903 | 186.7 | 60 | 0.2 | 897 | 2.17 | 36 | 0.025826 | 0.054116 | 5.4358 | 2 | 0.565487 | 1 | 0 | 0 | 10 | 10 | 150 | 0 | Thermal oil | experiment | our | N/A
RT60 | 0.05158406 | 0.1891136 | 3.666125 | 186.7 | 60 | 0.2 | 897 | 2.17 | 36 | 0.025826 | 0.054116 | 5.4358 | 2 | 0.565487 | 1 | 0 | 0 | 10 | 10 | 150 | 0 | Thermal oil | experiment | our | N/A
RT60 | 0.05132624 | 0.1907466 | 3.716356 | 186.7 | 60 | 0.2 | 897 | 2.17 | 36 | 0.025826 | 0.054116 | 5.4358 | 2 | 0.565487 | 1 | 0 | 0 | 10 | 10 | 150 | 0 | Thermal oil | experiment | our | N/A
RT60 | 0.05112828 | 0.1925786 | 3.766578 | 186.7 | 60 | 0.2 | 897 | 2.17 | 36 | 0.025826 | 0.054116 | 5.4358 | 2 | 0.565487 | 1 | 0 | 0 | 10 | 10 | 150 | 0 | Thermal oil | experiment | our | N/A
RT60 | 0.05099343 | 0.1946314 | 3.816794 | 186.7 | 60 | 0.2 | 897 | 2.17 | 36 | 0.025826 | 0.054116 | 5.4358 | 2 | 0.565487 | 1 | 0 | 0 | 10 | 10 | 150 | 0 | Thermal oil | experiment | our | N/A
RT60 | 0.05089386 | 0.1968073 | 3.867014 | 186.7 | 60 | 0.2 | 897 | 2.17 | 36 | 0.025826 | 0.054116 | 5.4358 | 2 | 0.565487 | 1 | 0 | 0 | 10 | 10 | 150 | 0 | Thermal oil | experiment | our | N/A
RT60 | 0.05080756 | 0.1990251 | 3.917233 | 186.7 | 60 | 0.2 | 897 | 2.17 | 36 | 0.025826 | 0.054116 | 5.4358 | 2 | 0.565487 | 1 | 0 | 0 | 10 | 10 | 150 | 0 | Thermal oil | experiment | our | N/A
RT60 | 0.05061261 | 0.2008033 | 3.967456 | 186.7 | 60 | 0.2 | 897 | 2.17 | 36 | 0.025826 | 0.054116 | 5.4358 | 2 | 0.565487 | 1 | 0 | 0 | 10 | 10 | 150 | 0 | Thermal oil | experiment | our | N/A
RT60 | 0.05042115 | 0.2025759 | 4.017678 | 186.7 | 60 | 0.2 | 897 | 2.17 | 36 | 0.025826 | 0.054116 | 5.4358 | 2 | 0.565487 | 1 | 0 | 0 | 10 | 10 | 150 | 0 | Thermal oil | experiment | our | N/A
RT60 | 0.05029516 | 0.2045954 | 4.067894 | 186.7 | 60 | 0.2 | 897 | 2.17 | 36 | 0.025826 | 0.054116 | 5.4358 | 2 | 0.565487 | 1 | 0 | 0 | 10 | 10 | 150 | 0 | Thermal oil | experiment | our | N/A
RT60 | 0.05020711 | 0.2067586 | 4.118114 | 186.7 | 60 | 0.2 | 897 | 2.17 | 36 | 0.025826 | 0.054116 | 5.4358 | 2 | 0.565487 | 1 | 0 | 0 | 10 | 10 | 150 | 0 | Thermal oil | experiment | our | N/A
RT60 | 0.05013864 | 0.2089947 | 4.168336 | 186.7 | 60 | 0.2 | 897 | 2.17 | 36 | 0.025826 | 0.054116 | 5.4358 | 2 | 0.565487 | 1 | 0 | 0 | 10 | 10 | 150 | 0 | Thermal oil | experiment | our | N/A
RT60 | 0.04997101 | 0.2108055 | 4.218556 | 186.7 | 60 | 0.2 | 897 | 2.17 | 36 | 0.025826 | 0.054116 | 5.4358 | 2 | 0.565487 | 1 | 0 | 0 | 10 | 10 | 150 | 0 | Thermal oil | experiment | our | N/A
RT60 | 0.04978996 | 0.2125419 | 4.268769 | 186.7 | 60 | 0.2 | 897 | 2.17 | 36 | 0.025826 | 0.054116 | 5.4358 | 2 | 0.565487 | 1 | 0 | 0 | 10 | 10 | 150 | 0 | Thermal oil | experiment | our | N/A
RT60 | 0.04967251 | 0.2145353 | 4.318994 | 186.7 | 60 | 0.2 | 897 | 2.17 | 36 | 0.025826 | 0.054116 | 5.4358 | 2 | 0.565487 | 1 | 0 | 0 | 10 | 10 | 150 | 0 | Thermal oil | experiment | our | N/A
RT60 | 0.0495949 | 0.2166909 | 4.369217 | 186.7 | 60 | 0.2 | 897 | 2.17 | 36 | 0.025826 | 0.054116 | 5.4358 | 2 | 0.565487 | 1 | 0 | 0 | 10 | 10 | 150 | 0 | Thermal oil | experiment | our | N/A
RT60 | 0.04951954 | 0.2188482 | 4.419431 | 186.7 | 60 | 0.2 | 897 | 2.17 | 36 | 0.025826 | 0.054116 | 5.4358 | 2 | 0.565487 | 1 | 0 | 0 | 10 | 10 | 150 | 0 | Thermal oil | experiment | our | N/A
RT60 | 0.04934244 | 0.2205435 | 4.46965 | 186.7 | 60 | 0.2 | 897 | 2.17 | 36 | 0.025826 | 0.054116 | 5.4358 | 2 | 0.565487 | 1 | 0 | 0 | 10 | 10 | 150 | 0 | Thermal oil | experiment | our | N/A
RT60 | 0.04918638 | 0.2223158 | 4.519864 | 186.7 | 60 | 0.2 | 897 | 2.17 | 36 | 0.025826 | 0.054116 | 5.4358 | 2 | 0.565487 | 1 | 0 | 0 | 10 | 10 | 150 | 0 | Thermal oil | experiment | our | N/A
RT60 | 0.04908751 | 0.2243343 | 4.570089 | 186.7 | 60 | 0.2 | 897 | 2.17 | 36 | 0.025826 | 0.054116 | 5.4358 | 2 | 0.565487 | 1 | 0 | 0 | 10 | 10 | 150 | 0 | Thermal oil | experiment | our | N/A
RT60 | 0.04902528 | 0.2265121 | 4.620311 | 186.7 | 60 | 0.2 | 897 | 2.17 | 36 | 0.025826 | 0.054116 | 5.4358 | 2 | 0.565487 | 1 | 0 | 0 | 10 | 10 | 150 | 0 | Thermal oil | experiment | our | N/A
RT60 | 0.04898223 | 0.2287728 | 4.670528 | 186.7 | 60 | 0.2 | 897 | 2.17 | 36 | 0.025826 | 0.054116 | 5.4358 | 2 | 0.565487 | 1 | 0 | 0 | 10 | 10 | 150 | 0 | Thermal oil | experiment | our | N/A
RT60 | 0.04885793 | 0.2306462 | 4.720753 | 186.7 | 60 | 0.2 | 897 | 2.17 | 36 | 0.025826 | 0.054116 | 5.4358 | 2 | 0.565487 | 1 | 0 | 0 | 10 | 10 | 150 | 0 | Thermal oil | experiment | our | N/A
RT60 | 0.04869184 | 0.2323074 | 4.770972 | 186.7 | 60 | 0.2 | 897 | 2.17 | 36 | 0.025826 | 0.054116 | 5.4358 | 2 | 0.565487 | 1 | 0 | 0 | 10 | 10 | 150 | 0 | Thermal oil | experiment | our | N/A
RT60 | 0.04859058 | 0.2342645 | 4.821192 | 186.7 | 60 | 0.2 | 897 | 2.17 | 36 | 0.025826 | 0.054116 | 5.4358 | 2 | 0.565487 | 1 | 0 | 0 | 10 | 10 | 150 | 0 | Thermal oil | experiment | our | N/A
RT60 | 0.0485285 | 0.2364025 | 4.871417 | 186.7 | 60 | 0.2 | 897 | 2.17 | 36 | 0.025826 | 0.054116 | 5.4358 | 2 | 0.565487 | 1 | 0 | 0 | 10 | 10 | 150 | 0 | Thermal oil | experiment | our | N/A
RT60 | 0.04848744 | 0.2386373 | 4.921631 | 186.7 | 60 | 0.2 | 897 | 2.17 | 36 | 0.025826 | 0.054116 | 5.4358 | 2 | 0.565487 | 1 | 0 | 0 | 10 | 10 | 150 | 0 | Thermal oil | experiment | our | N/A
RT60 | 0.04837386 | 0.2405081 | 4.971861 | 186.7 | 60 | 0.2 | 897 | 2.17 | 36 | 0.025826 | 0.054116 | 5.4358 | 2 | 0.565487 | 1 | 0 | 0 | 10 | 10 | 150 | 0 | Thermal oil | experiment | our | N/A
RT60 | 0.04823868 | 0.2422745 | 5.022411 | 186.7 | 60 | 0.2 | 897 | 2.17 | 36 | 0.025826 | 0.054116 | 5.4358 | 2 | 0.565487 | 1 | 0 | 0 | 10 | 10 | 150 | 0 | Thermal oil | experiment | our | N/A
RT60 | 0.1000869 | 0.005026948 | 0.05 | 186.7 | 60 | 0.2 | 897 | 2.17 | 36 | 0.025826 | 0.054116 | 5.4358 | 2 | 0.565487 | 1 | 0 | 0 | 10 | 10 | 200 | 0 | Thermal oil | experiment | our | N/A
RT60 | 0.09988918 | 0.01000776 | 0.1001886 | 186.7 | 60 | 0.2 | 897 | 2.17 | 36 | 0.025826 | 0.054116 | 5.4358 | 2 | 0.565487 | 1 | 0 | 0 | 10 | 10 | 200 | 0 | Thermal oil | experiment | our | N/A
RT60 | 0.09761233 | 0.01955932 | 0.2003775 | 186.7 | 60 | 0.2 | 897 | 2.17 | 36 | 0.025826 | 0.054116 | 5.4358 | 2 | 0.565487 | 1 | 0 | 0 | 10 | 10 | 200 | 0 | Thermal oil | experiment | our | N/A
RT60 | 0.09021643 | 0.02711675 | 0.3005744 | 186.7 | 60 | 0.2 | 897 | 2.17 | 36 | 0.025826 | 0.054116 | 5.4358 | 2 | 0.565487 | 1 | 0 | 0 | 10 | 10 | 200 | 0 | Thermal oil | experiment | our | N/A
RT60 | 0.08775116 | 0.03516774 | 0.4007667 | 186.7 | 60 | 0.2 | 897 | 2.17 | 36 | 0.025826 | 0.054116 | 5.4358 | 2 | 0.565487 | 1 | 0 | 0 | 10 | 10 | 200 | 0 | Thermal oil | experiment | our | N/A
RT60 | 0.08590577 | 0.04303516 | 0.5009578 | 186.7 | 60 | 0.2 | 897 | 2.17 | 36 | 0.025826 | 0.054116 | 5.4358 | 2 | 0.565487 | 1 | 0 | 0 | 10 | 10 | 200 | 0 | Thermal oil | experiment | our | N/A
RT60 | 0.08426141 | 0.05065332 | 0.601145 | 186.7 | 60 | 0.2 | 897 | 2.17 | 36 | 0.025826 | 0.054116 | 5.4358 | 2 | 0.565487 | 1 | 0 | 0 | 10 | 10 | 200 | 0 | Thermal oil | experiment | our | N/A
RT60 | 0.08084273 | 0.05669741 | 0.7013297 | 186.7 | 60 | 0.2 | 897 | 2.17 | 36 | 0.025826 | 0.054116 | 5.4358 | 2 | 0.565487 | 1 | 0 | 0 | 10 | 10 | 200 | 0 | Thermal oil | experiment | our | N/A
RT60 | 0.07861782 | 0.06301312 | 0.8015119 | 186.7 | 60 | 0.2 | 897 | 2.17 | 36 | 0.025826 | 0.054116 | 5.4358 | 2 | 0.565487 | 1 | 0 | 0 | 10 | 10 | 200 | 0 | Thermal oil | experiment | our | N/A
RT60 | 0.07665724 | 0.06912198 | 0.9017019 | 186.7 | 60 | 0.2 | 897 | 2.17 | 36 | 0.025826 | 0.054116 | 5.4358 | 2 | 0.565487 | 1 | 0 | 0 | 10 | 10 | 200 | 0 | Thermal oil | experiment | our | N/A
RT60 | 0.07625869 | 0.07640233 | 1.001884 | 186.7 | 60 | 0.2 | 897 | 2.17 | 36 | 0.025826 | 0.054116 | 5.4358 | 2 | 0.565487 | 1 | 0 | 0 | 10 | 10 | 200 | 0 | Thermal oil | experiment | our | N/A
RT60 | 0.07589816 | 0.0836455 | 1.102076 | 186.7 | 60 | 0.2 | 897 | 2.17 | 36 | 0.025826 | 0.054116 | 5.4358 | 2 | 0.565487 | 1 | 0 | 0 | 10 | 10 | 200 | 0 | Thermal oil | experiment | our | N/A
RT60 | 0.07524994 | 0.09046981 | 1.2022575 | 186.7 | 60 | 0.2 | 897 | 2.17 | 36 | 0.025826 | 0.054116 | 5.4358 | 2 | 0.565487 | 1 | 0 | 0 | 10 | 10 | 200 | 0 | Thermal oil | experiment | our | N/A
RT60 | 0.07460958 | 0.0971744 | 1.302439 | 186.7 | 60 | 0.2 | 897 | 2.17 | 36 | 0.025826 | 0.054116 | 5.4358 | 2 | 0.565487 | 1 | 0 | 0 | 10 | 10 | 200 | 0 | Thermal oil | experiment | our | N/A
RT60 | 0.07312411 | 0.1025651 | 1.402616 | 186.7 | 60 | 0.2 | 897 | 2.17 | 36 | 0.025826 | 0.054116 | 5.4358 | 2 | 0.565487 | 1 | 0 | 0 | 10 | 10 | 200 | 0 | Thermal oil | experiment | our | N/A
RT60 | 0.07240279 | 0.1088068 | 1.502799 | 186.7 | 60 | 0.2 | 897 | 2.17 | 36 | 0.025826 | 0.054116 | 5.4358 | 2 | 0.565487 | 1 | 0 | 0 | 10 | 10 | 200 | 0 | Thermal oil | experiment | our | N/A
RT60 | 0.07092441 | 0.1136901 | 1.602975 | 186.7 | 60 | 0.2 | 897 | 2.17 | 36 | 0.025826 | 0.054116 | 5.4358 | 2 | 0.565487 | 1 | 0 | 0 | 10 | 10 | 200 | 0 | Thermal oil | experiment | our | N/A
RT60 | 0.06964578 | 0.1186181 | 1.703163 | 186.7 | 60 | 0.2 | 897 | 2.17 | 36 | 0.025826 | 0.054116 | 5.4358 | 2 | 0.565487 | 1 | 0 | 0 | 10 | 10 | 200 | 0 | Thermal oil | experiment | our | N/A
RT60 | 0.06911159 | 0.1246313 | 1.803334 | 186.7 | 60 | 0.2 | 897 | 2.17 | 36 | 0.025826 | 0.054116 | 5.4358 | 2 | 0.565487 | 1 | 0 | 0 | 10 | 10 | 200 | 0 | Thermal oil | experiment | our | N/A
RT60 | 0.06883053 | 0.1310203 | 1.90352 | 186.7 | 60 | 0.2 | 897 | 2.17 | 36 | 0.025826 | 0.054116 | 5.4358 | 2 | 0.565487 | 1 | 0 | 0 | 10 | 10 | 200 | 0 | Thermal oil | experiment | our | N/A
RT60 | 0.06784397 | 0.1359388 | 2.0036975 | 186.7 | 60 | 0.2 | 897 | 2.17 | 36 | 0.025826 | 0.054116 | 5.4358 | 2 | 0.565487 | 1 | 0 | 0 | 10 | 10 | 200 | 0 | Thermal oil | experiment | our | N/A
RT60 | 0.06732494 | 0.1416436 | 2.103881 | 186.7 | 60 | 0.2 | 897 | 2.17 | 36 | 0.025826 | 0.054116 | 5.4358 | 2 | 0.565487 | 1 | 0 | 0 | 10 | 10 | 200 | 0 | Thermal oil | experiment | our | N/A
RT60 | 0.06684031 | 0.1473208 | 2.204071 | 186.7 | 60 | 0.2 | 897 | 2.17 | 36 | 0.025826 | 0.054116 | 5.4358 | 2 | 0.565487 | 1 | 0 | 0 | 10 | 10 | 200 | 0 | Thermal oil | experiment | our | N/A
RT60 | 0.06611707 | 0.1523501 | 2.3042475 | 186.7 | 60 | 0.2 | 897 | 2.17 | 36 | 0.025826 | 0.054116 | 5.4358 | 2 | 0.565487 | 1 | 0 | 0 | 10 | 10 | 200 | 0 | Thermal oil | experiment | our | N/A
RT60 | 0.0658862 | 0.158419 | 2.404433 | 186.7 | 60 | 0.2 | 897 | 2.17 | 36 | 0.025826 | 0.054116 | 5.4358 | 2 | 0.565487 | 1 | 0 | 0 | 10 | 10 | 200 | 0 | Thermal oil | experiment | our | N/A
RT60 | 0.06532851 | 0.1636227 | 2.504614 | 186.7 | 60 | 0.2 | 897 | 2.17 | 36 | 0.025826 | 0.054116 | 5.4358 | 2 | 0.565487 | 1 | 0 | 0 | 10 | 10 | 200 | 0 | Thermal oil | experiment | our | N/A
RT60 | 0.06481256 | 0.1688232 | 2.604791 | 186.7 | 60 | 0.2 | 897 | 2.17 | 36 | 0.025826 | 0.054116 | 5.4358 | 2 | 0.565487 | 1 | 0 | 0 | 10 | 10 | 200 | 0 | Thermal oil | experiment | our | N/A
RT60 | 0.06465094 | 0.1748795 | 2.70498 | 186.7 | 60 | 0.2 | 897 | 2.17 | 36 | 0.025826 | 0.054116 | 5.4358 | 2 | 0.565487 | 1 | 0 | 0 | 10 | 10 | 200 | 0 | Thermal oil | experiment | our | N/A
RT60 | 0.06390982 | 0.1792775 | 2.805164 | 186.7 | 60 | 0.2 | 897 | 2.17 | 36 | 0.025826 | 0.054116 | 5.4358 | 2 | 0.565487 | 1 | 0 | 0 | 10 | 10 | 200 | 0 | Thermal oil | experiment | our | N/A
RT60 | 0.06351267 | 0.1845264 | 2.905347 | 186.7 | 60 | 0.2 | 897 | 2.17 | 36 | 0.025826 | 0.054116 | 5.4358 | 2 | 0.565487 | 1 | 0 | 0 | 10 | 10 | 200 | 0 | Thermal oil | experiment | our | N/A
RT60 | 0.0634055 | 0.1905672 | 3.005531 | 186.7 | 60 | 0.2 | 897 | 2.17 | 36 | 0.025826 | 0.054116 | 5.4358 | 2 | 0.565487 | 1 | 0 | 0 | 10 | 10 | 200 | 0 | Thermal oil | experiment | our | N/A
RT60 | 0.06282188 | 0.1951068 | 3.105714 | 186.7 | 60 | 0.2 | 897 | 2.17 | 36 | 0.025826 | 0.054116 | 5.4358 | 2 | 0.565487 | 1 | 0 | 0 | 10 | 10 | 200 | 0 | Thermal oil | experiment | our | N/A
RT60 | 0.06245854 | 0.2002358 | 3.2059 | 186.7 | 60 | 0.2 | 897 | 2.17 | 36 | 0.025826 | 0.054116 | 5.4358 | 2 | 0.565487 | 1 | 0 | 0 | 10 | 10 | 200 | 0 | Thermal oil | experiment | our | N/A
RT60 | 0.06218504 | 0.2055898 | 3.306097 | 186.7 | 60 | 0.2 | 897 | 2.17 | 36 | 0.025826 | 0.054116 | 5.4358 | 2 | 0.565487 | 1 | 0 | 0 | 10 | 10 | 200 | 0 | Thermal oil | experiment | our | N/A
RT60 | 0.06177082 | 0.2104094 | 3.406292 | 186.7 | 60 | 0.2 | 897 | 2.17 | 36 | 0.025826 | 0.054116 | 5.4358 | 2 | 0.565487 | 1 | 0 | 0 | 10 | 10 | 200 | 0 | Thermal oil | experiment | our | N/A
RT60 | 0.06160113 | 0.2160032 | 3.506481 | 186.7 | 60 | 0.2 | 897 | 2.17 | 36 | 0.025826 | 0.054116 | 5.4358 | 2 | 0.565487 | 1 | 0 | 0 | 10 | 10 | 200 | 0 | Thermal oil | experiment | our | N/A
RT60 | 0.06104192 | 0.2201584 | 3.606675 | 186.7 | 60 | 0.2 | 897 | 2.17 | 36 | 0.025826 | 0.054116 | 5.4358 | 2 | 0.565487 | 1 | 0 | 0 | 10 | 10 | 200 | 0 | Thermal oil | experiment | our | N/A
RT60 | 0.06080827 | 0.2254085 | 3.706872 | 186.7 | 60 | 0.2 | 897 | 2.17 | 36 | 0.025826 | 0.054116 | 5.4358 | 2 | 0.565487 | 1 | 0 | 0 | 10 | 10 | 200 | 0 | Thermal oil | experiment | our | N/A
RT60 | 0.06048456 | 0.2302686 | 3.807064 | 186.7 | 60 | 0.2 | 897 | 2.17 | 36 | 0.025826 | 0.054116 | 5.4358 | 2 | 0.565487 | 1 | 0 | 0 | 10 | 10 | 200 | 0 | Thermal oil | experiment | our | N/A
RT60 | 0.060172 | 0.2351074 | 3.907256 | 186.7 | 60 | 0.2 | 897 | 2.17 | 36 | 0.025826 | 0.054116 | 5.4358 | 2 | 0.565487 | 1 | 0 | 0 | 10 | 10 | 200 | 0 | Thermal oil | experiment | our | N/A
RT60 | 0.06000794 | 0.240479 | 4.007453 | 186.7 | 60 | 0.2 | 897 | 2.17 | 36 | 0.025826 | 0.054116 | 5.4358 | 2 | 0.565487 | 1 | 0 | 0 | 10 | 10 | 200 | 0 | Thermal oil | experiment | our | N/A
RT60 | 0.05956854 | 0.2446864 | 4.107644 | 186.7 | 60 | 0.2 | 897 | 2.17 | 36 | 0.025826 | 0.054116 | 5.4358 | 2 | 0.565487 | 1 | 0 | 0 | 10 | 10 | 200 | 0 | Thermal oil | experiment | our | N/A
RT60 | 0.05944639 | 0.2501403 | 4.207831 | 186.7 | 60 | 0.2 | 897 | 2.17 | 36 | 0.025826 | 0.054116 | 5.4358 | 2 | 0.565487 | 1 | 0 | 0 | 10 | 10 | 200 | 0 | Thermal oil | experiment | our | N/A
RT60 | 0.05928953 | 0.2554203 | 4.308017 | 186.7 | 60 | 0.2 | 897 | 2.17 | 36 | 0.025826 | 0.054116 | 5.4358 | 2 | 0.565487 | 1 | 0 | 0 | 10 | 10 | 200 | 0 | Thermal oil | experiment | our | N/A
RT60 | 0.05893667 | 0.259805 | 4.408206 | 186.7 | 60 | 0.2 | 897 | 2.17 | 36 | 0.025826 | 0.054116 | 5.4358 | 2 | 0.565487 | 1 | 0 | 0 | 10 | 10 | 200 | 0 | Thermal oil | experiment | our | N/A
RT60 | 0.05889121 | 0.265505 | 4.508397 | 186.7 | 60 | 0.2 | 897 | 2.17 | 36 | 0.025826 | 0.054116 | 5.4358 | 2 | 0.565487 | 1 | 0 | 0 | 10 | 10 | 200 | 0 | Thermal oil | experiment | our | N/A
RT60 | 0.05857744 | 0.2699593 | 4.608589 | 186.7 | 60 | 0.2 | 897 | 2.17 | 36 | 0.025826 | 0.054116 | 5.4358 | 2 | 0.565487 | 1 | 0 | 0 | 10 | 10 | 200 | 0 | Thermal oil | experiment | our | N/A
RT60 | 0.05828867 | 0.2744681 | 4.708772 | 186.7 | 60 | 0.2 | 897 | 2.17 | 36 | 0.025826 | 0.054116 | 5.4358 | 2 | 0.565487 | 1 | 0 | 0 | 10 | 10 | 200 | 0 | Thermal oil | experiment | our | N/A
RT60 | 0.05826459 | 0.2801915 | 4.80895 | 186.7 | 60 | 0.2 | 897 | 2.17 | 36 | 0.025826 | 0.054116 | 5.4358 | 2 | 0.565487 | 1 | 0 | 0 | 10 | 10 | 200 | 0 | Thermal oil | experiment | our | N/A
RT60 | 0.05811384 | 0.2852882 | 4.909128 | 186.7 | 60 | 0.2 | 897 | 2.17 | 36 | 0.025826 | 0.054116 | 5.4358 | 2 | 0.565487 | 1 | 0 | 0 | 10 | 10 | 200 | 0 | Thermal oil | experiment | our | N/A
RT60 | 0.05782349 | 0.2896556 | 5.009306 | 186.7 | 60 | 0.2 | 897 | 2.17 | 36 | 0.025826 | 0.054116 | 5.4358 | 2 | 0.565487 | 1 | 0 | 0 | 10 | 10 | 200 | 0 | Thermal oil | experiment | our | N/A
RT60 | 0.07139036 | 0.003585879 | 0.05 | 186.7 | 60 | 0.2 | 897 | 2.17 | 36 | 0.025826 | 0.054116 | 5.4358 | 2 | 0.565487 | 1 | 0 | 0 | 15 | 10 | 100 | 0 | Thermal oil | experiment | our | N/A
RT60 | 0.06995422 | 0.007009452 | 0.1002006 | 186.7 | 60 | 0.2 | 897 | 2.17 | 36 | 0.025826 | 0.054116 | 5.4358 | 2 | 0.565487 | 1 | 0 | 0 | 15 | 10 | 100 | 0 | Thermal oil | experiment | our | N/A
RT60 | 0.070065 | 0.01404068 | 0.200395 | 186.7 | 60 | 0.2 | 897 | 2.17 | 36 | 0.025826 | 0.054116 | 5.4358 | 2 | 0.565487 | 1 | 0 | 0 | 15 | 10 | 100 | 0 | Thermal oil | experiment | our | N/A
RT60 | 0.0703148 | 0.02113575 | 0.3005875 | 186.7 | 60 | 0.2 | 897 | 2.17 | 36 | 0.025826 | 0.054116 | 5.4358 | 2 | 0.565487 | 1 | 0 | 0 | 15 | 10 | 100 | 0 | Thermal oil | experiment | our | N/A
RT60 | 0.06954328 | 0.02787161 | 0.4007808 | 186.7 | 60 | 0.2 | 897 | 2.17 | 36 | 0.025826 | 0.054116 | 5.4358 | 2 | 0.565487 | 1 | 0 | 0 | 15 | 10 | 100 | 0 | Thermal oil | experiment | our | N/A
RT60 | 0.06842173 | 0.03427723 | 0.50097 | 186.7 | 60 | 0.2 | 897 | 2.17 | 36 | 0.025826 | 0.054116 | 5.4358 | 2 | 0.565487 | 1 | 0 | 0 | 15 | 10 | 100 | 0 | Thermal oil | experiment | our | N/A
RT60 | 0.06766041 | 0.04067571 | 0.6011744 | 186.7 | 60 | 0.2 | 897 | 2.17 | 36 | 0.025826 | 0.054116 | 5.4358 | 2 | 0.565487 | 1 | 0 | 0 | 15 | 10 | 100 | 0 | Thermal oil | experiment | our | N/A
RT60 | 0.06715763 | 0.04710225 | 0.7013686 | 186.7 | 60 | 0.2 | 897 | 2.17 | 36 | 0.025826 | 0.054116 | 5.4358 | 2 | 0.565487 | 1 | 0 | 0 | 15 | 10 | 100 | 0 | Thermal oil | experiment | our | N/A
RT60 | 0.06657986 | 0.0533681 | 0.8015653 | 186.7 | 60 | 0.2 | 897 | 2.17 | 36 | 0.025826 | 0.054116 | 5.4358 | 2 | 0.565487 | 1 | 0 | 0 | 15 | 10 | 100 | 0 | Thermal oil | experiment | our | N/A
RT60 | 0.06585332 | 0.0593834 | 0.9017525 | 186.7 | 60 | 0.2 | 897 | 2.17 | 36 | 0.025826 | 0.054116 | 5.4358 | 2 | 0.565487 | 1 | 0 | 0 | 15 | 10 | 100 | 0 | Thermal oil | experiment | our | N/A
RT60 | 0.06483109 | 0.06495722 | 1.001946 | 186.7 | 60 | 0.2 | 897 | 2.17 | 36 | 0.025826 | 0.054116 | 5.4358 | 2 | 0.565487 | 1 | 0 | 0 | 15 | 10 | 100 | 0 | Thermal oil | experiment | our | N/A
RT60 | 0.06415684 | 0.07070992 | 1.102142 | 186.7 | 60 | 0.2 | 897 | 2.17 | 36 | 0.025826 | 0.054116 | 5.4358 | 2 | 0.565487 | 1 | 0 | 0 | 15 | 10 | 100 | 0 | Thermal oil | experiment | our | N/A
RT60 | 0.0634672 | 0.07630905 | 1.202338 | 186.7 | 60 | 0.2 | 897 | 2.17 | 36 | 0.025826 | 0.054116 | 5.4358 | 2 | 0.565487 | 1 | 0 | 0 | 15 | 10 | 100 | 0 | Thermal oil | experiment | our | N/A
RT60 | 0.0627139 | 0.0816866 | 1.302528 | 186.7 | 60 | 0.2 | 897 | 2.17 | 36 | 0.025826 | 0.054116 | 5.4358 | 2 | 0.565487 | 1 | 0 | 0 | 15 | 10 | 100 | 0 | Thermal oil | experiment | our | N/A
RT60 | 0.06200646 | 0.08697744 | 1.402716 | 186.7 | 60 | 0.2 | 897 | 2.17 | 36 | 0.025826 | 0.054116 | 5.4358 | 2 | 0.565487 | 1 | 0 | 0 | 15 | 10 | 100 | 0 | Thermal oil | experiment | our | N/A
RT60 | 0.06124117 | 0.09203971 | 1.502906 | 186.7 | 60 | 0.2 | 897 | 2.17 | 36 | 0.025826 | 0.054116 | 5.4358 | 2 | 0.565487 | 1 | 0 | 0 | 15 | 10 | 100 | 0 | Thermal oil | experiment | our | N/A
RT60 | 0.06063491 | 0.0972038 | 1.603099 | 186.7 | 60 | 0.2 | 897 | 2.17 | 36 | 0.025826 | 0.054116 | 5.4358 | 2 | 0.565487 | 1 | 0 | 0 | 15 | 10 | 100 | 0 | Thermal oil | experiment | our | N/A
RT60 | 0.05983189 | 0.1019113 | 1.703294 | 186.7 | 60 | 0.2 | 897 | 2.17 | 36 | 0.025826 | 0.054116 | 5.4358 | 2 | 0.565487 | 1 | 0 | 0 | 15 | 10 | 100 | 0 | Thermal oil | experiment | our | N/A
RT60 | 0.05929994 | 0.1069466 | 1.803486 | 186.7 | 60 | 0.2 | 897 | 2.17 | 36 | 0.025826 | 0.054116 | 5.4358 | 2 | 0.565487 | 1 | 0 | 0 | 15 | 10 | 100 | 0 | Thermal oil | experiment | our | N/A
RT60 | 0.05857488 | 0.1115079 | 1.903681 | 186.7 | 60 | 0.2 | 897 | 2.17 | 36 | 0.025826 | 0.054116 | 5.4358 | 2 | 0.565487 | 1 | 0 | 0 | 15 | 10 | 100 | 0 | Thermal oil | experiment | our | N/A
RT60 | 0.05789018 | 0.1160047 | 2.003874 | 186.7 | 60 | 0.2 | 897 | 2.17 | 36 | 0.025826 | 0.054116 | 5.4358 | 2 | 0.565487 | 1 | 0 | 0 | 15 | 10 | 100 | 0 | Thermal oil | experiment | our | N/A
RT60 | 0.05731712 | 0.1205991 | 2.104067 | 186.7 | 60 | 0.2 | 897 | 2.17 | 36 | 0.025826 | 0.054116 | 5.4358 | 2 | 0.565487 | 1 | 0 | 0 | 15 | 10 | 100 | 0 | Thermal oil | experiment | our | N/A
RT60 | 0.05672232 | 0.125031 | 2.204264 | 186.7 | 60 | 0.2 | 897 | 2.17 | 36 | 0.025826 | 0.054116 | 5.4358 | 2 | 0.565487 | 1 | 0 | 0 | 15 | 10 | 100 | 0 | Thermal oil | experiment | our | N/A
RT60 | 0.05618484 | 0.1294756 | 2.304459 | 186.7 | 60 | 0.2 | 897 | 2.17 | 36 | 0.025826 | 0.054116 | 5.4358 | 2 | 0.565487 | 1 | 0 | 0 | 15 | 10 | 100 | 0 | Thermal oil | experiment | our | N/A
RT60 | 0.05563405 | 0.1337803 | 2.4046475 | 186.7 | 60 | 0.2 | 897 | 2.17 | 36 | 0.025826 | 0.054116 | 5.4358 | 2 | 0.565487 | 1 | 0 | 0 | 15 | 10 | 100 | 0 | Thermal oil | experiment | our | N/A
RT60 | 0.0552511 | 0.1383952 | 2.504841 | 186.7 | 60 | 0.2 | 897 | 2.17 | 36 | 0.025826 | 0.054116 | 5.4358 | 2 | 0.565487 | 1 | 0 | 0 | 15 | 10 | 100 | 0 | Thermal oil | experiment | our | N/A
RT60 | 0.05488748 | 0.1429835 | 2.60503 | 186.7 | 60 | 0.2 | 897 | 2.17 | 36 | 0.025826 | 0.054116 | 5.4358 | 2 | 0.565487 | 1 | 0 | 0 | 15 | 10 | 100 | 0 | Thermal oil | experiment | our | N/A
RT60 | 0.0545072 | 0.1474547 | 2.705233 | 186.7 | 60 | 0.2 | 897 | 2.17 | 36 | 0.025826 | 0.054116 | 5.4358 | 2 | 0.565487 | 1 | 0 | 0 | 15 | 10 | 100 | 0 | Thermal oil | experiment | our | N/A
RT60 | 0.05414227 | 0.1518921 | 2.805425 | 186.7 | 60 | 0.2 | 897 | 2.17 | 36 | 0.025826 | 0.054116 | 5.4358 | 2 | 0.565487 | 1 | 0 | 0 | 15 | 10 | 100 | 0 | Thermal oil | experiment | our | N/A
RT60 | 0.05376387 | 0.156217 | 2.905614 | 186.7 | 60 | 0.2 | 897 | 2.17 | 36 | 0.025826 | 0.054116 | 5.4358 | 2 | 0.565487 | 1 | 0 | 0 | 15 | 10 | 100 | 0 | Thermal oil | experiment | our | N/A
RT60 | 0.05343975 | 0.1606294 | 3.005803 | 186.7 | 60 | 0.2 | 897 | 2.17 | 36 | 0.025826 | 0.054116 | 5.4358 | 2 | 0.565487 | 1 | 0 | 0 | 15 | 10 | 100 | 0 | Thermal oil | experiment | our | N/A
RT60 | 0.05312692 | 0.1650118 | 3.105992 | 186.7 | 60 | 0.2 | 897 | 2.17 | 36 | 0.025826 | 0.054116 | 5.4358 | 2 | 0.565487 | 1 | 0 | 0 | 15 | 10 | 100 | 0 | Thermal oil | experiment | our | N/A
RT60 | 0.05280472 | 0.1693016 | 3.206183 | 186.7 | 60 | 0.2 | 897 | 2.17 | 36 | 0.025826 | 0.054116 | 5.4358 | 2 | 0.565487 | 1 | 0 | 0 | 15 | 10 | 100 | 0 | Thermal oil | experiment | our | N/A
RT60 | 0.05256173 | 0.1737889 | 3.306378 | 186.7 | 60 | 0.2 | 897 | 2.17 | 36 | 0.025826 | 0.054116 | 5.4358 | 2 | 0.565487 | 1 | 0 | 0 | 15 | 10 | 100 | 0 | Thermal oil | experiment | our | N/A
RT60 | 0.05222842 | 0.17792 | 3.406575 | 186.7 | 60 | 0.2 | 897 | 2.17 | 36 | 0.025826 | 0.054116 | 5.4358 | 2 | 0.565487 | 1 | 0 | 0 | 15 | 10 | 100 | 0 | Thermal oil | experiment | our | N/A
RT60 | 0.05196733 | 0.1822376 | 3.506772 | 186.7 | 60 | 0.2 | 897 | 2.17 | 36 | 0.025826 | 0.054116 | 5.4358 | 2 | 0.565487 | 1 | 0 | 0 | 15 | 10 | 100 | 0 | Thermal oil | experiment | our | N/A
RT60 | 0.0516831 | 0.1864194 | 3.606969 | 186.7 | 60 | 0.2 | 897 | 2.17 | 36 | 0.025826 | 0.054116 | 5.4358 | 2 | 0.565487 | 1 | 0 | 0 | 15 | 10 | 100 | 0 | Thermal oil | experiment | our | N/A
RT60 | 0.05150105 | 0.1909236 | 3.707178 | 186.7 | 60 | 0.2 | 897 | 2.17 | 36 | 0.025826 | 0.054116 | 5.4358 | 2 | 0.565487 | 1 | 0 | 0 | 15 | 10 | 100 | 0 | Thermal oil | experiment | our | N/A
RT60 | 0.05125097 | 0.1951319 | 3.807381 | 186.7 | 60 | 0.2 | 897 | 2.17 | 36 | 0.025826 | 0.054116 | 5.4358 | 2 | 0.565487 | 1 | 0 | 0 | 15 | 10 | 100 | 0 | Thermal oil | experiment | our | N/A
RT60 | 0.0510607 | 0.1995235 | 3.907575 | 186.7 | 60 | 0.2 | 897 | 2.17 | 36 | 0.025826 | 0.054116 | 5.4358 | 2 | 0.565487 | 1 | 0 | 0 | 15 | 10 | 100 | 0 | Thermal oil | experiment | our | N/A
RT60 | 0.05081619 | 0.2036589 | 4.007756 | 186.7 | 60 | 0.2 | 897 | 2.17 | 36 | 0.025826 | 0.054116 | 5.4358 | 2 | 0.565487 | 1 | 0 | 0 | 15 | 10 | 100 | 0 | Thermal oil | experiment | our | N/A
RT60 | 0.05063148 | 0.2079917 | 4.107953 | 186.7 | 60 | 0.2 | 897 | 2.17 | 36 | 0.025826 | 0.054116 | 5.4358 | 2 | 0.565487 | 1 | 0 | 0 | 15 | 10 | 100 | 0 | Thermal oil | experiment | our | N/A
RT60 | 0.05042743 | 0.2122058 | 4.208142 | 186.7 | 60 | 0.2 | 897 | 2.17 | 36 | 0.025826 | 0.054116 | 5.4358 | 2 | 0.565487 | 1 | 0 | 0 | 15 | 10 | 100 | 0 | Thermal oil | experiment | our | N/A
RT60 | 0.05029372 | 0.2166827 | 4.308344 | 186.7 | 60 | 0.2 | 897 | 2.17 | 36 | 0.025826 | 0.054116 | 5.4358 | 2 | 0.565487 | 1 | 0 | 0 | 15 | 10 | 100 | 0 | Thermal oil | experiment | our | N/A
RT60 | 0.04999953 | 0.2204249 | 4.408539 | 186.7 | 60 | 0.2 | 897 | 2.17 | 36 | 0.025826 | 0.054116 | 5.4358 | 2 | 0.565487 | 1 | 0 | 0 | 15 | 10 | 100 | 0 | Thermal oil | experiment | our | N/A
RT60 | 0.04982751 | 0.2246581 | 4.508717 | 186.7 | 60 | 0.2 | 897 | 2.17 | 36 | 0.025826 | 0.054116 | 5.4358 | 2 | 0.565487 | 1 | 0 | 0 | 15 | 10 | 100 | 0 | Thermal oil | experiment | our | N/A
RT60 | 0.04969283 | 0.2290293 | 4.6089 | 186.7 | 60 | 0.2 | 897 | 2.17 | 36 | 0.025826 | 0.054116 | 5.4358 | 2 | 0.565487 | 1 | 0 | 0 | 15 | 10 | 100 | 0 | Thermal oil | experiment | our | N/A
RT60 | 0.04951826 | 0.2331859 | 4.709089 | 186.7 | 60 | 0.2 | 897 | 2.17 | 36 | 0.025826 | 0.054116 | 5.4358 | 2 | 0.565487 | 1 | 0 | 0 | 15 | 10 | 100 | 0 | Thermal oil | experiment | our | N/A
RT60 | 0.04932118 | 0.2371992 | 4.809278 | 186.7 | 60 | 0.2 | 897 | 2.17 | 36 | 0.025826 | 0.054116 | 5.4358 | 2 | 0.565487 | 1 | 0 | 0 | 15 | 10 | 100 | 0 | Thermal oil | experiment | our | N/A
RT60 | 0.0491398 | 0.2412504 | 4.909469 | 186.7 | 60 | 0.2 | 897 | 2.17 | 36 | 0.025826 | 0.054116 | 5.4358 | 2 | 0.565487 | 1 | 0 | 0 | 15 | 10 | 100 | 0 | Thermal oil | experiment | our | N/A
RT60 | 0.04901809 | 0.2455644 | 5.009669 | 186.7 | 60 | 0.2 | 897 | 2.17 | 36 | 0.025826 | 0.054116 | 5.4358 | 2 | 0.565487 | 1 | 0 | 0 | 15 | 10 | 100 | 0 | Thermal oil | experiment | our | N/A
RT60 | 0.1030465 | 0.005175508 | 0.05 | 186.7 | 60 | 0.2 | 897 | 2.17 | 36 | 0.025826 | 0.054116 | 5.4358 | 2 | 0.565487 | 1 | 0 | 0 | 15 | 10 | 150 | 0 | Thermal oil | experiment | our | N/A
RT60 | 0.1010786 | 0.01012687 | 0.1001881 | 186.7 | 60 | 0.2 | 897 | 2.17 | 36 | 0.025826 | 0.054116 | 5.4358 | 2 | 0.565487 | 1 | 0 | 0 | 15 | 10 | 150 | 0 | Thermal oil | experiment | our | N/A
RT60 | 0.09932488 | 0.01990266 | 0.2003794 | 186.7 | 60 | 0.2 | 897 | 2.17 | 36 | 0.025826 | 0.054116 | 5.4358 | 2 | 0.565487 | 1 | 0 | 0 | 15 | 10 | 150 | 0 | Thermal oil | experiment | our | N/A
RT60 | 0.09736409 | 0.02926418 | 0.3005644 | 186.7 | 60 | 0.2 | 897 | 2.17 | 36 | 0.025826 | 0.054116 | 5.4358 | 2 | 0.565487 | 1 | 0 | 0 | 15 | 10 | 150 | 0 | Thermal oil | experiment | our | N/A
RT60 | 0.09617333 | 0.03854173 | 0.4007528 | 186.7 | 60 | 0.2 | 897 | 2.17 | 36 | 0.025826 | 0.054116 | 5.4358 | 2 | 0.565487 | 1 | 0 | 0 | 15 | 10 | 150 | 0 | Thermal oil | experiment | our | N/A
RT60 | 0.09474498 | 0.04746218 | 0.5009467 | 186.7 | 60 | 0.2 | 897 | 2.17 | 36 | 0.025826 | 0.054116 | 5.4358 | 2 | 0.565487 | 1 | 0 | 0 | 15 | 10 | 150 | 0 | Thermal oil | experiment | our | N/A
RT60 | 0.09343845 | 0.0561699 | 0.6011433 | 186.7 | 60 | 0.2 | 897 | 2.17 | 36 | 0.025826 | 0.054116 | 5.4358 | 2 | 0.565487 | 1 | 0 | 0 | 15 | 10 | 150 | 0 | Thermal oil | experiment | our | N/A
RT60 | 0.09197617 | 0.06450621 | 0.7013361 | 186.7 | 60 | 0.2 | 897 | 2.17 | 36 | 0.025826 | 0.054116 | 5.4358 | 2 | 0.565487 | 1 | 0 | 0 | 15 | 10 | 150 | 0 | Thermal oil | experiment | our | N/A
RT60 | 0.09042123 | 0.07247463 | 0.8015222 | 186.7 | 60 | 0.2 | 897 | 2.17 | 36 | 0.025826 | 0.054116 | 5.4358 | 2 | 0.565487 | 1 | 0 | 0 | 15 | 10 | 150 | 0 | Thermal oil | experiment | our | N/A
RT60 | 0.08901602 | 0.08026777 | 0.9017228 | 186.7 | 60 | 0.2 | 897 | 2.17 | 36 | 0.025826 | 0.054116 | 5.4358 | 2 | 0.565487 | 1 | 0 | 0 | 15 | 10 | 150 | 0 | Thermal oil | experiment | our | N/A
RT60 | 0.08770792 | 0.0878759 | 1.001915 | 186.7 | 60 | 0.2 | 897 | 2.17 | 36 | 0.025826 | 0.054116 | 5.4358 | 2 | 0.565487 | 1 | 0 | 0 | 15 | 10 | 150 | 0 | Thermal oil | experiment | our | N/A
RT60 | 0.08636564 | 0.09518429 | 1.102108 | 186.7 | 60 | 0.2 | 897 | 2.17 | 36 | 0.025826 | 0.054116 | 5.4358 | 2 | 0.565487 | 1 | 0 | 0 | 15 | 10 | 150 | 0 | Thermal oil | experiment | our | N/A
RT60 | 0.08516183 | 0.1023899 | 1.202298 | 186.7 | 60 | 0.2 | 897 | 2.17 | 36 | 0.025826 | 0.054116 | 5.4358 | 2 | 0.565487 | 1 | 0 | 0 | 15 | 10 | 150 | 0 | Thermal oil | experiment | our | N/A
RT60 | 0.08411502 | 0.1095591 | 1.302491 | 186.7 | 60 | 0.2 | 897 | 2.17 | 36 | 0.025826 | 0.054116 | 5.4358 | 2 | 0.565487 | 1 | 0 | 0 | 15 | 10 | 150 | 0 | Thermal oil | experiment | our | N/A
RT60 | 0.08313108 | 0.1166074 | 1.402694 | 186.7 | 60 | 0.2 | 897 | 2.17 | 36 | 0.025826 | 0.054116 | 5.4358 | 2 | 0.565487 | 1 | 0 | 0 | 15 | 10 | 150 | 0 | Thermal oil | experiment | our | N/A
RT60 | 0.08217806 | 0.1235036 | 1.502878 | 186.7 | 60 | 0.2 | 897 | 2.17 | 36 | 0.025826 | 0.054116 | 5.4358 | 2 | 0.565487 | 1 | 0 | 0 | 15 | 10 | 150 | 0 | Thermal oil | experiment | our | N/A
RT60 | 0.08132328 | 0.130367 | 1.603072 | 186.7 | 60 | 0.2 | 897 | 2.17 | 36 | 0.025826 | 0.054116 | 5.4358 | 2 | 0.565487 | 1 | 0 | 0 | 15 | 10 | 150 | 0 | Thermal oil | experiment | our | N/A
RT60 | 0.08032482 | 0.136814 | 1.703259 | 186.7 | 60 | 0.2 | 897 | 2.17 | 36 | 0.025826 | 0.054116 | 5.4358 | 2 | 0.565487 | 1 | 0 | 0 | 15 | 10 | 150 | 0 | Thermal oil | experiment | our | N/A
RT60 | 0.07958022 | 0.1435186 | 1.803446 | 186.7 | 60 | 0.2 | 897 | 2.17 | 36 | 0.025826 | 0.054116 | 5.4358 | 2 | 0.565487 | 1 | 0 | 0 | 15 | 10 | 150 | 0 | Thermal oil | experiment | our | N/A
RT60 | 0.07870319 | 0.1498224 | 1.903639 | 186.7 | 60 | 0.2 | 897 | 2.17 | 36 | 0.025826 | 0.054116 | 5.4358 | 2 | 0.565487 | 1 | 0 | 0 | 15 | 10 | 150 | 0 | Thermal oil | experiment | our | N/A
RT60 | 0.07799452 | 0.1562873 | 2.003824 | 186.7 | 60 | 0.2 | 897 | 2.17 | 36 | 0.025826 | 0.054116 | 5.4358 | 2 | 0.565487 | 1 | 0 | 0 | 15 | 10 | 150 | 0 | Thermal oil | experiment | our | N/A
RT60 | 0.0773816 | 0.1628123 | 2.104019 | 186.7 | 60 | 0.2 | 897 | 2.17 | 36 | 0.025826 | 0.054116 | 5.4358 | 2 | 0.565487 | 1 | 0 | 0 | 15 | 10 | 150 | 0 | Thermal oil | experiment | our | N/A
RT60 | 0.07669088 | 0.1690429 | 2.204212 | 186.7 | 60 | 0.2 | 897 | 2.17 | 36 | 0.025826 | 0.054116 | 5.4358 | 2 | 0.565487 | 1 | 0 | 0 | 15 | 10 | 150 | 0 | Thermal oil | experiment | our | N/A
RT60 | 0.07601494 | 0.1751695 | 2.304409 | 186.7 | 60 | 0.2 | 897 | 2.17 | 36 | 0.025826 | 0.054116 | 5.4358 | 2 | 0.565487 | 1 | 0 | 0 | 15 | 10 | 150 | 0 | Thermal oil | experiment | our | N/A
RT60 | 0.07543842 | 0.1813991 | 2.404598 | 186.7 | 60 | 0.2 | 897 | 2.17 | 36 | 0.025826 | 0.054116 | 5.4358 | 2 | 0.565487 | 1 | 0 | 0 | 15 | 10 | 150 | 0 | Thermal oil | experiment | our | N/A
RT60 | 0.07480839 | 0.1873785 | 2.504779 | 186.7 | 60 | 0.2 | 897 | 2.17 | 36 | 0.025826 | 0.054116 | 5.4358 | 2 | 0.565487 | 1 | 0 | 0 | 15 | 10 | 150 | 0 | Thermal oil | experiment | our | N/A
RT60 | 0.07421604 | 0.1933305 | 2.604969 | 186.7 | 60 | 0.2 | 897 | 2.17 | 36 | 0.025826 | 0.054116 | 5.4358 | 2 | 0.565487 | 1 | 0 | 0 | 15 | 10 | 150 | 0 | Thermal oil | experiment | our | N/A
RT60 | 0.07367071 | 0.1992911 | 2.705161 | 186.7 | 60 | 0.2 | 897 | 2.17 | 36 | 0.025826 | 0.054116 | 5.4358 | 2 | 0.565487 | 1 | 0 | 0 | 15 | 10 | 150 | 0 | Thermal oil | experiment | our | N/A
RT60 | 0.07320818 | 0.2053748 | 2.805353 | 186.7 | 60 | 0.2 | 897 | 2.17 | 36 | 0.025826 | 0.054116 | 5.4358 | 2 | 0.565487 | 1 | 0 | 0 | 15 | 10 | 150 | 0 | Thermal oil | experiment | our | N/A
RT60 | 0.07277441 | 0.2114489 | 2.905539 | 186.7 | 60 | 0.2 | 897 | 2.17 | 36 | 0.025826 | 0.054116 | 5.4358 | 2 | 0.565487 | 1 | 0 | 0 | 15 | 10 | 150 | 0 | Thermal oil | experiment | our | N/A
RT60 | 0.07229057 | 0.2172858 | 3.005728 | 186.7 | 60 | 0.2 | 897 | 2.17 | 36 | 0.025826 | 0.054116 | 5.4358 | 2 | 0.565487 | 1 | 0 | 0 | 15 | 10 | 150 | 0 | Thermal oil | experiment | our | N/A
RT60 | 0.0717639 | 0.2228937 | 3.105931 | 186.7 | 60 | 0.2 | 897 | 2.17 | 36 | 0.025826 | 0.054116 | 5.4358 | 2 | 0.565487 | 1 | 0 | 0 | 15 | 10 | 150 | 0 | Thermal oil | experiment | our | N/A
RT60 | 0.07127447 | 0.2285149 | 3.206125 | 186.7 | 60 | 0.2 | 897 | 2.17 | 36 | 0.025826 | 0.054116 | 5.4358 | 2 | 0.565487 | 1 | 0 | 0 | 15 | 10 | 150 | 0 | Thermal oil | experiment | our | N/A
RT60 | 0.07090596 | 0.2344379 | 3.306322 | 186.7 | 60 | 0.2 | 897 | 2.17 | 36 | 0.025826 | 0.054116 | 5.4358 | 2 | 0.565487 | 1 | 0 | 0 | 15 | 10 | 150 | 0 | Thermal oil | experiment | our | N/A
RT60 | 0.07053474 | 0.2402774 | 3.406511 | 186.7 | 60 | 0.2 | 897 | 2.17 | 36 | 0.025826 | 0.054116 | 5.4358 | 2 | 0.565487 | 1 | 0 | 0 | 15 | 10 | 150 | 0 | Thermal oil | experiment | our | N/A
RT60 | 0.07018709 | 0.2461247 | 3.506694 | 186.7 | 60 | 0.2 | 897 | 2.17 | 36 | 0.025826 | 0.054116 | 5.4358 | 2 | 0.565487 | 1 | 0 | 0 | 15 | 10 | 150 | 0 | Thermal oil | experiment | our | N/A
RT60 | 0.06983674 | 0.2518926 | 3.606878 | 186.7 | 60 | 0.2 | 897 | 2.17 | 36 | 0.025826 | 0.054116 | 5.4358 | 2 | 0.565487 | 1 | 0 | 0 | 15 | 10 | 150 | 0 | Thermal oil | experiment | our | N/A
RT60 | 0.06947403 | 0.2575451 | 3.707069 | 186.7 | 60 | 0.2 | 897 | 2.17 | 36 | 0.025826 | 0.054116 | 5.4358 | 2 | 0.565487 | 1 | 0 | 0 | 15 | 10 | 150 | 0 | Thermal oil | experiment | our | N/A
RT60 | 0.06922001 | 0.2635385 | 3.807258 | 186.7 | 60 | 0.2 | 897 | 2.17 | 36 | 0.025826 | 0.054116 | 5.4358 | 2 | 0.565487 | 1 | 0 | 0 | 15 | 10 | 150 | 0 | Thermal oil | experiment | our | N/A
RT60 | 0.06887004 | 0.2691064 | 3.907453 | 186.7 | 60 | 0.2 | 897 | 2.17 | 36 | 0.025826 | 0.054116 | 5.4358 | 2 | 0.565487 | 1 | 0 | 0 | 15 | 10 | 150 | 0 | Thermal oil | experiment | our | N/A
RT60 | 0.06858231 | 0.2748539 | 4.00765 | 186.7 | 60 | 0.2 | 897 | 2.17 | 36 | 0.025826 | 0.054116 | 5.4358 | 2 | 0.565487 | 1 | 0 | 0 | 15 | 10 | 150 | 0 | Thermal oil | experiment | our | N/A
RT60 | 0.06835793 | 0.280803 | 4.107833 | 186.7 | 60 | 0.2 | 897 | 2.17 | 36 | 0.025826 | 0.054116 | 5.4358 | 2 | 0.565487 | 1 | 0 | 0 | 15 | 10 | 150 | 0 | Thermal oil | experiment | our | N/A
RT60 | 0.06812265 | 0.2866618 | 4.208025 | 186.7 | 60 | 0.2 | 897 | 2.17 | 36 | 0.025826 | 0.054116 | 5.4358 | 2 | 0.565487 | 1 | 0 | 0 | 15 | 10 | 150 | 0 | Thermal oil | experiment | our | N/A
RT60 | 0.06779763 | 0.2920876 | 4.308228 | 186.7 | 60 | 0.2 | 897 | 2.17 | 36 | 0.025826 | 0.054116 | 5.4358 | 2 | 0.565487 | 1 | 0 | 0 | 15 | 10 | 150 | 0 | Thermal oil | experiment | our | N/A
RT60 | 0.06750887 | 0.2976072 | 4.408417 | 186.7 | 60 | 0.2 | 897 | 2.17 | 36 | 0.025826 | 0.054116 | 5.4358 | 2 | 0.565487 | 1 | 0 | 0 | 15 | 10 | 150 | 0 | Thermal oil | experiment | our | N/A
RT60 | 0.06724422 | 0.3031782 | 4.508614 | 186.7 | 60 | 0.2 | 897 | 2.17 | 36 | 0.025826 | 0.054116 | 5.4358 | 2 | 0.565487 | 1 | 0 | 0 | 15 | 10 | 150 | 0 | Thermal oil | experiment | our | N/A
RT60 | 0.06703051 | 0.3089304 | 4.608803 | 186.7 | 60 | 0.2 | 897 | 2.17 | 36 | 0.025826 | 0.054116 | 5.4358 | 2 | 0.565487 | 1 | 0 | 0 | 15 | 10 | 150 | 0 | Thermal oil | experiment | our | N/A
RT60 | 0.06675815 | 0.3143639 | 4.708997 | 186.7 | 60 | 0.2 | 897 | 2.17 | 36 | 0.025826 | 0.054116 | 5.4358 | 2 | 0.565487 | 1 | 0 | 0 | 15 | 10 | 150 | 0 | Thermal oil | experiment | our | N/A
RT60 | 0.06650916 | 0.3198551 | 4.809189 | 186.7 | 60 | 0.2 | 897 | 2.17 | 36 | 0.025826 | 0.054116 | 5.4358 | 2 | 0.565487 | 1 | 0 | 0 | 15 | 10 | 150 | 0 | Thermal oil | experiment | our | N/A
RT60 | 0.06630307 | 0.3255068 | 4.909378 | 186.7 | 60 | 0.2 | 897 | 2.17 | 36 | 0.025826 | 0.054116 | 5.4358 | 2 | 0.565487 | 1 | 0 | 0 | 15 | 10 | 150 | 0 | Thermal oil | experiment | our | N/A
RT60 | 0.06601045 | 0.3306841 | 5.009572 | 186.7 | 60 | 0.2 | 897 | 2.17 | 36 | 0.025826 | 0.054116 | 5.4358 | 2 | 0.565487 | 1 | 0 | 0 | 15 | 10 | 150 | 0 | Thermal oil | experiment | our | N/A
RT60 | 0.1293746 | 0.006497948 | 0.05 | 186.7 | 60 | 0.2 | 897 | 2.17 | 36 | 0.025826 | 0.054116 | 5.4358 | 2 | 0.565487 | 1 | 0 | 0 | 15 | 10 | 200 | 0 | Thermal oil | experiment | our | N/A
RT60 | 0.1254567 | 0.01256972 | 0.1001917 | 186.7 | 60 | 0.2 | 897 | 2.17 | 36 | 0.025826 | 0.054116 | 5.4358 | 2 | 0.565487 | 1 | 0 | 0 | 15 | 10 | 200 | 0 | Thermal oil | experiment | our | N/A
RT60 | 0.1191999 | 0.02388488 | 0.2003767 | 186.7 | 60 | 0.2 | 897 | 2.17 | 36 | 0.025826 | 0.054116 | 5.4358 | 2 | 0.565487 | 1 | 0 | 0 | 15 | 10 | 200 | 0 | Thermal oil | experiment | our | N/A
RT60 | 0.1164324 | 0.03499528 | 0.3005631 | 186.7 | 60 | 0.2 | 897 | 2.17 | 36 | 0.025826 | 0.054116 | 5.4358 | 2 | 0.565487 | 1 | 0 | 0 | 15 | 10 | 200 | 0 | Thermal oil | experiment | our | N/A
RT60 | 0.1138282 | 0.04561666 | 0.40075 | 186.7 | 60 | 0.2 | 897 | 2.17 | 36 | 0.025826 | 0.054116 | 5.4358 | 2 | 0.565487 | 1 | 0 | 0 | 15 | 10 | 200 | 0 | Thermal oil | experiment | our | N/A
RT60 | 0.1120682 | 0.05613827 | 0.5009297 | 186.7 | 60 | 0.2 | 897 | 2.17 | 36 | 0.025826 | 0.054116 | 5.4358 | 2 | 0.565487 | 1 | 0 | 0 | 15 | 10 | 200 | 0 | Thermal oil | experiment | our | N/A
RT60 | 0.1096212 | 0.06589578 | 0.6011225 | 186.7 | 60 | 0.2 | 897 | 2.17 | 36 | 0.025826 | 0.054116 | 5.4358 | 2 | 0.565487 | 1 | 0 | 0 | 15 | 10 | 200 | 0 | Thermal oil | experiment | our | N/A
RT60 | 0.1070715 | 0.07509083 | 0.7013147 | 186.7 | 60 | 0.2 | 897 | 2.17 | 36 | 0.025826 | 0.054116 | 5.4358 | 2 | 0.565487 | 1 | 0 | 0 | 15 | 10 | 200 | 0 | Thermal oil | experiment | our | N/A
RT60 | 0.1042294 | 0.08354109 | 0.8015119 | 186.7 | 60 | 0.2 | 897 | 2.17 | 36 | 0.025826 | 0.054116 | 5.4358 | 2 | 0.565487 | 1 | 0 | 0 | 15 | 10 | 200 | 0 | Thermal oil | experiment | our | N/A
RT60 | 0.102059 | 0.09202717 | 0.9017056 | 186.7 | 60 | 0.2 | 897 | 2.17 | 36 | 0.025826 | 0.054116 | 5.4358 | 2 | 0.565487 | 1 | 0 | 0 | 15 | 10 | 200 | 0 | Thermal oil | experiment | our | N/A
RT60 | 0.1002241 | 0.1004145 | 1.0019 | 186.7 | 60 | 0.2 | 897 | 2.17 | 36 | 0.025826 | 0.054116 | 5.4358 | 2 | 0.565487 | 1 | 0 | 0 | 15 | 10 | 200 | 0 | Thermal oil | experiment | our | N/A
RT60 | 0.09857933 | 0.1086439 | 1.102096 | 186.7 | 60 | 0.2 | 897 | 2.17 | 36 | 0.025826 | 0.054116 | 5.4358 | 2 | 0.565487 | 1 | 0 | 0 | 15 | 10 | 200 | 0 | Thermal oil | experiment | our | N/A
RT60 | 0.09706346 | 0.116698 | 1.202286 | 186.7 | 60 | 0.2 | 897 | 2.17 | 36 | 0.025826 | 0.054116 | 5.4358 | 2 | 0.565487 | 1 | 0 | 0 | 15 | 10 | 200 | 0 | Thermal oil | experiment | our | N/A
RT60 | 0.09542805 | 0.124293 | 1.302479 | 186.7 | 60 | 0.2 | 897 | 2.17 | 36 | 0.025826 | 0.054116 | 5.4358 | 2 | 0.565487 | 1 | 0 | 0 | 15 | 10 | 200 | 0 | Thermal oil | experiment | our | N/A
RT60 | 0.09421725 | 0.1321556 | 1.402669 | 186.7 | 60 | 0.2 | 897 | 2.17 | 36 | 0.025826 | 0.054116 | 5.4358 | 2 | 0.565487 | 1 | 0 | 0 | 15 | 10 | 200 | 0 | Thermal oil | experiment | our | N/A
RT60 | 0.09324343 | 0.1401315 | 1.502856 | 186.7 | 60 | 0.2 | 897 | 2.17 | 36 | 0.025826 | 0.054116 | 5.4358 | 2 | 0.565487 | 1 | 0 | 0 | 15 | 10 | 200 | 0 | Thermal oil | experiment | our | N/A
RT60 | 0.09187506 | 0.1472805 | 1.603052 | 186.7 | 60 | 0.2 | 897 | 2.17 | 36 | 0.025826 | 0.054116 | 5.4358 | 2 | 0.565487 | 1 | 0 | 0 | 15 | 10 | 200 | 0 | Thermal oil | experiment | our | N/A
RT60 | 0.09093265 | 0.1548802 | 1.70324 | 186.7 | 60 | 0.2 | 897 | 2.17 | 36 | 0.025826 | 0.054116 | 5.4358 | 2 | 0.565487 | 1 | 0 | 0 | 15 | 10 | 200 | 0 | Thermal oil | experiment | our | N/A
RT60 | 0.08999073 | 0.162292 | 1.80343 | 186.7 | 60 | 0.2 | 897 | 2.17 | 36 | 0.025826 | 0.054116 | 5.4358 | 2 | 0.565487 | 1 | 0 | 0 | 15 | 10 | 200 | 0 | Thermal oil | experiment | our | N/A
RT60 | 0.0891372 | 0.1696835 | 1.903621 | 186.7 | 60 | 0.2 | 897 | 2.17 | 36 | 0.025826 | 0.054116 | 5.4358 | 2 | 0.565487 | 1 | 0 | 0 | 15 | 10 | 200 | 0 | Thermal oil | experiment | our | N/A
RT60 | 0.08833933 | 0.1770152 | 2.00381 | 186.7 | 60 | 0.2 | 897 | 2.17 | 36 | 0.025826 | 0.054116 | 5.4358 | 2 | 0.565487 | 1 | 0 | 0 | 15 | 10 | 200 | 0 | Thermal oil | experiment | our | N/A
RT60 | 0.08762074 | 0.1843542 | 2.104001 | 186.7 | 60 | 0.2 | 897 | 2.17 | 36 | 0.025826 | 0.054116 | 5.4358 | 2 | 0.565487 | 1 | 0 | 0 | 15 | 10 | 200 | 0 | Thermal oil | experiment | our | N/A
RT60 | 0.08692777 | 0.1916047 | 2.2041825 | 186.7 | 60 | 0.2 | 897 | 2.17 | 36 | 0.025826 | 0.054116 | 5.4358 | 2 | 0.565487 | 1 | 0 | 0 | 15 | 10 | 200 | 0 | Thermal oil | experiment | our | N/A
RT60 | 0.08622992 | 0.1987068 | 2.304383 | 186.7 | 60 | 0.2 | 897 | 2.17 | 36 | 0.025826 | 0.054116 | 5.4358 | 2 | 0.565487 | 1 | 0 | 0 | 15 | 10 | 200 | 0 | Thermal oil | experiment | our | N/A
RT60 | 0.085652 | 0.2059563 | 2.404571 | 186.7 | 60 | 0.2 | 897 | 2.17 | 36 | 0.025826 | 0.054116 | 5.4358 | 2 | 0.565487 | 1 | 0 | 0 | 15 | 10 | 200 | 0 | Thermal oil | experiment | our | N/A
RT60 | 0.08505483 | 0.2130408 | 2.504746 | 186.7 | 60 | 0.2 | 897 | 2.17 | 36 | 0.025826 | 0.054116 | 5.4358 | 2 | 0.565487 | 1 | 0 | 0 | 15 | 10 | 200 | 0 | Thermal oil | experiment | our | N/A
RT60 | 0.08456731 | 0.2202921 | 2.604932 | 186.7 | 60 | 0.2 | 897 | 2.17 | 36 | 0.025826 | 0.054116 | 5.4358 | 2 | 0.565487 | 1 | 0 | 0 | 15 | 10 | 200 | 0 | Thermal oil | experiment | our | N/A
RT60 | 0.08409206 | 0.2274791 | 2.70512 | 186.7 | 60 | 0.2 | 897 | 2.17 | 36 | 0.025826 | 0.054116 | 5.4358 | 2 | 0.565487 | 1 | 0 | 0 | 15 | 10 | 200 | 0 | Thermal oil | experiment | our | N/A
RT60 | 0.08352137 | 0.2343034 | 2.805311 | 186.7 | 60 | 0.2 | 897 | 2.17 | 36 | 0.025826 | 0.054116 | 5.4358 | 2 | 0.565487 | 1 | 0 | 0 | 15 | 10 | 200 | 0 | Thermal oil | experiment | our | N/A
RT60 | 0.0831001 | 0.2414471 | 2.905497 | 186.7 | 60 | 0.2 | 897 | 2.17 | 36 | 0.025826 | 0.054116 | 5.4358 | 2 | 0.565487 | 1 | 0 | 0 | 15 | 10 | 200 | 0 | Thermal oil | experiment | our | N/A
RT60 | 0.08264051 | 0.2483914 | 3.005686 | 186.7 | 60 | 0.2 | 897 | 2.17 | 36 | 0.025826 | 0.054116 | 5.4358 | 2 | 0.565487 | 1 | 0 | 0 | 15 | 10 | 200 | 0 | Thermal oil | experiment | our | N/A
RT60 | 0.0823449 | 0.2557532 | 3.105878 | 186.7 | 60 | 0.2 | 897 | 2.17 | 36 | 0.025826 | 0.054116 | 5.4358 | 2 | 0.565487 | 1 | 0 | 0 | 15 | 10 | 200 | 0 | Thermal oil | experiment | our | N/A
RT60 | 0.08175831 | 0.2621235 | 3.206078 | 186.7 | 60 | 0.2 | 897 | 2.17 | 36 | 0.025826 | 0.054116 | 5.4358 | 2 | 0.565487 | 1 | 0 | 0 | 15 | 10 | 200 | 0 | Thermal oil | experiment | our | N/A
RT60 | 0.0813562 | 0.2689855 | 3.306269 | 186.7 | 60 | 0.2 | 897 | 2.17 | 36 | 0.025826 | 0.054116 | 5.4358 | 2 | 0.565487 | 1 | 0 | 0 | 15 | 10 | 200 | 0 | Thermal oil | experiment | our | N/A
RT60 | 0.08085022 | 0.2754129 | 3.406458 | 186.7 | 60 | 0.2 | 897 | 2.17 | 36 | 0.025826 | 0.054116 | 5.4358 | 2 | 0.565487 | 1 | 0 | 0 | 15 | 10 | 200 | 0 | Thermal oil | experiment | our | N/A
RT60 | 0.08042918 | 0.2820363 | 3.506642 | 186.7 | 60 | 0.2 | 897 | 2.17 | 36 | 0.025826 | 0.054116 | 5.4358 | 2 | 0.565487 | 1 | 0 | 0 | 15 | 10 | 200 | 0 | Thermal oil | experiment | our | N/A
RT60 | 0.08012053 | 0.2889807 | 3.606825 | 186.7 | 60 | 0.2 | 897 | 2.17 | 36 | 0.025826 | 0.054116 | 5.4358 | 2 | 0.565487 | 1 | 0 | 0 | 15 | 10 | 200 | 0 | Thermal oil | experiment | our | N/A
RT60 | 0.07982236 | 0.2959021 | 3.707008 | 186.7 | 60 | 0.2 | 897 | 2.17 | 36 | 0.025826 | 0.054116 | 5.4358 | 2 | 0.565487 | 1 | 0 | 0 | 15 | 10 | 200 | 0 | Thermal oil | experiment | our | N/A
RT60 | 0.07949847 | 0.3026666 | 3.8072 | 186.7 | 60 | 0.2 | 897 | 2.17 | 36 | 0.025826 | 0.054116 | 5.4358 | 2 | 0.565487 | 1 | 0 | 0 | 15 | 10 | 200 | 0 | Thermal oil | experiment | our | N/A
RT60 | 0.07907632 | 0.3089813 | 3.907381 | 186.7 | 60 | 0.2 | 897 | 2.17 | 36 | 0.025826 | 0.054116 | 5.4358 | 2 | 0.565487 | 1 | 0 | 0 | 15 | 10 | 200 | 0 | Thermal oil | experiment | our | N/A
RT60 | 0.07878638 | 0.3157417 | 4.007567 | 186.7 | 60 | 0.2 | 897 | 2.17 | 36 | 0.025826 | 0.054116 | 5.4358 | 2 | 0.565487 | 1 | 0 | 0 | 15 | 10 | 200 | 0 | Thermal oil | experiment | our | N/A
RT60 | 0.07852722 | 0.3225704 | 4.107753 | 186.7 | 60 | 0.2 | 897 | 2.17 | 36 | 0.025826 | 0.054116 | 5.4358 | 2 | 0.565487 | 1 | 0 | 0 | 15 | 10 | 200 | 0 | Thermal oil | experiment | our | N/A
RT60 | 0.07826554 | 0.3293357 | 4.207928 | 186.7 | 60 | 0.2 | 897 | 2.17 | 36 | 0.025826 | 0.054116 | 5.4358 | 2 | 0.565487 | 1 | 0 | 0 | 15 | 10 | 200 | 0 | Thermal oil | experiment | our | N/A
RT60 | 0.07795949 | 0.3358575 | 4.308103 | 186.7 | 60 | 0.2 | 897 | 2.17 | 36 | 0.025826 | 0.054116 | 5.4358 | 2 | 0.565487 | 1 | 0 | 0 | 15 | 10 | 200 | 0 | Thermal oil | experiment | our | N/A
RT60 | 0.07773097 | 0.3426604 | 4.408286 | 186.7 | 60 | 0.2 | 897 | 2.17 | 36 | 0.025826 | 0.054116 | 5.4358 | 2 | 0.565487 | 1 | 0 | 0 | 15 | 10 | 200 | 0 | Thermal oil | experiment | our | N/A
RT60 | 0.07745092 | 0.3491849 | 4.508467 | 186.7 | 60 | 0.2 | 897 | 2.17 | 36 | 0.025826 | 0.054116 | 5.4358 | 2 | 0.565487 | 1 | 0 | 0 | 15 | 10 | 200 | 0 | Thermal oil | experiment | our | N/A
RT60 | 0.07719379 | 0.3557596 | 4.608656 | 186.7 | 60 | 0.2 | 897 | 2.17 | 36 | 0.025826 | 0.054116 | 5.4358 | 2 | 0.565487 | 1 | 0 | 0 | 15 | 10 | 200 | 0 | Thermal oil | experiment | our | N/A
RT60 | 0.07691209 | 0.3621675 | 4.70885 | 186.7 | 60 | 0.2 | 897 | 2.17 | 36 | 0.025826 | 0.054116 | 5.4358 | 2 | 0.565487 | 1 | 0 | 0 | 15 | 10 | 200 | 0 | Thermal oil | experiment | our | N/A
RT60 | 0.07668257 | 0.3687695 | 4.809039 | 186.7 | 60 | 0.2 | 897 | 2.17 | 36 | 0.025826 | 0.054116 | 5.4358 | 2 | 0.565487 | 1 | 0 | 0 | 15 | 10 | 200 | 0 | Thermal oil | experiment | our | N/A
RT60 | 0.07608232 | 0.373505 | 4.909222 | 186.7 | 60 | 0.2 | 897 | 2.17 | 36 | 0.025826 | 0.054116 | 5.4358 | 2 | 0.565487 | 1 | 0 | 0 | 15 | 10 | 200 | 0 | Thermal oil | experiment | our | N/A
RT60 | 0.07586181 | 0.3800224 | 5.009403 | 186.7 | 60 | 0.2 | 897 | 2.17 | 36 | 0.025826 | 0.054116 | 5.4358 | 2 | 0.565487 | 1 | 0 | 0 | 15 | 10 | 200 | 0 | Thermal oil | experiment | our | N/A
RT60 | 0.09115134 | 0.004577924 | 0.05 | 186.7 | 60 | 0.2 | 897 | 2.17 | 36 | 0.025826 | 0.054116 | 5.4358 | 2 | 0.565487 | 1 | 0 | 0 | 20 | 10 | 100 | 0 | Thermal oil | experiment | our | N/A
RT60 | 0.09024654 | 0.009041625 | 0.1001881 | 186.7 | 60 | 0.2 | 897 | 2.17 | 36 | 0.025826 | 0.054116 | 5.4358 | 2 | 0.565487 | 1 | 0 | 0 | 20 | 10 | 100 | 0 | Thermal oil | experiment | our | N/A
RT60 | 0.08918122 | 0.01787041 | 0.2003831 | 186.7 | 60 | 0.2 | 897 | 2.17 | 36 | 0.025826 | 0.054116 | 5.4358 | 2 | 0.565487 | 1 | 0 | 0 | 20 | 10 | 100 | 0 | Thermal oil | experiment | our | N/A
RT60 | 0.08736013 | 0.02625774 | 0.3005689 | 186.7 | 60 | 0.2 | 897 | 2.17 | 36 | 0.025826 | 0.054116 | 5.4358 | 2 | 0.565487 | 1 | 0 | 0 | 20 | 10 | 100 | 0 | Thermal oil | experiment | our | N/A
RT60 | 0.08533638 | 0.03419946 | 0.4007606 | 186.7 | 60 | 0.2 | 897 | 2.17 | 36 | 0.025826 | 0.054116 | 5.4358 | 2 | 0.565487 | 1 | 0 | 0 | 20 | 10 | 100 | 0 | Thermal oil | experiment | our | N/A
RT60 | 0.08398988 | 0.04207457 | 0.5009481 | 186.7 | 60 | 0.2 | 897 | 2.17 | 36 | 0.025826 | 0.054116 | 5.4358 | 2 | 0.565487 | 1 | 0 | 0 | 20 | 10 | 100 | 0 | Thermal oil | experiment | our | N/A
RT60 | 0.08260201 | 0.049655 | 0.6011356 | 186.7 | 60 | 0.2 | 897 | 2.17 | 36 | 0.025826 | 0.054116 | 5.4358 | 2 | 0.565487 | 1 | 0 | 0 | 20 | 10 | 100 | 0 | Thermal oil | experiment | our | N/A
RT60 | 0.08116436 | 0.0569219 | 0.7013164 | 186.7 | 60 | 0.2 | 897 | 2.17 | 36 | 0.025826 | 0.054116 | 5.4358 | 2 | 0.565487 | 1 | 0 | 0 | 20 | 10 | 100 | 0 | Thermal oil | experiment | our | N/A
RT60 | 0.07979139 | 0.06395306 | 0.8015033 | 186.7 | 60 | 0.2 | 897 | 2.17 | 36 | 0.025826 | 0.054116 | 5.4358 | 2 | 0.565487 | 1 | 0 | 0 | 20 | 10 | 100 | 0 | Thermal oil | experiment | our | N/A
RT60 | 0.07856696 | 0.07084294 | 0.9016886 | 186.7 | 60 | 0.2 | 897 | 2.17 | 36 | 0.025826 | 0.054116 | 5.4358 | 2 | 0.565487 | 1 | 0 | 0 | 20 | 10 | 100 | 0 | Thermal oil | experiment | our | N/A
RT60 | 0.07753401 | 0.07767935 | 1.001874 | 186.7 | 60 | 0.2 | 897 | 2.17 | 36 | 0.025826 | 0.054116 | 5.4358 | 2 | 0.565487 | 1 | 0 | 0 | 20 | 10 | 100 | 0 | Thermal oil | experiment | our | N/A
RT60 | 0.07662902 | 0.08445027 | 1.102066 | 186.7 | 60 | 0.2 | 897 | 2.17 | 36 | 0.025826 | 0.054116 | 5.4358 | 2 | 0.565487 | 1 | 0 | 0 | 20 | 10 | 100 | 0 | Thermal oil | experiment | our | N/A
RT60 | 0.07563412 | 0.09093116 | 1.202251 | 186.7 | 60 | 0.2 | 897 | 2.17 | 36 | 0.025826 | 0.054116 | 5.4358 | 2 | 0.565487 | 1 | 0 | 0 | 20 | 10 | 100 | 0 | Thermal oil | experiment | our | N/A
RT60 | 0.07452261 | 0.0970621 | 1.302452 | 186.7 | 60 | 0.2 | 897 | 2.17 | 36 | 0.025826 | 0.054116 | 5.4358 | 2 | 0.565487 | 1 | 0 | 0 | 20 | 10 | 100 | 0 | Thermal oil | experiment | our | N/A
RT60 | 0.07335233 | 0.1028873 | 1.402645 | 186.7 | 60 | 0.2 | 897 | 2.17 | 36 | 0.025826 | 0.054116 | 5.4358 | 2 | 0.565487 | 1 | 0 | 0 | 20 | 10 | 100 | 0 | Thermal oil | experiment | our | N/A
RT60 | 0.0722763 | 0.1086197 | 1.50284 | 186.7 | 60 | 0.2 | 897 | 2.17 | 36 | 0.025826 | 0.054116 | 5.4358 | 2 | 0.565487 | 1 | 0 | 0 | 20 | 10 | 100 | 0 | Thermal oil | experiment | our | N/A
RT60 | 0.07133355 | 0.1143493 | 1.6030225 | 186.7 | 60 | 0.2 | 897 | 2.17 | 36 | 0.025826 | 0.054116 | 5.4358 | 2 | 0.565487 | 1 | 0 | 0 | 20 | 10 | 100 | 0 | Thermal oil | experiment | our | N/A
RT60 | 0.07050441 | 0.1200842 | 1.703215 | 186.7 | 60 | 0.2 | 897 | 2.17 | 36 | 0.025826 | 0.054116 | 5.4358 | 2 | 0.565487 | 1 | 0 | 0 | 20 | 10 | 100 | 0 | Thermal oil | experiment | our | N/A
RT60 | 0.069767 | 0.1258174 | 1.803394 | 186.7 | 60 | 0.2 | 897 | 2.17 | 36 | 0.025826 | 0.054116 | 5.4358 | 2 | 0.565487 | 1 | 0 | 0 | 20 | 10 | 100 | 0 | Thermal oil | experiment | our | N/A
RT60 | 0.06915866 | 0.1316493 | 1.903583 | 186.7 | 60 | 0.2 | 897 | 2.17 | 36 | 0.025826 | 0.054116 | 5.4358 | 2 | 0.565487 | 1 | 0 | 0 | 20 | 10 | 100 | 0 | Thermal oil | experiment | our | N/A
RT60 | 0.06882974 | 0.1379188 | 2.0037675 | 186.7 | 60 | 0.2 | 897 | 2.17 | 36 | 0.025826 | 0.054116 | 5.4358 | 2 | 0.565487 | 1 | 0 | 0 | 20 | 10 | 100 | 0 | Thermal oil | experiment | our | N/A
RT60 | 0.06841543 | 0.1439425 | 2.103948 | 186.7 | 60 | 0.2 | 897 | 2.17 | 36 | 0.025826 | 0.054116 | 5.4358 | 2 | 0.565487 | 1 | 0 | 0 | 20 | 10 | 100 | 0 | Thermal oil | experiment | our | N/A
RT60 | 0.06797056 | 0.1498172 | 2.204149 | 186.7 | 60 | 0.2 | 897 | 2.17 | 36 | 0.025826 | 0.054116 | 5.4358 | 2 | 0.565487 | 1 | 0 | 0 | 20 | 10 | 100 | 0 | Thermal oil | experiment | our | N/A
RT60 | 0.06743693 | 0.1553969 | 2.30433 | 186.7 | 60 | 0.2 | 897 | 2.17 | 36 | 0.025826 | 0.054116 | 5.4358 | 2 | 0.565487 | 1 | 0 | 0 | 20 | 10 | 100 | 0 | Thermal oil | experiment | our | N/A
RT60 | 0.06685752 | 0.1607605 | 2.404524 | 186.7 | 60 | 0.2 | 897 | 2.17 | 36 | 0.025826 | 0.054116 | 5.4358 | 2 | 0.565487 | 1 | 0 | 0 | 20 | 10 | 100 | 0 | Thermal oil | experiment | our | N/A
RT60 | 0.06631573 | 0.1661015 | 2.504707 | 186.7 | 60 | 0.2 | 897 | 2.17 | 36 | 0.025826 | 0.054116 | 5.4358 | 2 | 0.565487 | 1 | 0 | 0 | 20 | 10 | 100 | 0 | Thermal oil | experiment | our | N/A
RT60 | 0.06583536 | 0.1714937 | 2.604887 | 186.7 | 60 | 0.2 | 897 | 2.17 | 36 | 0.025826 | 0.054116 | 5.4358 | 2 | 0.565487 | 1 | 0 | 0 | 20 | 10 | 100 | 0 | Thermal oil | experiment | our | N/A
RT60 | 0.06535972 | 0.1768026 | 2.705069 | 186.7 | 60 | 0.2 | 897 | 2.17 | 36 | 0.025826 | 0.054116 | 5.4358 | 2 | 0.565487 | 1 | 0 | 0 | 20 | 10 | 100 | 0 | Thermal oil | experiment | our | N/A
RT60 | 0.06492634 | 0.1821346 | 2.80525 | 186.7 | 60 | 0.2 | 897 | 2.17 | 36 | 0.025826 | 0.054116 | 5.4358 | 2 | 0.565487 | 1 | 0 | 0 | 20 | 10 | 100 | 0 | Thermal oil | experiment | our | N/A
RT60 | 0.06451991 | 0.1874579 | 2.905428 | 186.7 | 60 | 0.2 | 897 | 2.17 | 36 | 0.025826 | 0.054116 | 5.4358 | 2 | 0.565487 | 1 | 0 | 0 | 20 | 10 | 100 | 0 | Thermal oil | experiment | our | N/A
RT60 | 0.06413795 | 0.1927737 | 3.005611 | 186.7 | 60 | 0.2 | 897 | 2.17 | 36 | 0.025826 | 0.054116 | 5.4358 | 2 | 0.565487 | 1 | 0 | 0 | 20 | 10 | 100 | 0 | Thermal oil | experiment | our | N/A
RT60 | 0.06376454 | 0.1980397 | 3.105797 | 186.7 | 60 | 0.2 | 897 | 2.17 | 36 | 0.025826 | 0.054116 | 5.4358 | 2 | 0.565487 | 1 | 0 | 0 | 20 | 10 | 100 | 0 | Thermal oil | experiment | our | N/A
RT60 | 0.0633984 | 0.2032539 | 3.205978 | 186.7 | 60 | 0.2 | 897 | 2.17 | 36 | 0.025826 | 0.054116 | 5.4358 | 2 | 0.565487 | 1 | 0 | 0 | 20 | 10 | 100 | 0 | Thermal oil | experiment | our | N/A
RT60 | 0.0630139 | 0.2083345 | 3.306167 | 186.7 | 60 | 0.2 | 897 | 2.17 | 36 | 0.025826 | 0.054116 | 5.4358 | 2 | 0.565487 | 1 | 0 | 0 | 20 | 10 | 100 | 0 | Thermal oil | experiment | our | N/A
RT60 | 0.06261352 | 0.2132836 | 3.40635 | 186.7 | 60 | 0.2 | 897 | 2.17 | 36 | 0.025826 | 0.054116 | 5.4358 | 2 | 0.565487 | 1 | 0 | 0 | 20 | 10 | 100 | 0 | Thermal oil | experiment | our | N/A
RT60 | 0.06221383 | 0.2181555 | 3.506544 | 186.7 | 60 | 0.2 | 897 | 2.17 | 36 | 0.025826 | 0.054116 | 5.4358 | 2 | 0.565487 | 1 | 0 | 0 | 20 | 10 | 100 | 0 | Thermal oil | experiment | our | N/A
RT60 | 0.06181604 | 0.2229538 | 3.606731 | 186.7 | 60 | 0.2 | 897 | 2.17 | 36 | 0.025826 | 0.054116 | 5.4358 | 2 | 0.565487 | 1 | 0 | 0 | 20 | 10 | 100 | 0 | Thermal oil | experiment | our | N/A
RT60 | 0.06141502 | 0.22766 | 3.706911 | 186.7 | 60 | 0.2 | 897 | 2.17 | 36 | 0.025826 | 0.054116 | 5.4358 | 2 | 0.565487 | 1 | 0 | 0 | 20 | 10 | 100 | 0 | Thermal oil | experiment | our | N/A
RT60 | 0.06101353 | 0.2322846 | 3.8071 | 186.7 | 60 | 0.2 | 897 | 2.17 | 36 | 0.025826 | 0.054116 | 5.4358 | 2 | 0.565487 | 1 | 0 | 0 | 20 | 10 | 100 | 0 | Thermal oil | experiment | our | N/A
RT60 | 0.06060851 | 0.2368151 | 3.907292 | 186.7 | 60 | 0.2 | 897 | 2.17 | 36 | 0.025826 | 0.054116 | 5.4358 | 2 | 0.565487 | 1 | 0 | 0 | 20 | 10 | 100 | 0 | Thermal oil | experiment | our | N/A
RT60 | 0.06020774 | 0.2412812 | 4.007478 | 186.7 | 60 | 0.2 | 897 | 2.17 | 36 | 0.025826 | 0.054116 | 5.4358 | 2 | 0.565487 | 1 | 0 | 0 | 20 | 10 | 100 | 0 | Thermal oil | experiment | our | N/A
RT60 | 0.05980165 | 0.2456449 | 4.107661 | 186.7 | 60 | 0.2 | 897 | 2.17 | 36 | 0.025826 | 0.054116 | 5.4358 | 2 | 0.565487 | 1 | 0 | 0 | 20 | 10 | 100 | 0 | Thermal oil | experiment | our | N/A
RT60 | 0.05940014 | 0.2499467 | 4.207847 | 186.7 | 60 | 0.2 | 897 | 2.17 | 36 | 0.025826 | 0.054116 | 5.4358 | 2 | 0.565487 | 1 | 0 | 0 | 20 | 10 | 100 | 0 | Thermal oil | experiment | our | N/A
RT60 | 0.05899416 | 0.2541491 | 4.308039 | 186.7 | 60 | 0.2 | 897 | 2.17 | 36 | 0.025826 | 0.054116 | 5.4358 | 2 | 0.565487 | 1 | 0 | 0 | 20 | 10 | 100 | 0 | Thermal oil | experiment | our | N/A
RT60 | 0.05857834 | 0.2582267 | 4.408228 | 186.7 | 60 | 0.2 | 897 | 2.17 | 36 | 0.025826 | 0.054116 | 5.4358 | 2 | 0.565487 | 1 | 0 | 0 | 20 | 10 | 100 | 0 | Thermal oil | experiment | our | N/A
RT60 | 0.05817681 | 0.2622842 | 4.508397 | 186.7 | 60 | 0.2 | 897 | 2.17 | 36 | 0.025826 | 0.054116 | 5.4358 | 2 | 0.565487 | 1 | 0 | 0 | 20 | 10 | 100 | 0 | Thermal oil | experiment | our | N/A
RT60 | 0.05774594 | 0.266127 | 4.608583 | 186.7 | 60 | 0.2 | 897 | 2.17 | 36 | 0.025826 | 0.054116 | 5.4358 | 2 | 0.565487 | 1 | 0 | 0 | 20 | 10 | 100 | 0 | Thermal oil | experiment | our | N/A
RT60 | 0.05729164 | 0.2697723 | 4.708756 | 186.7 | 60 | 0.2 | 897 | 2.17 | 36 | 0.025826 | 0.054116 | 5.4358 | 2 | 0.565487 | 1 | 0 | 0 | 20 | 10 | 100 | 0 | Thermal oil | experiment | our | N/A
RT60 | 0.0569006 | 0.2736315 | 4.808939 | 186.7 | 60 | 0.2 | 897 | 2.17 | 36 | 0.025826 | 0.054116 | 5.4358 | 2 | 0.565487 | 1 | 0 | 0 | 20 | 10 | 100 | 0 | Thermal oil | experiment | our | N/A
RT60 | 0.05654458 | 0.2775843 | 4.909122 | 186.7 | 60 | 0.2 | 897 | 2.17 | 36 | 0.025826 | 0.054116 | 5.4358 | 2 | 0.565487 | 1 | 0 | 0 | 20 | 10 | 100 | 0 | Thermal oil | experiment | our | N/A
RT60 | 0.05625648 | 0.2810777 | 4.996361 | 186.7 | 60 | 0.2 | 897 | 2.17 | 36 | 0.025826 | 0.054116 | 5.4358 | 2 | 0.565487 | 1 | 0 | 0 | 20 | 10 | 100 | 0 | Thermal oil | experiment | our | N/A
RT60 | 0.1278548 | 0.01280999 | 0.1001917 | 186.7 | 60 | 0.2 | 897 | 2.17 | 36 | 0.025826 | 0.054116 | 5.4358 | 2 | 0.565487 | 1 | 0 | 0 | 20 | 10 | 150 | 0 | Thermal oil | experiment | our | N/A
RT60 | 0.1250633 | 0.02566057 | 0.2003742 | 186.7 | 60 | 0.2 | 897 | 2.17 | 36 | 0.025826 | 0.054116 | 5.4358 | 2 | 0.565487 | 1 | 0 | 0 | 20 | 10 | 150 | 0 | Thermal oil | experiment | our | N/A
RT60 | 0.1235368 | 0.03713047 | 0.3005619 | 186.7 | 60 | 0.2 | 897 | 2.17 | 36 | 0.025826 | 0.054116 | 5.4358 | 2 | 0.565487 | 1 | 0 | 0 | 20 | 10 | 150 | 0 | Thermal oil | experiment | our | N/A
RT60 | 0.1186129 | 0.04753333 | 0.4007433 | 186.7 | 60 | 0.2 | 897 | 2.17 | 36 | 0.025826 | 0.054116 | 5.4358 | 2 | 0.565487 | 1 | 0 | 0 | 20 | 10 | 150 | 0 | Thermal oil | experiment | our | N/A
RT60 | 0.1150841 | 0.05764911 | 0.5009303 | 186.7 | 60 | 0.2 | 897 | 2.17 | 36 | 0.025826 | 0.054116 | 5.4358 | 2 | 0.565487 | 1 | 0 | 0 | 20 | 10 | 150 | 0 | Thermal oil | experiment | our | N/A
RT60 | 0.1123257 | 0.06752015 | 0.6011106 | 186.7 | 60 | 0.2 | 897 | 2.17 | 36 | 0.025826 | 0.054116 | 5.4358 | 2 | 0.565487 | 1 | 0 | 0 | 20 | 10 | 150 | 0 | Thermal oil | experiment | our | N/A
RT60 | 0.1098397 | 0.07702928 | 0.7012883 | 186.7 | 60 | 0.2 | 897 | 2.17 | 36 | 0.025826 | 0.054116 | 5.4358 | 2 | 0.565487 | 1 | 0 | 0 | 20 | 10 | 150 | 0 | Thermal oil | experiment | our | N/A
RT60 | 0.1077709 | 0.08637449 | 0.8014642 | 186.7 | 60 | 0.2 | 897 | 2.17 | 36 | 0.025826 | 0.054116 | 5.4358 | 2 | 0.565487 | 1 | 0 | 0 | 20 | 10 | 150 | 0 | Thermal oil | experiment | our | N/A
RT60 | 0.1060481 | 0.09561851 | 0.9016525 | 186.7 | 60 | 0.2 | 897 | 2.17 | 36 | 0.025826 | 0.054116 | 5.4358 | 2 | 0.565487 | 1 | 0 | 0 | 20 | 10 | 150 | 0 | Thermal oil | experiment | our | N/A
RT60 | 0.1044965 | 0.1046892 | 1.001844 | 186.7 | 60 | 0.2 | 897 | 2.17 | 36 | 0.025826 | 0.054116 | 5.4358 | 2 | 0.565487 | 1 | 0 | 0 | 20 | 10 | 150 | 0 | Thermal oil | experiment | our | N/A
RT60 | 0.1031021 | 0.1136218 | 1.102032 | 186.7 | 60 | 0.2 | 897 | 2.17 | 36 | 0.025826 | 0.054116 | 5.4358 | 2 | 0.565487 | 1 | 0 | 0 | 20 | 10 | 150 | 0 | Thermal oil | experiment | our | N/A
RT60 | 0.1015608 | 0.1220981 | 1.202217 | 186.7 | 60 | 0.2 | 897 | 2.17 | 36 | 0.025826 | 0.054116 | 5.4358 | 2 | 0.565487 | 1 | 0 | 0 | 20 | 10 | 150 | 0 | Thermal oil | experiment | our | N/A
RT60 | 0.0999587 | 0.1301865 | 1.3024025 | 186.7 | 60 | 0.2 | 897 | 2.17 | 36 | 0.025826 | 0.054116 | 5.4358 | 2 | 0.565487 | 1 | 0 | 0 | 20 | 10 | 150 | 0 | Thermal oil | experiment | our | N/A
RT60 | 0.09848981 | 0.1381398 | 1.40258 | 186.7 | 60 | 0.2 | 897 | 2.17 | 36 | 0.025826 | 0.054116 | 5.4358 | 2 | 0.565487 | 1 | 0 | 0 | 20 | 10 | 150 | 0 | Thermal oil | experiment | our | N/A
RT60 | 0.09720529 | 0.1460755 | 1.502752 | 186.7 | 60 | 0.2 | 897 | 2.17 | 36 | 0.025826 | 0.054116 | 5.4358 | 2 | 0.565487 | 1 | 0 | 0 | 20 | 10 | 150 | 0 | Thermal oil | experiment | our | N/A
RT60 | 0.09608767 | 0.154022 | 1.602932 | 186.7 | 60 | 0.2 | 897 | 2.17 | 36 | 0.025826 | 0.054116 | 5.4358 | 2 | 0.565487 | 1 | 0 | 0 | 20 | 10 | 150 | 0 | Thermal oil | experiment | our | N/A
RT60 | 0.09507606 | 0.1619252 | 1.703112 | 186.7 | 60 | 0.2 | 897 | 2.17 | 36 | 0.025826 | 0.054116 | 5.4358 | 2 | 0.565487 | 1 | 0 | 0 | 20 | 10 | 150 | 0 | Thermal oil | experiment | our | N/A
RT60 | 0.09415751 | 0.1697927 | 1.803283 | 186.7 | 60 | 0.2 | 897 | 2.17 | 36 | 0.025826 | 0.054116 | 5.4358 | 2 | 0.565487 | 1 | 0 | 0 | 20 | 10 | 150 | 0 | Thermal oil | experiment | our | N/A
RT60 | 0.09329572 | 0.1775853 | 1.903466 | 186.7 | 60 | 0.2 | 897 | 2.17 | 36 | 0.025826 | 0.054116 | 5.4358 | 2 | 0.565487 | 1 | 0 | 0 | 20 | 10 | 150 | 0 | Thermal oil | experiment | our | N/A
RT60 | 0.09250332 | 0.1853442 | 2.003649 | 186.7 | 60 | 0.2 | 897 | 2.17 | 36 | 0.025826 | 0.054116 | 5.4358 | 2 | 0.565487 | 1 | 0 | 0 | 20 | 10 | 150 | 0 | Thermal oil | experiment | our | N/A
RT60 | 0.09174572 | 0.1930176 | 2.1038325 | 186.7 | 60 | 0.2 | 897 | 2.17 | 36 | 0.025826 | 0.054116 | 5.4358 | 2 | 0.565487 | 1 | 0 | 0 | 20 | 10 | 150 | 0 | Thermal oil | experiment | our | N/A
RT60 | 0.0910017 | 0.2005697 | 2.204021 | 186.7 | 60 | 0.2 | 897 | 2.17 | 36 | 0.025826 | 0.054116 | 5.4358 | 2 | 0.565487 | 1 | 0 | 0 | 20 | 10 | 150 | 0 | Thermal oil | experiment | our | N/A
RT60 | 0.09027771 | 0.2080184 | 2.304205 | 186.7 | 60 | 0.2 | 897 | 2.17 | 36 | 0.025826 | 0.054116 | 5.4358 | 2 | 0.565487 | 1 | 0 | 0 | 20 | 10 | 150 | 0 | Thermal oil | experiment | our | N/A
RT60 | 0.08960832 | 0.2154536 | 2.404393 | 186.7 | 60 | 0.2 | 897 | 2.17 | 36 | 0.025826 | 0.054116 | 5.4358 | 2 | 0.565487 | 1 | 0 | 0 | 20 | 10 | 150 | 0 | Thermal oil | experiment | our | N/A
RT60 | 0.08899265 | 0.2228892 | 2.50458 | 186.7 | 60 | 0.2 | 897 | 2.17 | 36 | 0.025826 | 0.054116 | 5.4358 | 2 | 0.565487 | 1 | 0 | 0 | 20 | 10 | 150 | 0 | Thermal oil | experiment | our | N/A
RT60 | 0.08835721 | 0.2301504 | 2.604772 | 186.7 | 60 | 0.2 | 897 | 2.17 | 36 | 0.025826 | 0.054116 | 5.4358 | 2 | 0.565487 | 1 | 0 | 0 | 20 | 10 | 150 | 0 | Thermal oil | experiment | our | N/A
RT60 | 0.08771549 | 0.2372666 | 2.704957 | 186.7 | 60 | 0.2 | 897 | 2.17 | 36 | 0.025826 | 0.054116 | 5.4358 | 2 | 0.565487 | 1 | 0 | 0 | 20 | 10 | 150 | 0 | Thermal oil | experiment | our | N/A
RT60 | 0.08707385 | 0.2442552 | 2.80515 | 186.7 | 60 | 0.2 | 897 | 2.17 | 36 | 0.025826 | 0.054116 | 5.4358 | 2 | 0.565487 | 1 | 0 | 0 | 20 | 10 | 150 | 0 | Thermal oil | experiment | our | N/A
RT60 | 0.08652686 | 0.2513901 | 2.905342 | 186.7 | 60 | 0.2 | 897 | 2.17 | 36 | 0.025826 | 0.054116 | 5.4358 | 2 | 0.565487 | 1 | 0 | 0 | 20 | 10 | 150 | 0 | Thermal oil | experiment | our | N/A
RT60 | 0.08602197 | 0.2585417 | 3.005531 | 186.7 | 60 | 0.2 | 897 | 2.17 | 36 | 0.025826 | 0.054116 | 5.4358 | 2 | 0.565487 | 1 | 0 | 0 | 20 | 10 | 150 | 0 | Thermal oil | experiment | our | N/A
RT60 | 0.08552398 | 0.265614 | 3.105725 | 186.7 | 60 | 0.2 | 897 | 2.17 | 36 | 0.025826 | 0.054116 | 5.4358 | 2 | 0.565487 | 1 | 0 | 0 | 20 | 10 | 150 | 0 | Thermal oil | experiment | our | N/A
RT60 | 0.08502352 | 0.2725771 | 3.205903 | 186.7 | 60 | 0.2 | 897 | 2.17 | 36 | 0.025826 | 0.054116 | 5.4358 | 2 | 0.565487 | 1 | 0 | 0 | 20 | 10 | 150 | 0 | Thermal oil | experiment | our | N/A
RT60 | 0.08444225 | 0.2791726 | 3.306078 | 186.7 | 60 | 0.2 | 897 | 2.17 | 36 | 0.025826 | 0.054116 | 5.4358 | 2 | 0.565487 | 1 | 0 | 0 | 20 | 10 | 150 | 0 | Thermal oil | experiment | our | N/A
RT60 | 0.08381248 | 0.2854877 | 3.406267 | 186.7 | 60 | 0.2 | 897 | 2.17 | 36 | 0.025826 | 0.054116 | 5.4358 | 2 | 0.565487 | 1 | 0 | 0 | 20 | 10 | 150 | 0 | Thermal oil | experiment | our | N/A
RT60 | 0.08316899 | 0.2916284 | 3.506456 | 186.7 | 60 | 0.2 | 897 | 2.17 | 36 | 0.025826 | 0.054116 | 5.4358 | 2 | 0.565487 | 1 | 0 | 0 | 20 | 10 | 150 | 0 | Thermal oil | experiment | our | N/A
RT60 | 0.0825965 | 0.2978955 | 3.606636 | 186.7 | 60 | 0.2 | 897 | 2.17 | 36 | 0.025826 | 0.054116 | 5.4358 | 2 | 0.565487 | 1 | 0 | 0 | 20 | 10 | 150 | 0 | Thermal oil | experiment | our | N/A
RT60 | 0.08205179 | 0.3041505 | 3.706811 | 186.7 | 60 | 0.2 | 897 | 2.17 | 36 | 0.025826 | 0.054116 | 5.4358 | 2 | 0.565487 | 1 | 0 | 0 | 20 | 10 | 150 | 0 | Thermal oil | experiment | our | N/A
RT60 | 0.08146847 | 0.31015 | 3.806994 | 186.7 | 60 | 0.2 | 897 | 2.17 | 36 | 0.025826 | 0.054116 | 5.4358 | 2 | 0.565487 | 1 | 0 | 0 | 20 | 10 | 150 | 0 | Thermal oil | experiment | our | N/A
RT60 | 0.08083101 | 0.3158223 | 3.907192 | 186.7 | 60 | 0.2 | 897 | 2.17 | 36 | 0.025826 | 0.054116 | 5.4358 | 2 | 0.565487 | 1 | 0 | 0 | 20 | 10 | 150 | 0 | Thermal oil | experiment | our | N/A
RT60 | 0.08024445 | 0.3215698 | 4.007378 | 186.7 | 60 | 0.2 | 897 | 2.17 | 36 | 0.025826 | 0.054116 | 5.4358 | 2 | 0.565487 | 1 | 0 | 0 | 20 | 10 | 150 | 0 | Thermal oil | experiment | our | N/A
RT60 | 0.07970871 | 0.3274084 | 4.107561 | 186.7 | 60 | 0.2 | 897 | 2.17 | 36 | 0.025826 | 0.054116 | 5.4358 | 2 | 0.565487 | 1 | 0 | 0 | 20 | 10 | 150 | 0 | Thermal oil | experiment | our | N/A
RT60 | 0.07919439 | 0.3332296 | 4.207742 | 186.7 | 60 | 0.2 | 897 | 2.17 | 36 | 0.025826 | 0.054116 | 5.4358 | 2 | 0.565487 | 1 | 0 | 0 | 20 | 10 | 150 | 0 | Thermal oil | experiment | our | N/A
RT60 | 0.0786804 | 0.3389493 | 4.307925 | 186.7 | 60 | 0.2 | 897 | 2.17 | 36 | 0.025826 | 0.054116 | 5.4358 | 2 | 0.565487 | 1 | 0 | 0 | 20 | 10 | 150 | 0 | Thermal oil | experiment | our | N/A
RT60 | 0.07810811 | 0.3443095 | 4.408114 | 186.7 | 60 | 0.2 | 897 | 2.17 | 36 | 0.025826 | 0.054116 | 5.4358 | 2 | 0.565487 | 1 | 0 | 0 | 20 | 10 | 150 | 0 | Thermal oil | experiment | our | N/A
RT60 | 0.07751707 | 0.3494706 | 4.508306 | 186.7 | 60 | 0.2 | 897 | 2.17 | 36 | 0.025826 | 0.054116 | 5.4358 | 2 | 0.565487 | 1 | 0 | 0 | 20 | 10 | 150 | 0 | Thermal oil | experiment | our | N/A
RT60 | 0.07694211 | 0.3545868 | 4.608489 | 186.7 | 60 | 0.2 | 897 | 2.17 | 36 | 0.025826 | 0.054116 | 5.4358 | 2 | 0.565487 | 1 | 0 | 0 | 20 | 10 | 150 | 0 | Thermal oil | experiment | our | N/A
RT60 | 0.07642242 | 0.3598475 | 4.708664 | 186.7 | 60 | 0.2 | 897 | 2.17 | 36 | 0.025826 | 0.054116 | 5.4358 | 2 | 0.565487 | 1 | 0 | 0 | 20 | 10 | 150 | 0 | Thermal oil | experiment | our | N/A
RT60 | 0.07593363 | 0.3651528 | 4.808842 | 186.7 | 60 | 0.2 | 897 | 2.17 | 36 | 0.025826 | 0.054116 | 5.4358 | 2 | 0.565487 | 1 | 0 | 0 | 20 | 10 | 150 | 0 | Thermal oil | experiment | our | N/A
RT60 | 0.07547379 | 0.3705025 | 4.909022 | 186.7 | 60 | 0.2 | 897 | 2.17 | 36 | 0.025826 | 0.054116 | 5.4358 | 2 | 0.565487 | 1 | 0 | 0 | 20 | 10 | 150 | 0 | Thermal oil | experiment | our | N/A
RT60 | 0.07498972 | 0.3756389 | 5.009206 | 186.7 | 60 | 0.2 | 897 | 2.17 | 36 | 0.025826 | 0.054116 | 5.4358 | 2 | 0.565487 | 1 | 0 | 0 | 20 | 10 | 150 | 0 | Thermal oil | experiment | our | N/A
RT60 | 0.1465776 | 0.007362432 | 0.05 | 186.7 | 60 | 0.2 | 897 | 2.17 | 36 | 0.025826 | 0.054116 | 5.4358 | 2 | 0.565487 | 1 | 0 | 0 | 20 | 10 | 200 | 0 | Thermal oil | experiment | our | N/A
RT60 | 0.1440426 | 0.01443154 | 0.1001894 | 186.7 | 60 | 0.2 | 897 | 2.17 | 36 | 0.025826 | 0.054116 | 5.4358 | 2 | 0.565487 | 1 | 0 | 0 | 20 | 10 | 200 | 0 | Thermal oil | experiment | our | N/A
RT60 | 0.1400881 | 0.02807018 | 0.2003753 | 186.7 | 60 | 0.2 | 897 | 2.17 | 36 | 0.025826 | 0.054116 | 5.4358 | 2 | 0.565487 | 1 | 0 | 0 | 20 | 10 | 200 | 0 | Thermal oil | experiment | our | N/A
RT60 | 0.1361421 | 0.04092016 | 0.3005694 | 186.7 | 60 | 0.2 | 897 | 2.17 | 36 | 0.025826 | 0.054116 | 5.4358 | 2 | 0.565487 | 1 | 0 | 0 | 20 | 10 | 200 | 0 | Thermal oil | experiment | our | N/A
RT60 | 0.1315378 | 0.05271624 | 0.4007689 | 186.7 | 60 | 0.2 | 897 | 2.17 | 36 | 0.025826 | 0.054116 | 5.4358 | 2 | 0.565487 | 1 | 0 | 0 | 20 | 10 | 200 | 0 | Thermal oil | experiment | our | N/A
RT60 | 0.1276136 | 0.06392947 | 0.5009611 | 186.7 | 60 | 0.2 | 897 | 2.17 | 36 | 0.025826 | 0.054116 | 5.4358 | 2 | 0.565487 | 1 | 0 | 0 | 20 | 10 | 200 | 0 | Thermal oil | experiment | our | N/A
RT60 | 0.1241606 | 0.07463937 | 0.6011517 | 186.7 | 60 | 0.2 | 897 | 2.17 | 36 | 0.025826 | 0.054116 | 5.4358 | 2 | 0.565487 | 1 | 0 | 0 | 20 | 10 | 200 | 0 | Thermal oil | experiment | our | N/A
RT60 | 0.1213342 | 0.0850955 | 0.7013317 | 186.7 | 60 | 0.2 | 897 | 2.17 | 36 | 0.025826 | 0.054116 | 5.4358 | 2 | 0.565487 | 1 | 0 | 0 | 20 | 10 | 200 | 0 | Thermal oil | experiment | our | N/A
RT60 | 0.1187499 | 0.09517947 | 0.8015119 | 186.7 | 60 | 0.2 | 897 | 2.17 | 36 | 0.025826 | 0.054116 | 5.4358 | 2 | 0.565487 | 1 | 0 | 0 | 20 | 10 | 200 | 0 | Thermal oil | experiment | our | N/A
RT60 | 0.116474 | 0.1050243 | 0.9016978 | 186.7 | 60 | 0.2 | 897 | 2.17 | 36 | 0.025826 | 0.054116 | 5.4358 | 2 | 0.565487 | 1 | 0 | 0 | 20 | 10 | 200 | 0 | Thermal oil | experiment | our | N/A
RT60 | 0.1148458 | 0.115062 | 1.001883 | 186.7 | 60 | 0.2 | 897 | 2.17 | 36 | 0.025826 | 0.054116 | 5.4358 | 2 | 0.565487 | 1 | 0 | 0 | 20 | 10 | 200 | 0 | Thermal oil | experiment | our | N/A
RT60 | 0.1133072 | 0.1248719 | 1.102065 | 186.7 | 60 | 0.2 | 897 | 2.17 | 36 | 0.025826 | 0.054116 | 5.4358 | 2 | 0.565487 | 1 | 0 | 0 | 20 | 10 | 200 | 0 | Thermal oil | experiment | our | N/A
RT60 | 0.1118578 | 0.1344821 | 1.202259 | 186.7 | 60 | 0.2 | 897 | 2.17 | 36 | 0.025826 | 0.054116 | 5.4358 | 2 | 0.565487 | 1 | 0 | 0 | 20 | 10 | 200 | 0 | Thermal oil | experiment | our | N/A
RT60 | 0.1104331 | 0.1438323 | 1.302438 | 186.7 | 60 | 0.2 | 897 | 2.17 | 36 | 0.025826 | 0.054116 | 5.4358 | 2 | 0.565487 | 1 | 0 | 0 | 20 | 10 | 200 | 0 | Thermal oil | experiment | our | N/A
RT60 | 0.109103 | 0.1530307 | 1.402626 | 186.7 | 60 | 0.2 | 897 | 2.17 | 36 | 0.025826 | 0.054116 | 5.4358 | 2 | 0.565487 | 1 | 0 | 0 | 20 | 10 | 200 | 0 | Thermal oil | experiment | our | N/A
RT60 | 0.1078491 | 0.1620778 | 1.50282 | 186.7 | 60 | 0.2 | 897 | 2.17 | 36 | 0.025826 | 0.054116 | 5.4358 | 2 | 0.565487 | 1 | 0 | 0 | 20 | 10 | 200 | 0 | Thermal oil | experiment | our | N/A
RT60 | 0.1066885 | 0.1710226 | 1.603008 | 186.7 | 60 | 0.2 | 897 | 2.17 | 36 | 0.025826 | 0.054116 | 5.4358 | 2 | 0.565487 | 1 | 0 | 0 | 20 | 10 | 200 | 0 | Thermal oil | experiment | our | N/A
RT60 | 0.105613 | 0.1798791 | 1.703191 | 186.7 | 60 | 0.2 | 897 | 2.17 | 36 | 0.025826 | 0.054116 | 5.4358 | 2 | 0.565487 | 1 | 0 | 0 | 20 | 10 | 200 | 0 | Thermal oil | experiment | our | N/A
RT60 | 0.1047071 | 0.188827 | 1.8033825 | 186.7 | 60 | 0.2 | 897 | 2.17 | 36 | 0.025826 | 0.054116 | 5.4358 | 2 | 0.565487 | 1 | 0 | 0 | 20 | 10 | 200 | 0 | Thermal oil | experiment | our | N/A
RT60 | 0.1039025 | 0.1977862 | 1.903575 | 186.7 | 60 | 0.2 | 897 | 2.17 | 36 | 0.025826 | 0.054116 | 5.4358 | 2 | 0.565487 | 1 | 0 | 0 | 20 | 10 | 200 | 0 | Thermal oil | experiment | our | N/A
RT60 | 0.1030913 | 0.2065711 | 2.003769 | 186.7 | 60 | 0.2 | 897 | 2.17 | 36 | 0.025826 | 0.054116 | 5.4358 | 2 | 0.565487 | 1 | 0 | 0 | 20 | 10 | 200 | 0 | Thermal oil | experiment | our | N/A
RT60 | 0.1023334 | 0.2153058 | 2.103964 | 186.7 | 60 | 0.2 | 897 | 2.17 | 36 | 0.025826 | 0.054116 | 5.4358 | 2 | 0.565487 | 1 | 0 | 0 | 20 | 10 | 200 | 0 | Thermal oil | experiment | our | N/A
RT60 | 0.1015528 | 0.2238388 | 2.204161 | 186.7 | 60 | 0.2 | 897 | 2.17 | 36 | 0.025826 | 0.054116 | 5.4358 | 2 | 0.565487 | 1 | 0 | 0 | 20 | 10 | 200 | 0 | Thermal oil | experiment | our | N/A
RT60 | 0.1007757 | 0.2322222 | 2.304346 | 186.7 | 60 | 0.2 | 897 | 2.17 | 36 | 0.025826 | 0.054116 | 5.4358 | 2 | 0.565487 | 1 | 0 | 0 | 20 | 10 | 200 | 0 | Thermal oil | experiment | our | N/A
RT60 | 0.1001154 | 0.24073 | 2.404525 | 186.7 | 60 | 0.2 | 897 | 2.17 | 36 | 0.025826 | 0.054116 | 5.4358 | 2 | 0.565487 | 1 | 0 | 0 | 20 | 10 | 200 | 0 | Thermal oil | experiment | our | N/A
RT60 | 0.09955825 | 0.2493655 | 2.50472 | 186.7 | 60 | 0.2 | 897 | 2.17 | 36 | 0.025826 | 0.054116 | 5.4358 | 2 | 0.565487 | 1 | 0 | 0 | 20 | 10 | 200 | 0 | Thermal oil | experiment | our | N/A
RT60 | 0.09900113 | 0.2578902 | 2.604922 | 186.7 | 60 | 0.2 | 897 | 2.17 | 36 | 0.025826 | 0.054116 | 5.4358 | 2 | 0.565487 | 1 | 0 | 0 | 20 | 10 | 200 | 0 | Thermal oil | experiment | our | N/A
RT60 | 0.09842933 | 0.2662626 | 2.705115 | 186.7 | 60 | 0.2 | 897 | 2.17 | 36 | 0.025826 | 0.054116 | 5.4358 | 2 | 0.565487 | 1 | 0 | 0 | 20 | 10 | 200 | 0 | Thermal oil | experiment | our | N/A
RT60 | 0.09791193 | 0.2746734 | 2.805311 | 186.7 | 60 | 0.2 | 897 | 2.17 | 36 | 0.025826 | 0.054116 | 5.4358 | 2 | 0.565487 | 1 | 0 | 0 | 20 | 10 | 200 | 0 | Thermal oil | experiment | our | N/A
RT60 | 0.09740039 | 0.2829971 | 2.905503 | 186.7 | 60 | 0.2 | 897 | 2.17 | 36 | 0.025826 | 0.054116 | 5.4358 | 2 | 0.565487 | 1 | 0 | 0 | 20 | 10 | 200 | 0 | Thermal oil | experiment | our | N/A
RT60 | 0.09688725 | 0.2912129 | 3.005689 | 186.7 | 60 | 0.2 | 897 | 2.17 | 36 | 0.025826 | 0.054116 | 5.4358 | 2 | 0.565487 | 1 | 0 | 0 | 20 | 10 | 200 | 0 | Thermal oil | experiment | our | N/A
RT60 | 0.09634867 | 0.2992469 | 3.105875 | 186.7 | 60 | 0.2 | 897 | 2.17 | 36 | 0.025826 | 0.054116 | 5.4358 | 2 | 0.565487 | 1 | 0 | 0 | 20 | 10 | 200 | 0 | Thermal oil | experiment | our | N/A
RT60 | 0.0957507 | 0.3069837 | 3.206072 | 186.7 | 60 | 0.2 | 897 | 2.17 | 36 | 0.025826 | 0.054116 | 5.4358 | 2 | 0.565487 | 1 | 0 | 0 | 20 | 10 | 200 | 0 | Thermal oil | experiment | our | N/A
RT60 | 0.09510567 | 0.3144442 | 3.306261 | 186.7 | 60 | 0.2 | 897 | 2.17 | 36 | 0.025826 | 0.054116 | 5.4358 | 2 | 0.565487 | 1 | 0 | 0 | 20 | 10 | 200 | 0 | Thermal oil | experiment | our | N/A
RT60 | 0.09443729 | 0.3216956 | 3.406447 | 186.7 | 60 | 0.2 | 897 | 2.17 | 36 | 0.025826 | 0.054116 | 5.4358 | 2 | 0.565487 | 1 | 0 | 0 | 20 | 10 | 200 | 0 | Thermal oil | experiment | our | N/A
RT60 | 0.09377456 | 0.3288333 | 3.506636 | 186.7 | 60 | 0.2 | 897 | 2.17 | 36 | 0.025826 | 0.054116 | 5.4358 | 2 | 0.565487 | 1 | 0 | 0 | 20 | 10 | 200 | 0 | Thermal oil | experiment | our | N/A
RT60 | 0.09313676 | 0.3359282 | 3.606828 | 186.7 | 60 | 0.2 | 897 | 2.17 | 36 | 0.025826 | 0.054116 | 5.4358 | 2 | 0.565487 | 1 | 0 | 0 | 20 | 10 | 200 | 0 | Thermal oil | experiment | our | N/A
RT60 | 0.092561 | 0.3431252 | 3.707017 | 186.7 | 60 | 0.2 | 897 | 2.17 | 36 | 0.025826 | 0.054116 | 5.4358 | 2 | 0.565487 | 1 | 0 | 0 | 20 | 10 | 200 | 0 | Thermal oil | experiment | our | N/A
RT60 | 0.09203768 | 0.3504064 | 3.807206 | 186.7 | 60 | 0.2 | 897 | 2.17 | 36 | 0.025826 | 0.054116 | 5.4358 | 2 | 0.565487 | 1 | 0 | 0 | 20 | 10 | 200 | 0 | Thermal oil | experiment | our | N/A
RT60 | 0.09138093 | 0.3570608 | 3.907389 | 186.7 | 60 | 0.2 | 897 | 2.17 | 36 | 0.025826 | 0.054116 | 5.4358 | 2 | 0.565487 | 1 | 0 | 0 | 20 | 10 | 200 | 0 | Thermal oil | experiment | our | N/A
RT60 | 0.09092819 | 0.364401 | 4.007569 | 186.7 | 60 | 0.2 | 897 | 2.17 | 36 | 0.025826 | 0.054116 | 5.4358 | 2 | 0.565487 | 1 | 0 | 0 | 20 | 10 | 200 | 0 | Thermal oil | experiment | our | N/A
RT60 | 0.09041336 | 0.371396 | 4.107756 | 186.7 | 60 | 0.2 | 897 | 2.17 | 36 | 0.025826 | 0.054116 | 5.4358 | 2 | 0.565487 | 1 | 0 | 0 | 20 | 10 | 200 | 0 | Thermal oil | experiment | our | N/A
RT60 | 0.08963723 | 0.3771877 | 4.207936 | 186.7 | 60 | 0.2 | 897 | 2.17 | 36 | 0.025826 | 0.054116 | 5.4358 | 2 | 0.565487 | 1 | 0 | 0 | 20 | 10 | 200 | 0 | Thermal oil | experiment | our | N/A
RT60 | 0.08900532 | 0.3834455 | 4.308119 | 186.7 | 60 | 0.2 | 897 | 2.17 | 36 | 0.025826 | 0.054116 | 5.4358 | 2 | 0.565487 | 1 | 0 | 0 | 20 | 10 | 200 | 0 | Thermal oil | experiment | our | N/A
RT60 | 0.08848156 | 0.3900537 | 4.408306 | 186.7 | 60 | 0.2 | 897 | 2.17 | 36 | 0.025826 | 0.054116 | 5.4358 | 2 | 0.565487 | 1 | 0 | 0 | 20 | 10 | 200 | 0 | Thermal oil | experiment | our | N/A
RT60 | 0.0879737 | 0.3966287 | 4.508492 | 186.7 | 60 | 0.2 | 897 | 2.17 | 36 | 0.025826 | 0.054116 | 5.4358 | 2 | 0.565487 | 1 | 0 | 0 | 20 | 10 | 200 | 0 | Thermal oil | experiment | our | N/A
RT60 | 0.08739743 | 0.4027866 | 4.608678 | 186.7 | 60 | 0.2 | 897 | 2.17 | 36 | 0.025826 | 0.054116 | 5.4358 | 2 | 0.565487 | 1 | 0 | 0 | 20 | 10 | 200 | 0 | Thermal oil | experiment | our | N/A
RT60 | 0.08677763 | 0.4086241 | 4.708864 | 186.7 | 60 | 0.2 | 897 | 2.17 | 36 | 0.025826 | 0.054116 | 5.4358 | 2 | 0.565487 | 1 | 0 | 0 | 20 | 10 | 200 | 0 | Thermal oil | experiment | our | N/A
RT60 | 0.0861806 | 0.4144468 | 4.80905 | 186.7 | 60 | 0.2 | 897 | 2.17 | 36 | 0.025826 | 0.054116 | 5.4358 | 2 | 0.565487 | 1 | 0 | 0 | 20 | 10 | 200 | 0 | Thermal oil | experiment | our | N/A
RT60 | 0.08563031 | 0.4203804 | 4.909247 | 186.7 | 60 | 0.2 | 897 | 2.17 | 36 | 0.025826 | 0.054116 | 5.4358 | 2 | 0.565487 | 1 | 0 | 0 | 20 | 10 | 200 | 0 | Thermal oil | experiment | our | N/A
RT60 | 0.08510113 | 0.4263082 | 5.009431 | 186.7 | 60 | 0.2 | 897 | 2.17 | 36 | 0.025826 | 0.054116 | 5.4358 | 2 | 0.565487 | 1 | 0 | 0 | 20 | 10 | 200 | 0 | Thermal oil | experiment | our | N/A
Erythritol | 0.2327416 | 0.01167792 | 0.05 | 333.7 | 118.8 | 0.8 | 1346 | 1.98 | 60 | 0.025826 | 0.054116 | 5.4358 | 2 | 0.565487 | 1 | 0 | 0 | 11.2 | 18.8 | 200 | 0 | Thermal oil | experiment | our | N/A
Erythritol | 0.2326984 | 0.02331263 | 0.1001839 | 333.7 | 118.8 | 0.8 | 1346 | 1.98 | 60 | 0.025826 | 0.054116 | 5.4358 | 2 | 0.565487 | 1 | 0 | 0 | 11.2 | 18.8 | 200 | 0 | Thermal oil | experiment | our | N/A
Erythritol | 0.2309477 | 0.04627422 | 0.2003667 | 333.7 | 118.8 | 0.8 | 1346 | 1.98 | 60 | 0.025826 | 0.054116 | 5.4358 | 2 | 0.565487 | 1 | 0 | 0 | 11.2 | 18.8 | 200 | 0 | Thermal oil | experiment | our | N/A
Erythritol | 0.2246334 | 0.06751299 | 0.3005475 | 333.7 | 118.8 | 0.8 | 1346 | 1.98 | 60 | 0.025826 | 0.054116 | 5.4358 | 2 | 0.565487 | 1 | 0 | 0 | 11.2 | 18.8 | 200 | 0 | Thermal oil | experiment | our | N/A
Erythritol | 0.2195001 | 0.08796247 | 0.40074 | 333.7 | 118.8 | 0.8 | 1346 | 1.98 | 60 | 0.025826 | 0.054116 | 5.4358 | 2 | 0.565487 | 1 | 0 | 0 | 11.2 | 18.8 | 200 | 0 | Thermal oil | experiment | our | N/A
Erythritol | 0.2141979 | 0.1072973 | 0.5009261 | 333.7 | 118.8 | 0.8 | 1346 | 1.98 | 60 | 0.025826 | 0.054116 | 5.4358 | 2 | 0.565487 | 1 | 0 | 0 | 11.2 | 18.8 | 200 | 0 | Thermal oil | experiment | our | N/A
Erythritol | 0.2099332 | 0.1261945 | 0.6011172 | 333.7 | 118.8 | 0.8 | 1346 | 1.98 | 60 | 0.025826 | 0.054116 | 5.4358 | 2 | 0.565487 | 1 | 0 | 0 | 11.2 | 18.8 | 200 | 0 | Thermal oil | experiment | our | N/A
Erythritol | 0.2058085 | 0.1443345 | 0.7013047 | 333.7 | 118.8 | 0.8 | 1346 | 1.98 | 60 | 0.025826 | 0.054116 | 5.4358 | 2 | 0.565487 | 1 | 0 | 0 | 11.2 | 18.8 | 200 | 0 | Thermal oil | experiment | our | N/A
Erythritol | 0.2015912 | 0.1615735 | 0.8014908 | 333.7 | 118.8 | 0.8 | 1346 | 1.98 | 60 | 0.025826 | 0.054116 | 5.4358 | 2 | 0.565487 | 1 | 0 | 0 | 11.2 | 18.8 | 200 | 0 | Thermal oil | experiment | our | N/A
Erythritol | 0.1984194 | 0.1789121 | 0.9016861 | 333.7 | 118.8 | 0.8 | 1346 | 1.98 | 60 | 0.025826 | 0.054116 | 5.4358 | 2 | 0.565487 | 1 | 0 | 0 | 11.2 | 18.8 | 200 | 0 | Thermal oil | experiment | our | N/A
Erythritol | 0.19528 | 0.1956456 | 1.001872 | 333.7 | 118.8 | 0.8 | 1346 | 1.98 | 60 | 0.025826 | 0.054116 | 5.4358 | 2 | 0.565487 | 1 | 0 | 0 | 11.2 | 18.8 | 200 | 0 | Thermal oil | experiment | our | N/A
Erythritol | 0.1929765 | 0.2126712 | 1.1020575 | 333.7 | 118.8 | 0.8 | 1346 | 1.98 | 60 | 0.025826 | 0.054116 | 5.4358 | 2 | 0.565487 | 1 | 0 | 0 | 11.2 | 18.8 | 200 | 0 | Thermal oil | experiment | our | N/A
Erythritol | 0.1905543 | 0.2290934 | 1.202247 | 333.7 | 118.8 | 0.8 | 1346 | 1.98 | 60 | 0.025826 | 0.054116 | 5.4358 | 2 | 0.565487 | 1 | 0 | 0 | 11.2 | 18.8 | 200 | 0 | Thermal oil | experiment | our | N/A
Erythritol | 0.1888258 | 0.2459345 | 1.302441 | 333.7 | 118.8 | 0.8 | 1346 | 1.98 | 60 | 0.025826 | 0.054116 | 5.4358 | 2 | 0.565487 | 1 | 0 | 0 | 11.2 | 18.8 | 200 | 0 | Thermal oil | experiment | our | N/A
Erythritol | 0.1867466 | 0.2619351 | 1.402623 | 333.7 | 118.8 | 0.8 | 1346 | 1.98 | 60 | 0.025826 | 0.054116 | 5.4358 | 2 | 0.565487 | 1 | 0 | 0 | 11.2 | 18.8 | 200 | 0 | Thermal oil | experiment | our | N/A
Erythritol | 0.1850118 | 0.2780372 | 1.502808 | 333.7 | 118.8 | 0.8 | 1346 | 1.98 | 60 | 0.025826 | 0.054116 | 5.4358 | 2 | 0.565487 | 1 | 0 | 0 | 11.2 | 18.8 | 200 | 0 | Thermal oil | experiment | our | N/A
Erythritol | 0.1836011 | 0.2943111 | 1.602992 | 333.7 | 118.8 | 0.8 | 1346 | 1.98 | 60 | 0.025826 | 0.054116 | 5.4358 | 2 | 0.565487 | 1 | 0 | 0 | 11.2 | 18.8 | 200 | 0 | Thermal oil | experiment | our | N/A
Erythritol | 0.1819931 | 0.3099658 | 1.703174 | 333.7 | 118.8 | 0.8 | 1346 | 1.98 | 60 | 0.025826 | 0.054116 | 5.4358 | 2 | 0.565487 | 1 | 0 | 0 | 11.2 | 18.8 | 200 | 0 | Thermal oil | experiment | our | N/A
Erythritol | 0.1805872 | 0.3256652 | 1.803368 | 333.7 | 118.8 | 0.8 | 1346 | 1.98 | 60 | 0.025826 | 0.054116 | 5.4358 | 2 | 0.565487 | 1 | 0 | 0 | 11.2 | 18.8 | 200 | 0 | Thermal oil | experiment | our | N/A
Erythritol | 0.1793297 | 0.3413638 | 1.903555 | 333.7 | 118.8 | 0.8 | 1346 | 1.98 | 60 | 0.025826 | 0.054116 | 5.4358 | 2 | 0.565487 | 1 | 0 | 0 | 11.2 | 18.8 | 200 | 0 | Thermal oil | experiment | our | N/A
Erythritol | 0.1778759 | 0.3564164 | 2.003737 | 333.7 | 118.8 | 0.8 | 1346 | 1.98 | 60 | 0.025826 | 0.054116 | 5.4358 | 2 | 0.565487 | 1 | 0 | 0 | 11.2 | 18.8 | 200 | 0 | Thermal oil | experiment | our | N/A
Erythritol | 0.1767221 | 0.3718123 | 2.103938 | 333.7 | 118.8 | 0.8 | 1346 | 1.98 | 60 | 0.025826 | 0.054116 | 5.4358 | 2 | 0.565487 | 1 | 0 | 0 | 11.2 | 18.8 | 200 | 0 | Thermal oil | experiment | our | N/A
Erythritol | 0.1755952 | 0.3870346 | 2.20413 | 333.7 | 118.8 | 0.8 | 1346 | 1.98 | 60 | 0.025826 | 0.054116 | 5.4358 | 2 | 0.565487 | 1 | 0 | 0 | 11.2 | 18.8 | 200 | 0 | Thermal oil | experiment | our | N/A
Erythritol | 0.1745815 | 0.4022925 | 2.304324 | 333.7 | 118.8 | 0.8 | 1346 | 1.98 | 60 | 0.025826 | 0.054116 | 5.4358 | 2 | 0.565487 | 1 | 0 | 0 | 11.2 | 18.8 | 200 | 0 | Thermal oil | experiment | our | N/A
Erythritol | 0.1736553 | 0.4175561 | 2.404511 | 333.7 | 118.8 | 0.8 | 1346 | 1.98 | 60 | 0.025826 | 0.054116 | 5.4358 | 2 | 0.565487 | 1 | 0 | 0 | 11.2 | 18.8 | 200 | 0 | Thermal oil | experiment | our | N/A
Erythritol | 0.1728788 | 0.4330088 | 2.504696 | 333.7 | 118.8 | 0.8 | 1346 | 1.98 | 60 | 0.025826 | 0.054116 | 5.4358 | 2 | 0.565487 | 1 | 0 | 0 | 11.2 | 18.8 | 200 | 0 | Thermal oil | experiment | our | N/A
Erythritol | 0.1721042 | 0.4483115 | 2.604884 | 333.7 | 118.8 | 0.8 | 1346 | 1.98 | 60 | 0.025826 | 0.054116 | 5.4358 | 2 | 0.565487 | 1 | 0 | 0 | 11.2 | 18.8 | 200 | 0 | Thermal oil | experiment | our | N/A
Erythritol | 0.1712979 | 0.4633728 | 2.705071 | 333.7 | 118.8 | 0.8 | 1346 | 1.98 | 60 | 0.025826 | 0.054116 | 5.4358 | 2 | 0.565487 | 1 | 0 | 0 | 11.2 | 18.8 | 200 | 0 | Thermal oil | experiment | our | N/A
Erythritol | 0.1705518 | 0.4784424 | 2.805261 | 333.7 | 118.8 | 0.8 | 1346 | 1.98 | 60 | 0.025826 | 0.054116 | 5.4358 | 2 | 0.565487 | 1 | 0 | 0 | 11.2 | 18.8 | 200 | 0 | Thermal oil | experiment | our | N/A
Erythritol | 0.1697794 | 0.4932846 | 2.905444 | 333.7 | 118.8 | 0.8 | 1346 | 1.98 | 60 | 0.025826 | 0.054116 | 5.4358 | 2 | 0.565487 | 1 | 0 | 0 | 11.2 | 18.8 | 200 | 0 | Thermal oil | experiment | our | N/A
Erythritol | 0.1690991 | 0.5082518 | 3.005644 | 333.7 | 118.8 | 0.8 | 1346 | 1.98 | 60 | 0.025826 | 0.054116 | 5.4358 | 2 | 0.565487 | 1 | 0 | 0 | 11.2 | 18.8 | 200 | 0 | Thermal oil | experiment | our | N/A
Erythritol | 0.1685199 | 0.5233948 | 3.105833 | 333.7 | 118.8 | 0.8 | 1346 | 1.98 | 60 | 0.025826 | 0.054116 | 5.4358 | 2 | 0.565487 | 1 | 0 | 0 | 11.2 | 18.8 | 200 | 0 | Thermal oil | experiment | our | N/A
Erythritol | 0.1680069 | 0.5386343 | 3.206025 | 333.7 | 118.8 | 0.8 | 1346 | 1.98 | 60 | 0.025826 | 0.054116 | 5.4358 | 2 | 0.565487 | 1 | 0 | 0 | 11.2 | 18.8 | 200 | 0 | Thermal oil | experiment | our | N/A
Erythritol | 0.1673572 | 0.5533195 | 3.306219 | 333.7 | 118.8 | 0.8 | 1346 | 1.98 | 60 | 0.025826 | 0.054116 | 5.4358 | 2 | 0.565487 | 1 | 0 | 0 | 11.2 | 18.8 | 200 | 0 | Thermal oil | experiment | our | N/A
Erythritol | 0.1668469 | 0.5683487 | 3.406408 | 333.7 | 118.8 | 0.8 | 1346 | 1.98 | 60 | 0.025826 | 0.054116 | 5.4358 | 2 | 0.565487 | 1 | 0 | 0 | 11.2 | 18.8 | 200 | 0 | Thermal oil | experiment | our | N/A
Erythritol | 0.1663221 | 0.5832247 | 3.506597 | 333.7 | 118.8 | 0.8 | 1346 | 1.98 | 60 | 0.025826 | 0.054116 | 5.4358 | 2 | 0.565487 | 1 | 0 | 0 | 11.2 | 18.8 | 200 | 0 | Thermal oil | experiment | our | N/A
Erythritol | 0.1658514 | 0.5981909 | 3.606789 | 333.7 | 118.8 | 0.8 | 1346 | 1.98 | 60 | 0.025826 | 0.054116 | 5.4358 | 2 | 0.565487 | 1 | 0 | 0 | 11.2 | 18.8 | 200 | 0 | Thermal oil | experiment | our | N/A
Erythritol | 0.1654088 | 0.6131677 | 3.706983 | 333.7 | 118.8 | 0.8 | 1346 | 1.98 | 60 | 0.025826 | 0.054116 | 5.4358 | 2 | 0.565487 | 1 | 0 | 0 | 11.2 | 18.8 | 200 | 0 | Thermal oil | experiment | our | N/A
Erythritol | 0.1649169 | 0.6278681 | 3.807178 | 333.7 | 118.8 | 0.8 | 1346 | 1.98 | 60 | 0.025826 | 0.054116 | 5.4358 | 2 | 0.565487 | 1 | 0 | 0 | 11.2 | 18.8 | 200 | 0 | Thermal oil | experiment | our | N/A
Erythritol | 0.1646275 | 0.6432603 | 3.907369 | 333.7 | 118.8 | 0.8 | 1346 | 1.98 | 60 | 0.025826 | 0.054116 | 5.4358 | 2 | 0.565487 | 1 | 0 | 0 | 11.2 | 18.8 | 200 | 0 | Thermal oil | experiment | our | N/A
Erythritol | 0.1641598 | 0.6578805 | 4.007561 | 333.7 | 118.8 | 0.8 | 1346 | 1.98 | 60 | 0.025826 | 0.054116 | 5.4358 | 2 | 0.565487 | 1 | 0 | 0 | 11.2 | 18.8 | 200 | 0 | Thermal oil | experiment | our | N/A
Erythritol | 0.1637287 | 0.6725573 | 4.107756 | 333.7 | 118.8 | 0.8 | 1346 | 1.98 | 60 | 0.025826 | 0.054116 | 5.4358 | 2 | 0.565487 | 1 | 0 | 0 | 11.2 | 18.8 | 200 | 0 | Thermal oil | experiment | our | N/A
Erythritol | 0.1634428 | 0.6877578 | 4.207942 | 333.7 | 118.8 | 0.8 | 1346 | 1.98 | 60 | 0.025826 | 0.054116 | 5.4358 | 2 | 0.565487 | 1 | 0 | 0 | 11.2 | 18.8 | 200 | 0 | Thermal oil | experiment | our | N/A
Erythritol | 0.1631228 | 0.7027543 | 4.308131 | 333.7 | 118.8 | 0.8 | 1346 | 1.98 | 60 | 0.025826 | 0.054116 | 5.4358 | 2 | 0.565487 | 1 | 0 | 0 | 11.2 | 18.8 | 200 | 0 | Thermal oil | experiment | our | N/A
Erythritol | 0.1628446 | 0.7178711 | 4.408319 | 333.7 | 118.8 | 0.8 | 1346 | 1.98 | 60 | 0.025826 | 0.054116 | 5.4358 | 2 | 0.565487 | 1 | 0 | 0 | 11.2 | 18.8 | 200 | 0 | Thermal oil | experiment | our | N/A
Erythritol | 0.1625275 | 0.7327567 | 4.508508 | 333.7 | 118.8 | 0.8 | 1346 | 1.98 | 60 | 0.025826 | 0.054116 | 5.4358 | 2 | 0.565487 | 1 | 0 | 0 | 11.2 | 18.8 | 200 | 0 | Thermal oil | experiment | our | N/A
Erythritol | 0.1622251 | 0.7476463 | 4.608697 | 333.7 | 118.8 | 0.8 | 1346 | 1.98 | 60 | 0.025826 | 0.054116 | 5.4358 | 2 | 0.565487 | 1 | 0 | 0 | 11.2 | 18.8 | 200 | 0 | Thermal oil | experiment | our | N/A
Erythritol | 0.1619626 | 0.7626636 | 4.708886 | 333.7 | 118.8 | 0.8 | 1346 | 1.98 | 60 | 0.025826 | 0.054116 | 5.4358 | 2 | 0.565487 | 1 | 0 | 0 | 11.2 | 18.8 | 200 | 0 | Thermal oil | experiment | our | N/A
Erythritol | 0.1616461 | 0.7773677 | 4.809072 | 333.7 | 118.8 | 0.8 | 1346 | 1.98 | 60 | 0.025826 | 0.054116 | 5.4358 | 2 | 0.565487 | 1 | 0 | 0 | 11.2 | 18.8 | 200 | 0 | Thermal oil | experiment | our | N/A
Erythritol | 0.1614839 | 0.7927656 | 4.909256 | 333.7 | 118.8 | 0.8 | 1346 | 1.98 | 60 | 0.025826 | 0.054116 | 5.4358 | 2 | 0.565487 | 1 | 0 | 0 | 11.2 | 18.8 | 200 | 0 | Thermal oil | experiment | our | N/A
Erythritol | 0.1612067 | 0.8075556 | 5.009442 | 333.7 | 118.8 | 0.8 | 1346 | 1.98 | 60 | 0.025826 | 0.054116 | 5.4358 | 2 | 0.565487 | 1 | 0 | 0 | 11.2 | 18.8 | 200 | 0 | Thermal oil | experiment | our | N/A
Erythritol | 0.1609295 | 0.8222913 | 5.109636 | 333.7 | 118.8 | 0.8 | 1346 | 1.98 | 60 | 0.025826 | 0.054116 | 5.4358 | 2 | 0.565487 | 1 | 0 | 0 | 11.2 | 18.8 | 200 | 0 | Thermal oil | experiment | our | N/A
Erythritol | 0.1606151 | 0.8367757 | 5.209819 | 333.7 | 118.8 | 0.8 | 1346 | 1.98 | 60 | 0.025826 | 0.054116 | 5.4358 | 2 | 0.565487 | 1 | 0 | 0 | 11.2 | 18.8 | 200 | 0 | Thermal oil | experiment | our | N/A
Erythritol | 0.1603221 | 0.8513121 | 5.310011 | 333.7 | 118.8 | 0.8 | 1346 | 1.98 | 60 | 0.025826 | 0.054116 | 5.4358 | 2 | 0.565487 | 1 | 0 | 0 | 11.2 | 18.8 | 200 | 0 | Thermal oil | experiment | our | N/A
Erythritol | 0.1600789 | 0.86606 | 5.410208 | 333.7 | 118.8 | 0.8 | 1346 | 1.98 | 60 | 0.025826 | 0.054116 | 5.4358 | 2 | 0.565487 | 1 | 0 | 0 | 11.2 | 18.8 | 200 | 0 | Thermal oil | experiment | our | N/A
Erythritol | 0.1597226 | 0.8801339 | 5.510389 | 333.7 | 118.8 | 0.8 | 1346 | 1.98 | 60 | 0.025826 | 0.054116 | 5.4358 | 2 | 0.565487 | 1 | 0 | 0 | 11.2 | 18.8 | 200 | 0 | Thermal oil | experiment | our | N/A
Erythritol | 0.1594049 | 0.8943537 | 5.610578 | 333.7 | 118.8 | 0.8 | 1346 | 1.98 | 60 | 0.025826 | 0.054116 | 5.4358 | 2 | 0.565487 | 1 | 0 | 0 | 11.2 | 18.8 | 200 | 0 | Thermal oil | experiment | our | N/A
Erythritol | 0.159082 | 0.9084804 | 5.710767 | 333.7 | 118.8 | 0.8 | 1346 | 1.98 | 60 | 0.025826 | 0.054116 | 5.4358 | 2 | 0.565487 | 1 | 0 | 0 | 11.2 | 18.8 | 200 | 0 | Thermal oil | experiment | our | N/A
Erythritol | 0.1587559 | 0.9225219 | 5.810944 | 333.7 | 118.8 | 0.8 | 1346 | 1.98 | 60 | 0.025826 | 0.054116 | 5.4358 | 2 | 0.565487 | 1 | 0 | 0 | 11.2 | 18.8 | 200 | 0 | Thermal oil | experiment | our | N/A
Erythritol | 0.1584568 | 0.9366595 | 5.911136 | 333.7 | 118.8 | 0.8 | 1346 | 1.98 | 60 | 0.025826 | 0.054116 | 5.4358 | 2 | 0.565487 | 1 | 0 | 0 | 11.2 | 18.8 | 200 | 0 | Thermal oil | experiment | our | N/A
Erythritol | 0.1580558 | 0.9501246 | 6.011322 | 333.7 | 118.8 | 0.8 | 1346 | 1.98 | 60 | 0.025826 | 0.054116 | 5.4358 | 2 | 0.565487 | 1 | 0 | 0 | 11.2 | 18.8 | 200 | 0 | Thermal oil | experiment | our | N/A
Erythritol | 0.1577519 | 0.9641023 | 6.111508 | 333.7 | 118.8 | 0.8 | 1346 | 1.98 | 60 | 0.025826 | 0.054116 | 5.4358 | 2 | 0.565487 | 1 | 0 | 0 | 11.2 | 18.8 | 200 | 0 | Thermal oil | experiment | our | N/A
Erythritol | 0.1574119 | 0.9777962 | 6.211703 | 333.7 | 118.8 | 0.8 | 1346 | 1.98 | 60 | 0.025826 | 0.054116 | 5.4358 | 2 | 0.565487 | 1 | 0 | 0 | 11.2 | 18.8 | 200 | 0 | Thermal oil | experiment | our | N/A
Erythritol | 0.1570803 | 0.9914739 | 6.311892 | 333.7 | 118.8 | 0.8 | 1346 | 1.98 | 60 | 0.025826 | 0.054116 | 5.4358 | 2 | 0.565487 | 1 | 0 | 0 | 11.2 | 18.8 | 200 | 0 | Thermal oil | experiment | our | N/A
Erythritol | 0.1567705 | 1.005227 | 6.412092 | 333.7 | 118.8 | 0.8 | 1346 | 1.98 | 60 | 0.025826 | 0.054116 | 5.4358 | 2 | 0.565487 | 1 | 0 | 0 | 11.2 | 18.8 | 200 | 0 | Thermal oil | experiment | our | N/A
Erythritol | 0.1564656 | 1.018948 | 6.512281 | 333.7 | 118.8 | 0.8 | 1346 | 1.98 | 60 | 0.025826 | 0.054116 | 5.4358 | 2 | 0.565487 | 1 | 0 | 0 | 11.2 | 18.8 | 200 | 0 | Thermal oil | experiment | our | N/A
Erythritol | 0.1561782 | 1.032723 | 6.612467 | 333.7 | 118.8 | 0.8 | 1346 | 1.98 | 60 | 0.025826 | 0.054116 | 5.4358 | 2 | 0.565487 | 1 | 0 | 0 | 11.2 | 18.8 | 200 | 0 | Thermal oil | experiment | our | N/A
Erythritol | 0.1558901 | 1.046436 | 6.712653 | 333.7 | 118.8 | 0.8 | 1346 | 1.98 | 60 | 0.025826 | 0.054116 | 5.4358 | 2 | 0.565487 | 1 | 0 | 0 | 11.2 | 18.8 | 200 | 0 | Thermal oil | experiment | our | N/A
Erythritol | 0.1556157 | 1.060184 | 6.812836 | 333.7 | 118.8 | 0.8 | 1346 | 1.98 | 60 | 0.025826 | 0.054116 | 5.4358 | 2 | 0.565487 | 1 | 0 | 0 | 11.2 | 18.8 | 200 | 0 | Thermal oil | experiment | our | N/A
Erythritol | 0.1553446 | 1.073901 | 6.913025 | 333.7 | 118.8 | 0.8 | 1346 | 1.98 | 60 | 0.025826 | 0.054116 | 5.4358 | 2 | 0.565487 | 1 | 0 | 0 | 11.2 | 18.8 | 200 | 0 | Thermal oil | experiment | our | N/A
Erythritol | 0.1550684 | 1.087527 | 7.013211 | 333.7 | 118.8 | 0.8 | 1346 | 1.98 | 60 | 0.025826 | 0.054116 | 5.4358 | 2 | 0.565487 | 1 | 0 | 0 | 11.2 | 18.8 | 200 | 0 | Thermal oil | experiment | our | N/A
Erythritol | 0.1547002 | 1.100446 | 7.113411 | 333.7 | 118.8 | 0.8 | 1346 | 1.98 | 60 | 0.025826 | 0.054116 | 5.4358 | 2 | 0.565487 | 1 | 0 | 0 | 11.2 | 18.8 | 200 | 0 | Thermal oil | experiment | our | N/A
Erythritol | 0.1544713 | 1.114294 | 7.213597 | 333.7 | 118.8 | 0.8 | 1346 | 1.98 | 60 | 0.025826 | 0.054116 | 5.4358 | 2 | 0.565487 | 1 | 0 | 0 | 11.2 | 18.8 | 200 | 0 | Thermal oil | experiment | our | N/A
Erythritol | 0.1542746 | 1.128331 | 7.313783 | 333.7 | 118.8 | 0.8 | 1346 | 1.98 | 60 | 0.025826 | 0.054116 | 5.4358 | 2 | 0.565487 | 1 | 0 | 0 | 11.2 | 18.8 | 200 | 0 | Thermal oil | experiment | our | N/A
Erythritol | 0.1539448 | 1.141343 | 7.413975 | 333.7 | 118.8 | 0.8 | 1346 | 1.98 | 60 | 0.025826 | 0.054116 | 5.4358 | 2 | 0.565487 | 1 | 0 | 0 | 11.2 | 18.8 | 200 | 0 | Thermal oil | experiment | our | N/A
Erythritol | 0.1536083 | 1.154238 | 7.514164 | 333.7 | 118.8 | 0.8 | 1346 | 1.98 | 60 | 0.025826 | 0.054116 | 5.4358 | 2 | 0.565487 | 1 | 0 | 0 | 11.2 | 18.8 | 200 | 0 | Thermal oil | experiment | our | N/A
Erythritol | 0.1533125 | 1.167375 | 7.614353 | 333.7 | 118.8 | 0.8 | 1346 | 1.98 | 60 | 0.025826 | 0.054116 | 5.4358 | 2 | 0.565487 | 1 | 0 | 0 | 11.2 | 18.8 | 200 | 0 | Thermal oil | experiment | our | N/A
Erythritol | 0.1530206 | 1.180482 | 7.714533 | 333.7 | 118.8 | 0.8 | 1346 | 1.98 | 60 | 0.025826 | 0.054116 | 5.4358 | 2 | 0.565487 | 1 | 0 | 0 | 11.2 | 18.8 | 200 | 0 | Thermal oil | experiment | our | N/A
Erythritol | 0.1527691 | 1.193849 | 7.814728 | 333.7 | 118.8 | 0.8 | 1346 | 1.98 | 60 | 0.025826 | 0.054116 | 5.4358 | 2 | 0.565487 | 1 | 0 | 0 | 11.2 | 18.8 | 200 | 0 | Thermal oil | experiment | our | N/A
Erythritol | 0.1525579 | 1.207484 | 7.914919 | 333.7 | 118.8 | 0.8 | 1346 | 1.98 | 60 | 0.025826 | 0.054116 | 5.4358 | 2 | 0.565487 | 1 | 0 | 0 | 11.2 | 18.8 | 200 | 0 | Thermal oil | experiment | our | N/A
Erythritol | 0.1523555 | 1.221146 | 8.015106 | 333.7 | 118.8 | 0.8 | 1346 | 1.98 | 60 | 0.025826 | 0.054116 | 5.4358 | 2 | 0.565487 | 1 | 0 | 0 | 11.2 | 18.8 | 200 | 0 | Thermal oil | experiment | our | N/A
Erythritol | 0.1521275 | 1.23456 | 8.115294 | 333.7 | 118.8 | 0.8 | 1346 | 1.98 | 60 | 0.025826 | 0.054116 | 5.4358 | 2 | 0.565487 | 1 | 0 | 0 | 11.2 | 18.8 | 200 | 0 | Thermal oil | experiment | our | N/A
Erythritol | 0.1518909 | 1.247858 | 8.215486 | 333.7 | 118.8 | 0.8 | 1346 | 1.98 | 60 | 0.025826 | 0.054116 | 5.4358 | 2 | 0.565487 | 1 | 0 | 0 | 11.2 | 18.8 | 200 | 0 | Thermal oil | experiment | our | N/A
Erythritol | 0.1516534 | 1.2611 | 8.315669 | 333.7 | 118.8 | 0.8 | 1346 | 1.98 | 60 | 0.025826 | 0.054116 | 5.4358 | 2 | 0.565487 | 1 | 0 | 0 | 11.2 | 18.8 | 200 | 0 | Thermal oil | experiment | our | N/A
Erythritol | 0.1514177 | 1.274309 | 8.415853 | 333.7 | 118.8 | 0.8 | 1346 | 1.98 | 60 | 0.025826 | 0.054116 | 5.4358 | 2 | 0.565487 | 1 | 0 | 0 | 11.2 | 18.8 | 200 | 0 | Thermal oil | experiment | our | N/A
Erythritol | 0.1511301 | 1.287032 | 8.516053 | 333.7 | 118.8 | 0.8 | 1346 | 1.98 | 60 | 0.025826 | 0.054116 | 5.4358 | 2 | 0.565487 | 1 | 0 | 0 | 11.2 | 18.8 | 200 | 0 | Thermal oil | experiment | our | N/A
Erythritol | 0.1508593 | 1.29984 | 8.616244 | 333.7 | 118.8 | 0.8 | 1346 | 1.98 | 60 | 0.025826 | 0.054116 | 5.4358 | 2 | 0.565487 | 1 | 0 | 0 | 11.2 | 18.8 | 200 | 0 | Thermal oil | experiment | our | N/A
Erythritol | 0.1506047 | 1.312735 | 8.716431 | 333.7 | 118.8 | 0.8 | 1346 | 1.98 | 60 | 0.025826 | 0.054116 | 5.4358 | 2 | 0.565487 | 1 | 0 | 0 | 11.2 | 18.8 | 200 | 0 | Thermal oil | experiment | our | N/A
Erythritol | 0.1503659 | 1.32572 | 8.816628 | 333.7 | 118.8 | 0.8 | 1346 | 1.98 | 60 | 0.025826 | 0.054116 | 5.4358 | 2 | 0.565487 | 1 | 0 | 0 | 11.2 | 18.8 | 200 | 0 | Thermal oil | experiment | our | N/A
Erythritol | 0.1501594 | 1.338945 | 8.916822 | 333.7 | 118.8 | 0.8 | 1346 | 1.98 | 60 | 0.025826 | 0.054116 | 5.4358 | 2 | 0.565487 | 1 | 0 | 0 | 11.2 | 18.8 | 200 | 0 | Thermal oil | experiment | our | N/A
Erythritol | 0.1498986 | 1.351638 | 9.017011 | 333.7 | 118.8 | 0.8 | 1346 | 1.98 | 60 | 0.025826 | 0.054116 | 5.4358 | 2 | 0.565487 | 1 | 0 | 0 | 11.2 | 18.8 | 200 | 0 | Thermal oil | experiment | our | N/A
Erythritol | 0.14964 | 1.364299 | 9.117208 | 333.7 | 118.8 | 0.8 | 1346 | 1.98 | 60 | 0.025826 | 0.054116 | 5.4358 | 2 | 0.565487 | 1 | 0 | 0 | 11.2 | 18.8 | 200 | 0 | Thermal oil | experiment | our | N/A
Erythritol | 0.1493664 | 1.376769 | 9.217394 | 333.7 | 118.8 | 0.8 | 1346 | 1.98 | 60 | 0.025826 | 0.054116 | 5.4358 | 2 | 0.565487 | 1 | 0 | 0 | 11.2 | 18.8 | 200 | 0 | Thermal oil | experiment | our | N/A
Erythritol | 0.1490859 | 1.38912 | 9.317586 | 333.7 | 118.8 | 0.8 | 1346 | 1.98 | 60 | 0.025826 | 0.054116 | 5.4358 | 2 | 0.565487 | 1 | 0 | 0 | 11.2 | 18.8 | 200 | 0 | Thermal oil | experiment | our | N/A
Erythritol | 0.1488253 | 1.401602 | 9.417767 | 333.7 | 118.8 | 0.8 | 1346 | 1.98 | 60 | 0.025826 | 0.054116 | 5.4358 | 2 | 0.565487 | 1 | 0 | 0 | 11.2 | 18.8 | 200 | 0 | Thermal oil | experiment | our | N/A
Erythritol | 0.1485796 | 1.414174 | 9.517956 | 333.7 | 118.8 | 0.8 | 1346 | 1.98 | 60 | 0.025826 | 0.054116 | 5.4358 | 2 | 0.565487 | 1 | 0 | 0 | 11.2 | 18.8 | 200 | 0 | Thermal oil | experiment | our | N/A
Erythritol | 0.1483651 | 1.426997 | 9.618147 | 333.7 | 118.8 | 0.8 | 1346 | 1.98 | 60 | 0.025826 | 0.054116 | 5.4358 | 2 | 0.565487 | 1 | 0 | 0 | 11.2 | 18.8 | 200 | 0 | Thermal oil | experiment | our | N/A
Erythritol | 0.1481429 | 1.439702 | 9.718336 | 333.7 | 118.8 | 0.8 | 1346 | 1.98 | 60 | 0.025826 | 0.054116 | 5.4358 | 2 | 0.565487 | 1 | 0 | 0 | 11.2 | 18.8 | 200 | 0 | Thermal oil | experiment | our | N/A
Erythritol | 0.1478958 | 1.45212 | 9.818531 | 333.7 | 118.8 | 0.8 | 1346 | 1.98 | 60 | 0.025826 | 0.054116 | 5.4358 | 2 | 0.565487 | 1 | 0 | 0 | 11.2 | 18.8 | 200 | 0 | Thermal oil | experiment | our | N/A
Erythritol | 0.1476545 | 1.464544 | 9.918722 | 333.7 | 118.8 | 0.8 | 1346 | 1.98 | 60 | 0.025826 | 0.054116 | 5.4358 | 2 | 0.565487 | 1 | 0 | 0 | 11.2 | 18.8 | 200 | 0 | Thermal oil | experiment | our | N/A
Erythritol | 0.1474413 | 1.477202 | 10.01891 | 333.7 | 118.8 | 0.8 | 1346 | 1.98 | 60 | 0.025826 | 0.054116 | 5.4358 | 2 | 0.565487 | 1 | 0 | 0 | 11.2 | 18.8 | 200 | 0 | Thermal oil | experiment | our | N/A
Erythritol | 0.147238 | 1.489917 | 10.11911 | 333.7 | 118.8 | 0.8 | 1346 | 1.98 | 60 | 0.025826 | 0.054116 | 5.4358 | 2 | 0.565487 | 1 | 0 | 0 | 11.2 | 18.8 | 200 | 0 | Thermal oil | experiment | our | N/A
Erythritol | 0.1470395 | 1.502639 | 10.21929 | 333.7 | 118.8 | 0.8 | 1346 | 1.98 | 60 | 0.025826 | 0.054116 | 5.4358 | 2 | 0.565487 | 1 | 0 | 0 | 11.2 | 18.8 | 200 | 0 | Thermal oil | experiment | our | N/A
Erythritol | 0.1468423 | 1.515336 | 10.31948 | 333.7 | 118.8 | 0.8 | 1346 | 1.98 | 60 | 0.025826 | 0.054116 | 5.4358 | 2 | 0.565487 | 1 | 0 | 0 | 11.2 | 18.8 | 200 | 0 | Thermal oil | experiment | our | N/A
Erythritol | 0.1466282 | 1.527819 | 10.41968 | 333.7 | 118.8 | 0.8 | 1346 | 1.98 | 60 | 0.025826 | 0.054116 | 5.4358 | 2 | 0.565487 | 1 | 0 | 0 | 11.2 | 18.8 | 200 | 0 | Thermal oil | experiment | our | N/A
Erythritol | 0.1464216 | 1.540337 | 10.51987 | 333.7 | 118.8 | 0.8 | 1346 | 1.98 | 60 | 0.025826 | 0.054116 | 5.4358 | 2 | 0.565487 | 1 | 0 | 0 | 11.2 | 18.8 | 200 | 0 | Thermal oil | experiment | our | N/A
Erythritol | 0.1462213 | 1.55288 | 10.62007 | 333.7 | 118.8 | 0.8 | 1346 | 1.98 | 60 | 0.025826 | 0.054116 | 5.4358 | 2 | 0.565487 | 1 | 0 | 0 | 11.2 | 18.8 | 200 | 0 | Thermal oil | experiment | our | N/A
Erythritol | 0.1460186 | 1.565356 | 10.72026 | 333.7 | 118.8 | 0.8 | 1346 | 1.98 | 60 | 0.025826 | 0.054116 | 5.4358 | 2 | 0.565487 | 1 | 0 | 0 | 11.2 | 18.8 | 200 | 0 | Thermal oil | experiment | our | N/A
Erythritol | 0.2312098 | 0.01161482 | 0.05 | 333.7 | 118.8 | 0.8 | 1346 | 1.98 | 60 | 0.025826 | 0.054116 | 5.4358 | 2 | 0.565487 | 1 | 0 | 0 | 21.2 | 18.8 | 100 | 0 | Thermal oil | experiment | our | N/A
Erythritol | 0.2298641 | 0.02303353 | 0.100205 | 333.7 | 118.8 | 0.8 | 1346 | 1.98 | 60 | 0.025826 | 0.054116 | 5.4358 | 2 | 0.565487 | 1 | 0 | 0 | 21.2 | 18.8 | 100 | 0 | Thermal oil | experiment | our | N/A
Erythritol | 0.2266959 | 0.04542791 | 0.2003914 | 333.7 | 118.8 | 0.8 | 1346 | 1.98 | 60 | 0.025826 | 0.054116 | 5.4358 | 2 | 0.565487 | 1 | 0 | 0 | 21.2 | 18.8 | 100 | 0 | Thermal oil | experiment | our | N/A
Erythritol | 0.2223625 | 0.06683549 | 0.30057 | 333.7 | 118.8 | 0.8 | 1346 | 1.98 | 60 | 0.025826 | 0.054116 | 5.4358 | 2 | 0.565487 | 1 | 0 | 0 | 21.2 | 18.8 | 100 | 0 | Thermal oil | experiment | our | N/A
Erythritol | 0.2185212 | 0.08757651 | 0.4007689 | 333.7 | 118.8 | 0.8 | 1346 | 1.98 | 60 | 0.025826 | 0.054116 | 5.4358 | 2 | 0.565487 | 1 | 0 | 0 | 21.2 | 18.8 | 100 | 0 | Thermal oil | experiment | our | N/A
Erythritol | 0.2142613 | 0.1073374 | 0.5009647 | 333.7 | 118.8 | 0.8 | 1346 | 1.98 | 60 | 0.025826 | 0.054116 | 5.4358 | 2 | 0.565487 | 1 | 0 | 0 | 21.2 | 18.8 | 100 | 0 | Thermal oil | experiment | our | N/A
Erythritol | 0.2107849 | 0.1267137 | 0.6011517 | 333.7 | 118.8 | 0.8 | 1346 | 1.98 | 60 | 0.025826 | 0.054116 | 5.4358 | 2 | 0.565487 | 1 | 0 | 0 | 21.2 | 18.8 | 100 | 0 | Thermal oil | experiment | our | N/A
Erythritol | 0.2071121 | 0.1452584 | 0.7013517 | 333.7 | 118.8 | 0.8 | 1346 | 1.98 | 60 | 0.025826 | 0.054116 | 5.4358 | 2 | 0.565487 | 1 | 0 | 0 | 21.2 | 18.8 | 100 | 0 | Thermal oil | experiment | our | N/A
Erythritol | 0.2037422 | 0.1633085 | 0.8015447 | 333.7 | 118.8 | 0.8 | 1346 | 1.98 | 60 | 0.025826 | 0.054116 | 5.4358 | 2 | 0.565487 | 1 | 0 | 0 | 21.2 | 18.8 | 100 | 0 | Thermal oil | experiment | our | N/A
Erythritol | 0.2010991 | 0.1813381 | 0.9017347 | 333.7 | 118.8 | 0.8 | 1346 | 1.98 | 60 | 0.025826 | 0.054116 | 5.4358 | 2 | 0.565487 | 1 | 0 | 0 | 21.2 | 18.8 | 100 | 0 | Thermal oil | experiment | our | N/A
Erythritol | 0.1992525 | 0.1996369 | 1.001929 | 333.7 | 118.8 | 0.8 | 1346 | 1.98 | 60 | 0.025826 | 0.054116 | 5.4358 | 2 | 0.565487 | 1 | 0 | 0 | 21.2 | 18.8 | 100 | 0 | Thermal oil | experiment | our | N/A
Erythritol | 0.1971894 | 0.2173282 | 1.102129 | 333.7 | 118.8 | 0.8 | 1346 | 1.98 | 60 | 0.025826 | 0.054116 | 5.4358 | 2 | 0.565487 | 1 | 0 | 0 | 21.2 | 18.8 | 100 | 0 | Thermal oil | experiment | our | N/A
Erythritol | 0.1950051 | 0.2344567 | 1.202311 | 333.7 | 118.8 | 0.8 | 1346 | 1.98 | 60 | 0.025826 | 0.054116 | 5.4358 | 2 | 0.565487 | 1 | 0 | 0 | 21.2 | 18.8 | 100 | 0 | Thermal oil | experiment | our | N/A
Erythritol | 0.1929409 | 0.2513055 | 1.3025 | 333.7 | 118.8 | 0.8 | 1346 | 1.98 | 60 | 0.025826 | 0.054116 | 5.4358 | 2 | 0.565487 | 1 | 0 | 0 | 21.2 | 18.8 | 100 | 0 | Thermal oil | experiment | our | N/A
Erythritol | 0.1911434 | 0.2681172 | 1.402702 | 333.7 | 118.8 | 0.8 | 1346 | 1.98 | 60 | 0.025826 | 0.054116 | 5.4358 | 2 | 0.565487 | 1 | 0 | 0 | 21.2 | 18.8 | 100 | 0 | Thermal oil | experiment | our | N/A
Erythritol | 0.1896422 | 0.2850107 | 1.502887 | 333.7 | 118.8 | 0.8 | 1346 | 1.98 | 60 | 0.025826 | 0.054116 | 5.4358 | 2 | 0.565487 | 1 | 0 | 0 | 21.2 | 18.8 | 100 | 0 | Thermal oil | experiment | our | N/A
Erythritol | 0.1883741 | 0.3019781 | 1.603077 | 333.7 | 118.8 | 0.8 | 1346 | 1.98 | 60 | 0.025826 | 0.054116 | 5.4358 | 2 | 0.565487 | 1 | 0 | 0 | 21.2 | 18.8 | 100 | 0 | Thermal oil | experiment | our | N/A
Erythritol | 0.1869252 | 0.3183838 | 1.703268 | 333.7 | 118.8 | 0.8 | 1346 | 1.98 | 60 | 0.025826 | 0.054116 | 5.4358 | 2 | 0.565487 | 1 | 0 | 0 | 21.2 | 18.8 | 100 | 0 | Thermal oil | experiment | our | N/A
Erythritol | 0.1858012 | 0.3350846 | 1.8034575 | 333.7 | 118.8 | 0.8 | 1346 | 1.98 | 60 | 0.025826 | 0.054116 | 5.4358 | 2 | 0.565487 | 1 | 0 | 0 | 21.2 | 18.8 | 100 | 0 | Thermal oil | experiment | our | N/A
Erythritol | 0.1847346 | 0.351671 | 1.903655 | 333.7 | 118.8 | 0.8 | 1346 | 1.98 | 60 | 0.025826 | 0.054116 | 5.4358 | 2 | 0.565487 | 1 | 0 | 0 | 21.2 | 18.8 | 100 | 0 | Thermal oil | experiment | our | N/A
Erythritol | 0.1835973 | 0.3679023 | 2.003855 | 333.7 | 118.8 | 0.8 | 1346 | 1.98 | 60 | 0.025826 | 0.054116 | 5.4358 | 2 | 0.565487 | 1 | 0 | 0 | 21.2 | 18.8 | 100 | 0 | Thermal oil | experiment | our | N/A
Erythritol | 0.1822546 | 0.3834719 | 2.104046 | 333.7 | 118.8 | 0.8 | 1346 | 1.98 | 60 | 0.025826 | 0.054116 | 5.4358 | 2 | 0.565487 | 1 | 0 | 0 | 21.2 | 18.8 | 100 | 0 | Thermal oil | experiment | our | N/A
Erythritol | 0.1816881 | 0.4004847 | 2.204243 | 333.7 | 118.8 | 0.8 | 1346 | 1.98 | 60 | 0.025826 | 0.054116 | 5.4358 | 2 | 0.565487 | 1 | 0 | 0 | 21.2 | 18.8 | 100 | 0 | Thermal oil | experiment | our | N/A
Erythritol | 0.1807072 | 0.4164269 | 2.304429 | 333.7 | 118.8 | 0.8 | 1346 | 1.98 | 60 | 0.025826 | 0.054116 | 5.4358 | 2 | 0.565487 | 1 | 0 | 0 | 21.2 | 18.8 | 100 | 0 | Thermal oil | experiment | our | N/A
Erythritol | 0.179959 | 0.4327336 | 2.404624 | 333.7 | 118.8 | 0.8 | 1346 | 1.98 | 60 | 0.025826 | 0.054116 | 5.4358 | 2 | 0.565487 | 1 | 0 | 0 | 21.2 | 18.8 | 100 | 0 | Thermal oil | experiment | our | N/A
Erythritol | 0.1791082 | 0.4486324 | 2.504813 | 333.7 | 118.8 | 0.8 | 1346 | 1.98 | 60 | 0.025826 | 0.054116 | 5.4358 | 2 | 0.565487 | 1 | 0 | 0 | 21.2 | 18.8 | 100 | 0 | Thermal oil | experiment | our | N/A
Erythritol | 0.1782231 | 0.4642725 | 2.6050075 | 333.7 | 118.8 | 0.8 | 1346 | 1.98 | 60 | 0.025826 | 0.054116 | 5.4358 | 2 | 0.565487 | 1 | 0 | 0 | 21.2 | 18.8 | 100 | 0 | Thermal oil | experiment | our | N/A
Erythritol | 0.1773738 | 0.4798316 | 2.7052 | 333.7 | 118.8 | 0.8 | 1346 | 1.98 | 60 | 0.025826 | 0.054116 | 5.4358 | 2 | 0.565487 | 1 | 0 | 0 | 21.2 | 18.8 | 100 | 0 | Thermal oil | experiment | our | N/A
Erythritol | 0.1765242 | 0.4952196 | 2.805392 | 333.7 | 118.8 | 0.8 | 1346 | 1.98 | 60 | 0.025826 | 0.054116 | 5.4358 | 2 | 0.565487 | 1 | 0 | 0 | 21.2 | 18.8 | 100 | 0 | Thermal oil | experiment | our | N/A
Erythritol | 0.1757101 | 0.5105394 | 2.905578 | 333.7 | 118.8 | 0.8 | 1346 | 1.98 | 60 | 0.025826 | 0.054116 | 5.4358 | 2 | 0.565487 | 1 | 0 | 0 | 21.2 | 18.8 | 100 | 0 | Thermal oil | experiment | our | N/A
Erythritol | 0.1748279 | 0.5254924 | 3.005769 | 333.7 | 118.8 | 0.8 | 1346 | 1.98 | 60 | 0.025826 | 0.054116 | 5.4358 | 2 | 0.565487 | 1 | 0 | 0 | 21.2 | 18.8 | 100 | 0 | Thermal oil | experiment | our | N/A
Erythritol | 0.1739844 | 0.540387 | 3.10595 | 333.7 | 118.8 | 0.8 | 1346 | 1.98 | 60 | 0.025826 | 0.054116 | 5.4358 | 2 | 0.565487 | 1 | 0 | 0 | 21.2 | 18.8 | 100 | 0 | Thermal oil | experiment | our | N/A
Erythritol | 0.1731544 | 0.5551575 | 3.206142 | 333.7 | 118.8 | 0.8 | 1346 | 1.98 | 60 | 0.025826 | 0.054116 | 5.4358 | 2 | 0.565487 | 1 | 0 | 0 | 21.2 | 18.8 | 100 | 0 | Thermal oil | experiment | our | N/A
Erythritol | 0.1725393 | 0.5704718 | 3.306331 | 333.7 | 118.8 | 0.8 | 1346 | 1.98 | 60 | 0.025826 | 0.054116 | 5.4358 | 2 | 0.565487 | 1 | 0 | 0 | 21.2 | 18.8 | 100 | 0 | Thermal oil | experiment | our | N/A
Erythritol | 0.1719825 | 0.5858625 | 3.406525 | 333.7 | 118.8 | 0.8 | 1346 | 1.98 | 60 | 0.025826 | 0.054116 | 5.4358 | 2 | 0.565487 | 1 | 0 | 0 | 21.2 | 18.8 | 100 | 0 | Thermal oil | experiment | our | N/A
Erythritol | 0.1713895 | 0.6010139 | 3.506714 | 333.7 | 118.8 | 0.8 | 1346 | 1.98 | 60 | 0.025826 | 0.054116 | 5.4358 | 2 | 0.565487 | 1 | 0 | 0 | 21.2 | 18.8 | 100 | 0 | Thermal oil | experiment | our | N/A
Erythritol | 0.1708162 | 0.616118 | 3.606906 | 333.7 | 118.8 | 0.8 | 1346 | 1.98 | 60 | 0.025826 | 0.054116 | 5.4358 | 2 | 0.565487 | 1 | 0 | 0 | 21.2 | 18.8 | 100 | 0 | Thermal oil | experiment | our | N/A
Erythritol | 0.1702611 | 0.6311733 | 3.707092 | 333.7 | 118.8 | 0.8 | 1346 | 1.98 | 60 | 0.025826 | 0.054116 | 5.4358 | 2 | 0.565487 | 1 | 0 | 0 | 21.2 | 18.8 | 100 | 0 | Thermal oil | experiment | our | N/A
Erythritol | 0.1697426 | 0.6462582 | 3.807283 | 333.7 | 118.8 | 0.8 | 1346 | 1.98 | 60 | 0.025826 | 0.054116 | 5.4358 | 2 | 0.565487 | 1 | 0 | 0 | 21.2 | 18.8 | 100 | 0 | Thermal oil | experiment | our | N/A
Erythritol | 0.1692567 | 0.6613665 | 3.907475 | 333.7 | 118.8 | 0.8 | 1346 | 1.98 | 60 | 0.025826 | 0.054116 | 5.4358 | 2 | 0.565487 | 1 | 0 | 0 | 21.2 | 18.8 | 100 | 0 | Thermal oil | experiment | our | N/A
Erythritol | 0.1687524 | 0.6763035 | 4.007667 | 333.7 | 118.8 | 0.8 | 1346 | 1.98 | 60 | 0.025826 | 0.054116 | 5.4358 | 2 | 0.565487 | 1 | 0 | 0 | 21.2 | 18.8 | 100 | 0 | Thermal oil | experiment | our | N/A
Erythritol | 0.1682432 | 0.6911169 | 4.107844 | 333.7 | 118.8 | 0.8 | 1346 | 1.98 | 60 | 0.025826 | 0.054116 | 5.4358 | 2 | 0.565487 | 1 | 0 | 0 | 21.2 | 18.8 | 100 | 0 | Thermal oil | experiment | our | N/A
Erythritol | 0.1677458 | 0.7058794 | 4.208031 | 333.7 | 118.8 | 0.8 | 1346 | 1.98 | 60 | 0.025826 | 0.054116 | 5.4358 | 2 | 0.565487 | 1 | 0 | 0 | 21.2 | 18.8 | 100 | 0 | Thermal oil | experiment | our | N/A
Erythritol | 0.167279 | 0.7206747 | 4.308219 | 333.7 | 118.8 | 0.8 | 1346 | 1.98 | 60 | 0.025826 | 0.054116 | 5.4358 | 2 | 0.565487 | 1 | 0 | 0 | 21.2 | 18.8 | 100 | 0 | Thermal oil | experiment | our | N/A
Erythritol | 0.1667918 | 0.735285 | 4.4084 | 333.7 | 118.8 | 0.8 | 1346 | 1.98 | 60 | 0.025826 | 0.054116 | 5.4358 | 2 | 0.565487 | 1 | 0 | 0 | 21.2 | 18.8 | 100 | 0 | Thermal oil | experiment | our | N/A
Erythritol | 0.1660747 | 0.7487613 | 4.508581 | 333.7 | 118.8 | 0.8 | 1346 | 1.98 | 60 | 0.025826 | 0.054116 | 5.4358 | 2 | 0.565487 | 1 | 0 | 0 | 21.2 | 18.8 | 100 | 0 | Thermal oil | experiment | our | N/A
Erythritol | 0.1656053 | 0.7632346 | 4.608758 | 333.7 | 118.8 | 0.8 | 1346 | 1.98 | 60 | 0.025826 | 0.054116 | 5.4358 | 2 | 0.565487 | 1 | 0 | 0 | 21.2 | 18.8 | 100 | 0 | Thermal oil | experiment | our | N/A
Erythritol | 0.1651406 | 0.7776377 | 4.708942 | 333.7 | 118.8 | 0.8 | 1346 | 1.98 | 60 | 0.025826 | 0.054116 | 5.4358 | 2 | 0.565487 | 1 | 0 | 0 | 21.2 | 18.8 | 100 | 0 | Thermal oil | experiment | our | N/A
Erythritol | 0.1646877 | 0.7920032 | 4.809122 | 333.7 | 118.8 | 0.8 | 1346 | 1.98 | 60 | 0.025826 | 0.054116 | 5.4358 | 2 | 0.565487 | 1 | 0 | 0 | 21.2 | 18.8 | 100 | 0 | Thermal oil | experiment | our | N/A
Erythritol | 0.1643025 | 0.8066111 | 4.909306 | 333.7 | 118.8 | 0.8 | 1346 | 1.98 | 60 | 0.025826 | 0.054116 | 5.4358 | 2 | 0.565487 | 1 | 0 | 0 | 21.2 | 18.8 | 100 | 0 | Thermal oil | experiment | our | N/A
Erythritol | 0.1638822 | 0.8209662 | 5.009489 | 333.7 | 118.8 | 0.8 | 1346 | 1.98 | 60 | 0.025826 | 0.054116 | 5.4358 | 2 | 0.565487 | 1 | 0 | 0 | 21.2 | 18.8 | 100 | 0 | Thermal oil | experiment | our | N/A
Erythritol | 0.2802519 | 0.01407441 | 0.05 | 333.7 | 118.8 | 0.8 | 1346 | 1.98 | 60 | 0.025826 | 0.054116 | 5.4358 | 2 | 0.565487 | 1 | 0 | 0 | 21.2 | 18.8 | 150 | 0 | Thermal oil | experiment | our | N/A
Erythritol | 0.2714737 | 0.02719661 | 0.1001814 | 333.7 | 118.8 | 0.8 | 1346 | 1.98 | 60 | 0.025826 | 0.054116 | 5.4358 | 2 | 0.565487 | 1 | 0 | 0 | 21.2 | 18.8 | 150 | 0 | Thermal oil | experiment | our | N/A
Erythritol | 0.2557911 | 0.05125386 | 0.2003739 | 333.7 | 118.8 | 0.8 | 1346 | 1.98 | 60 | 0.025826 | 0.054116 | 5.4358 | 2 | 0.565487 | 1 | 0 | 0 | 21.2 | 18.8 | 150 | 0 | Thermal oil | experiment | our | N/A
Erythritol | 0.2454661 | 0.07377968 | 0.3005697 | 333.7 | 118.8 | 0.8 | 1346 | 1.98 | 60 | 0.025826 | 0.054116 | 5.4358 | 2 | 0.565487 | 1 | 0 | 0 | 21.2 | 18.8 | 150 | 0 | Thermal oil | experiment | our | N/A
Erythritol | 0.2374435 | 0.09515607 | 0.4007525 | 333.7 | 118.8 | 0.8 | 1346 | 1.98 | 60 | 0.025826 | 0.054116 | 5.4358 | 2 | 0.565487 | 1 | 0 | 0 | 21.2 | 18.8 | 150 | 0 | Thermal oil | experiment | our | N/A
Erythritol | 0.2312719 | 0.1158526 | 0.5009367 | 333.7 | 118.8 | 0.8 | 1346 | 1.98 | 60 | 0.025826 | 0.054116 | 5.4358 | 2 | 0.565487 | 1 | 0 | 0 | 21.2 | 18.8 | 150 | 0 | Thermal oil | experiment | our | N/A
Erythritol | 0.226247 | 0.1360036 | 0.6011289 | 333.7 | 118.8 | 0.8 | 1346 | 1.98 | 60 | 0.025826 | 0.054116 | 5.4358 | 2 | 0.565487 | 1 | 0 | 0 | 21.2 | 18.8 | 150 | 0 | Thermal oil | experiment | our | N/A
Erythritol | 0.2218865 | 0.1556126 | 0.7013161 | 333.7 | 118.8 | 0.8 | 1346 | 1.98 | 60 | 0.025826 | 0.054116 | 5.4358 | 2 | 0.565487 | 1 | 0 | 0 | 21.2 | 18.8 | 150 | 0 | Thermal oil | experiment | our | N/A
Erythritol | 0.2187607 | 0.1753364 | 0.8014983 | 333.7 | 118.8 | 0.8 | 1346 | 1.98 | 60 | 0.025826 | 0.054116 | 5.4358 | 2 | 0.565487 | 1 | 0 | 0 | 21.2 | 18.8 | 150 | 0 | Thermal oil | experiment | our | N/A
Erythritol | 0.2160783 | 0.1948357 | 0.9016903 | 333.7 | 118.8 | 0.8 | 1346 | 1.98 | 60 | 0.025826 | 0.054116 | 5.4358 | 2 | 0.565487 | 1 | 0 | 0 | 21.2 | 18.8 | 150 | 0 | Thermal oil | experiment | our | N/A
Erythritol | 0.2140216 | 0.2144225 | 1.001873 | 333.7 | 118.8 | 0.8 | 1346 | 1.98 | 60 | 0.025826 | 0.054116 | 5.4358 | 2 | 0.565487 | 1 | 0 | 0 | 21.2 | 18.8 | 150 | 0 | Thermal oil | experiment | our | N/A
Erythritol | 0.2119189 | 0.2335482 | 1.102064 | 333.7 | 118.8 | 0.8 | 1346 | 1.98 | 60 | 0.025826 | 0.054116 | 5.4358 | 2 | 0.565487 | 1 | 0 | 0 | 21.2 | 18.8 | 150 | 0 | Thermal oil | experiment | our | N/A
Erythritol | 0.2104854 | 0.2530573 | 1.202256 | 333.7 | 118.8 | 0.8 | 1346 | 1.98 | 60 | 0.025826 | 0.054116 | 5.4358 | 2 | 0.565487 | 1 | 0 | 0 | 21.2 | 18.8 | 150 | 0 | Thermal oil | experiment | our | N/A
Erythritol | 0.2080957 | 0.2710307 | 1.302433 | 333.7 | 118.8 | 0.8 | 1346 | 1.98 | 60 | 0.025826 | 0.054116 | 5.4358 | 2 | 0.565487 | 1 | 0 | 0 | 21.2 | 18.8 | 150 | 0 | Thermal oil | experiment | our | N/A
Erythritol | 0.2070895 | 0.2904664 | 1.4026125 | 333.7 | 118.8 | 0.8 | 1346 | 1.98 | 60 | 0.025826 | 0.054116 | 5.4358 | 2 | 0.565487 | 1 | 0 | 0 | 21.2 | 18.8 | 150 | 0 | Thermal oil | experiment | our | N/A
Erythritol | 0.205732 | 0.3091724 | 1.502792 | 333.7 | 118.8 | 0.8 | 1346 | 1.98 | 60 | 0.025826 | 0.054116 | 5.4358 | 2 | 0.565487 | 1 | 0 | 0 | 21.2 | 18.8 | 150 | 0 | Thermal oil | experiment | our | N/A
Erythritol | 0.2045098 | 0.3278235 | 1.602972 | 333.7 | 118.8 | 0.8 | 1346 | 1.98 | 60 | 0.025826 | 0.054116 | 5.4358 | 2 | 0.565487 | 1 | 0 | 0 | 21.2 | 18.8 | 150 | 0 | Thermal oil | experiment | our | N/A
Erythritol | 0.2031658 | 0.3460244 | 1.7031625 | 333.7 | 118.8 | 0.8 | 1346 | 1.98 | 60 | 0.025826 | 0.054116 | 5.4358 | 2 | 0.565487 | 1 | 0 | 0 | 21.2 | 18.8 | 150 | 0 | Thermal oil | experiment | our | N/A
Erythritol | 0.2019289 | 0.3641469 | 1.803342 | 333.7 | 118.8 | 0.8 | 1346 | 1.98 | 60 | 0.025826 | 0.054116 | 5.4358 | 2 | 0.565487 | 1 | 0 | 0 | 21.2 | 18.8 | 150 | 0 | Thermal oil | experiment | our | N/A
Erythritol | 0.2008532 | 0.3823301 | 1.90353 | 333.7 | 118.8 | 0.8 | 1346 | 1.98 | 60 | 0.025826 | 0.054116 | 5.4358 | 2 | 0.565487 | 1 | 0 | 0 | 21.2 | 18.8 | 150 | 0 | Thermal oil | experiment | our | N/A
Erythritol | 0.1998758 | 0.4004949 | 2.003719 | 333.7 | 118.8 | 0.8 | 1346 | 1.98 | 60 | 0.025826 | 0.054116 | 5.4358 | 2 | 0.565487 | 1 | 0 | 0 | 21.2 | 18.8 | 150 | 0 | Thermal oil | experiment | our | N/A
Erythritol | 0.1989829 | 0.4186402 | 2.103901 | 333.7 | 118.8 | 0.8 | 1346 | 1.98 | 60 | 0.025826 | 0.054116 | 5.4358 | 2 | 0.565487 | 1 | 0 | 0 | 21.2 | 18.8 | 150 | 0 | Thermal oil | experiment | our | N/A
Erythritol | 0.1981114 | 0.4366526 | 2.204076 | 333.7 | 118.8 | 0.8 | 1346 | 1.98 | 60 | 0.025826 | 0.054116 | 5.4358 | 2 | 0.565487 | 1 | 0 | 0 | 21.2 | 18.8 | 150 | 0 | Thermal oil | experiment | our | N/A
Erythritol | 0.1973156 | 0.4546656 | 2.304256 | 333.7 | 118.8 | 0.8 | 1346 | 1.98 | 60 | 0.025826 | 0.054116 | 5.4358 | 2 | 0.565487 | 1 | 0 | 0 | 21.2 | 18.8 | 150 | 0 | Thermal oil | experiment | our | N/A
Erythritol | 0.1964126 | 0.472261 | 2.404433 | 333.7 | 118.8 | 0.8 | 1346 | 1.98 | 60 | 0.025826 | 0.054116 | 5.4358 | 2 | 0.565487 | 1 | 0 | 0 | 21.2 | 18.8 | 150 | 0 | Thermal oil | experiment | our | N/A
Erythritol | 0.1954482 | 0.4895248 | 2.504627 | 333.7 | 118.8 | 0.8 | 1346 | 1.98 | 60 | 0.025826 | 0.054116 | 5.4358 | 2 | 0.565487 | 1 | 0 | 0 | 21.2 | 18.8 | 150 | 0 | Thermal oil | experiment | our | N/A
Erythritol | 0.1945668 | 0.5068109 | 2.604816 | 333.7 | 118.8 | 0.8 | 1346 | 1.98 | 60 | 0.025826 | 0.054116 | 5.4358 | 2 | 0.565487 | 1 | 0 | 0 | 21.2 | 18.8 | 150 | 0 | Thermal oil | experiment | our | N/A
Erythritol | 0.1937609 | 0.5241235 | 2.705002 | 333.7 | 118.8 | 0.8 | 1346 | 1.98 | 60 | 0.025826 | 0.054116 | 5.4358 | 2 | 0.565487 | 1 | 0 | 0 | 21.2 | 18.8 | 150 | 0 | Thermal oil | experiment | our | N/A
Erythritol | 0.1928957 | 0.5411089 | 2.805189 | 333.7 | 118.8 | 0.8 | 1346 | 1.98 | 60 | 0.025826 | 0.054116 | 5.4358 | 2 | 0.565487 | 1 | 0 | 0 | 21.2 | 18.8 | 150 | 0 | Thermal oil | experiment | our | N/A
Erythritol | 0.1922343 | 0.5585123 | 2.905372 | 333.7 | 118.8 | 0.8 | 1346 | 1.98 | 60 | 0.025826 | 0.054116 | 5.4358 | 2 | 0.565487 | 1 | 0 | 0 | 21.2 | 18.8 | 150 | 0 | Thermal oil | experiment | our | N/A
Erythritol | 0.1913441 | 0.5750953 | 3.005556 | 333.7 | 118.8 | 0.8 | 1346 | 1.98 | 60 | 0.025826 | 0.054116 | 5.4358 | 2 | 0.565487 | 1 | 0 | 0 | 21.2 | 18.8 | 150 | 0 | Thermal oil | experiment | our | N/A
Erythritol | 0.1906902 | 0.5922349 | 3.105744 | 333.7 | 118.8 | 0.8 | 1346 | 1.98 | 60 | 0.025826 | 0.054116 | 5.4358 | 2 | 0.565487 | 1 | 0 | 0 | 21.2 | 18.8 | 150 | 0 | Thermal oil | experiment | our | N/A
Erythritol | 0.1900369 | 0.6092451 | 3.205931 | 333.7 | 118.8 | 0.8 | 1346 | 1.98 | 60 | 0.025826 | 0.054116 | 5.4358 | 2 | 0.565487 | 1 | 0 | 0 | 21.2 | 18.8 | 150 | 0 | Thermal oil | experiment | our | N/A
Erythritol | 0.1893206 | 0.6259151 | 3.306111 | 333.7 | 118.8 | 0.8 | 1346 | 1.98 | 60 | 0.025826 | 0.054116 | 5.4358 | 2 | 0.565487 | 1 | 0 | 0 | 21.2 | 18.8 | 150 | 0 | Thermal oil | experiment | our | N/A
Erythritol | 0.1887389 | 0.6429023 | 3.406306 | 333.7 | 118.8 | 0.8 | 1346 | 1.98 | 60 | 0.025826 | 0.054116 | 5.4358 | 2 | 0.565487 | 1 | 0 | 0 | 21.2 | 18.8 | 150 | 0 | Thermal oil | experiment | our | N/A
Erythritol | 0.1882873 | 0.6602285 | 3.506494 | 333.7 | 118.8 | 0.8 | 1346 | 1.98 | 60 | 0.025826 | 0.054116 | 5.4358 | 2 | 0.565487 | 1 | 0 | 0 | 21.2 | 18.8 | 150 | 0 | Thermal oil | experiment | our | N/A
Erythritol | 0.1877628 | 0.6772003 | 3.606681 | 333.7 | 118.8 | 0.8 | 1346 | 1.98 | 60 | 0.025826 | 0.054116 | 5.4358 | 2 | 0.565487 | 1 | 0 | 0 | 21.2 | 18.8 | 150 | 0 | Thermal oil | experiment | our | N/A
Erythritol | 0.1872656 | 0.6941681 | 3.706864 | 333.7 | 118.8 | 0.8 | 1346 | 1.98 | 60 | 0.025826 | 0.054116 | 5.4358 | 2 | 0.565487 | 1 | 0 | 0 | 21.2 | 18.8 | 150 | 0 | Thermal oil | experiment | our | N/A
Erythritol | 0.1867548 | 0.7109858 | 3.807056 | 333.7 | 118.8 | 0.8 | 1346 | 1.98 | 60 | 0.025826 | 0.054116 | 5.4358 | 2 | 0.565487 | 1 | 0 | 0 | 21.2 | 18.8 | 150 | 0 | Thermal oil | experiment | our | N/A
Erythritol | 0.1862579 | 0.7277553 | 3.907244 | 333.7 | 118.8 | 0.8 | 1346 | 1.98 | 60 | 0.025826 | 0.054116 | 5.4358 | 2 | 0.565487 | 1 | 0 | 0 | 21.2 | 18.8 | 150 | 0 | Thermal oil | experiment | our | N/A
Erythritol | 0.1857584 | 0.7444154 | 4.007439 | 333.7 | 118.8 | 0.8 | 1346 | 1.98 | 60 | 0.025826 | 0.054116 | 5.4358 | 2 | 0.565487 | 1 | 0 | 0 | 21.2 | 18.8 | 150 | 0 | Thermal oil | experiment | our | N/A
Erythritol | 0.1853187 | 0.7612208 | 4.107631 | 333.7 | 118.8 | 0.8 | 1346 | 1.98 | 60 | 0.025826 | 0.054116 | 5.4358 | 2 | 0.565487 | 1 | 0 | 0 | 21.2 | 18.8 | 150 | 0 | Thermal oil | experiment | our | N/A
Erythritol | 0.1849534 | 0.778249 | 4.207811 | 333.7 | 118.8 | 0.8 | 1346 | 1.98 | 60 | 0.025826 | 0.054116 | 5.4358 | 2 | 0.565487 | 1 | 0 | 0 | 21.2 | 18.8 | 150 | 0 | Thermal oil | experiment | our | N/A
Erythritol | 0.1846386 | 0.7954215 | 4.307992 | 333.7 | 118.8 | 0.8 | 1346 | 1.98 | 60 | 0.025826 | 0.054116 | 5.4358 | 2 | 0.565487 | 1 | 0 | 0 | 21.2 | 18.8 | 150 | 0 | Thermal oil | experiment | our | N/A
Erythritol | 0.1843525 | 0.8126611 | 4.408192 | 333.7 | 118.8 | 0.8 | 1346 | 1.98 | 60 | 0.025826 | 0.054116 | 5.4358 | 2 | 0.565487 | 1 | 0 | 0 | 21.2 | 18.8 | 150 | 0 | Thermal oil | experiment | our | N/A
Erythritol | 0.184098 | 0.829985 | 4.508386 | 333.7 | 118.8 | 0.8 | 1346 | 1.98 | 60 | 0.025826 | 0.054116 | 5.4358 | 2 | 0.565487 | 1 | 0 | 0 | 21.2 | 18.8 | 150 | 0 | Thermal oil | experiment | our | N/A
Erythritol | 0.1838117 | 0.8471109 | 4.608581 | 333.7 | 118.8 | 0.8 | 1346 | 1.98 | 60 | 0.025826 | 0.054116 | 5.4358 | 2 | 0.565487 | 1 | 0 | 0 | 21.2 | 18.8 | 150 | 0 | Thermal oil | experiment | our | N/A
Erythritol | 0.1836026 | 0.8645426 | 4.708772 | 333.7 | 118.8 | 0.8 | 1346 | 1.98 | 60 | 0.025826 | 0.054116 | 5.4358 | 2 | 0.565487 | 1 | 0 | 0 | 21.2 | 18.8 | 150 | 0 | Thermal oil | experiment | our | N/A
Erythritol | 0.1834259 | 0.882088 | 4.808961 | 333.7 | 118.8 | 0.8 | 1346 | 1.98 | 60 | 0.025826 | 0.054116 | 5.4358 | 2 | 0.565487 | 1 | 0 | 0 | 21.2 | 18.8 | 150 | 0 | Thermal oil | experiment | our | N/A
Erythritol | 0.1831393 | 0.8990569 | 4.909142 | 333.7 | 118.8 | 0.8 | 1346 | 1.98 | 60 | 0.025826 | 0.054116 | 5.4358 | 2 | 0.565487 | 1 | 0 | 0 | 21.2 | 18.8 | 150 | 0 | Thermal oil | experiment | our | N/A
Erythritol | 0.182804 | 0.915726 | 5.009333 | 333.7 | 118.8 | 0.8 | 1346 | 1.98 | 60 | 0.025826 | 0.054116 | 5.4358 | 2 | 0.565487 | 1 | 0 | 0 | 21.2 | 18.8 | 150 | 0 | Thermal oil | experiment | our | N/A
Erythritol | 0.3505645 | 0.03512724 | 0.1002019 | 333.7 | 118.8 | 0.8 | 1346 | 1.98 | 60 | 0.025826 | 0.054116 | 5.4358 | 2 | 0.565487 | 1 | 0 | 0 | 21.2 | 18.8 | 200 | 0 | Thermal oil | experiment | our | N/A
Erythritol | 0.3406343 | 0.06826131 | 0.2003947 | 333.7 | 118.8 | 0.8 | 1346 | 1.98 | 60 | 0.025826 | 0.054116 | 5.4358 | 2 | 0.565487 | 1 | 0 | 0 | 21.2 | 18.8 | 200 | 0 | Thermal oil | experiment | our | N/A
Erythritol | 0.3219114 | 0.09676298 | 0.3005889 | 333.7 | 118.8 | 0.8 | 1346 | 1.98 | 60 | 0.025826 | 0.054116 | 5.4358 | 2 | 0.565487 | 1 | 0 | 0 | 21.2 | 18.8 | 200 | 0 | Thermal oil | experiment | our | N/A
Erythritol | 0.3113661 | 0.1247891 | 0.4007794 | 333.7 | 118.8 | 0.8 | 1346 | 1.98 | 60 | 0.025826 | 0.054116 | 5.4358 | 2 | 0.565487 | 1 | 0 | 0 | 21.2 | 18.8 | 200 | 0 | Thermal oil | experiment | our | N/A
Erythritol | 0.3031567 | 0.1518717 | 0.5009678 | 333.7 | 118.8 | 0.8 | 1346 | 1.98 | 60 | 0.025826 | 0.054116 | 5.4358 | 2 | 0.565487 | 1 | 0 | 0 | 21.2 | 18.8 | 200 | 0 | Thermal oil | experiment | our | N/A
Erythritol | 0.3013024 | 0.1847358 | 0.6011531 | 333.7 | 118.8 | 0.8 | 1346 | 1.98 | 60 | 0.025826 | 0.054116 | 5.4358 | 2 | 0.565487 | 1 | 0 | 0 | 21.2 | 18.8 | 200 | 0 | Thermal oil | experiment | our | N/A
Erythritol | 0.2978866 | 0.2138338 | 0.7013553 | 333.7 | 118.8 | 0.8 | 1346 | 1.98 | 60 | 0.025826 | 0.054116 | 5.4358 | 2 | 0.565487 | 1 | 0 | 0 | 21.2 | 18.8 | 200 | 0 | Thermal oil | experiment | our | N/A
Erythritol | 0.2937051 | 0.2354156 | 0.8015375 | 333.7 | 118.8 | 0.8 | 1346 | 1.98 | 60 | 0.025826 | 0.054116 | 5.4358 | 2 | 0.565487 | 1 | 0 | 0 | 21.2 | 18.8 | 200 | 0 | Thermal oil | experiment | our | N/A
Erythritol | 0.2883163 | 0.2599814 | 0.9017231 | 333.7 | 118.8 | 0.8 | 1346 | 1.98 | 60 | 0.025826 | 0.054116 | 5.4358 | 2 | 0.565487 | 1 | 0 | 0 | 21.2 | 18.8 | 200 | 0 | Thermal oil | experiment | our | N/A
Erythritol | 0.283767 | 0.2843112 | 1.001918 | 333.7 | 118.8 | 0.8 | 1346 | 1.98 | 60 | 0.025826 | 0.054116 | 5.4358 | 2 | 0.565487 | 1 | 0 | 0 | 21.2 | 18.8 | 200 | 0 | Thermal oil | experiment | our | N/A
Erythritol | 0.2821982 | 0.3392853 | 1.202294 | 333.7 | 118.8 | 0.8 | 1346 | 1.98 | 60 | 0.025826 | 0.054116 | 5.4358 | 2 | 0.565487 | 1 | 0 | 0 | 21.2 | 18.8 | 200 | 0 | Thermal oil | experiment | our | N/A
Erythritol | 0.2770821 | 0.3608971 | 1.302491 | 333.7 | 118.8 | 0.8 | 1346 | 1.98 | 60 | 0.025826 | 0.054116 | 5.4358 | 2 | 0.565487 | 1 | 0 | 0 | 21.2 | 18.8 | 200 | 0 | Thermal oil | experiment | our | N/A
Erythritol | 0.2732016 | 0.3832151 | 1.402682 | 333.7 | 118.8 | 0.8 | 1346 | 1.98 | 60 | 0.025826 | 0.054116 | 5.4358 | 2 | 0.565487 | 1 | 0 | 0 | 21.2 | 18.8 | 200 | 0 | Thermal oil | experiment | our | N/A
Erythritol | 0.2701345 | 0.40598 | 1.502881 | 333.7 | 118.8 | 0.8 | 1346 | 1.98 | 60 | 0.025826 | 0.054116 | 5.4358 | 2 | 0.565487 | 1 | 0 | 0 | 21.2 | 18.8 | 200 | 0 | Thermal oil | experiment | our | N/A
Erythritol | 0.2667321 | 0.4275905 | 1.603071 | 333.7 | 118.8 | 0.8 | 1346 | 1.98 | 60 | 0.025826 | 0.054116 | 5.4358 | 2 | 0.565487 | 1 | 0 | 0 | 21.2 | 18.8 | 200 | 0 | Thermal oil | experiment | our | N/A
Erythritol | 0.2631038 | 0.4481352 | 1.703264 | 333.7 | 118.8 | 0.8 | 1346 | 1.98 | 60 | 0.025826 | 0.054116 | 5.4358 | 2 | 0.565487 | 1 | 0 | 0 | 21.2 | 18.8 | 200 | 0 | Thermal oil | experiment | our | N/A
Erythritol | 0.2600255 | 0.4689447 | 1.803457 | 333.7 | 118.8 | 0.8 | 1346 | 1.98 | 60 | 0.025826 | 0.054116 | 5.4358 | 2 | 0.565487 | 1 | 0 | 0 | 21.2 | 18.8 | 200 | 0 | Thermal oil | experiment | our | N/A
Erythritol | 0.257238 | 0.4896896 | 1.903644 | 333.7 | 118.8 | 0.8 | 1346 | 1.98 | 60 | 0.025826 | 0.054116 | 5.4358 | 2 | 0.565487 | 1 | 0 | 0 | 21.2 | 18.8 | 200 | 0 | Thermal oil | experiment | our | N/A
Erythritol | 0.2546017 | 0.5101791 | 2.003832 | 333.7 | 118.8 | 0.8 | 1346 | 1.98 | 60 | 0.025826 | 0.054116 | 5.4358 | 2 | 0.565487 | 1 | 0 | 0 | 21.2 | 18.8 | 200 | 0 | Thermal oil | experiment | our | N/A
Erythritol | 0.2521016 | 0.530429 | 2.104028 | 333.7 | 118.8 | 0.8 | 1346 | 1.98 | 60 | 0.025826 | 0.054116 | 5.4358 | 2 | 0.565487 | 1 | 0 | 0 | 21.2 | 18.8 | 200 | 0 | Thermal oil | experiment | our | N/A
Erythritol | 0.2497056 | 0.5504067 | 2.204223 | 333.7 | 118.8 | 0.8 | 1346 | 1.98 | 60 | 0.025826 | 0.054116 | 5.4358 | 2 | 0.565487 | 1 | 0 | 0 | 21.2 | 18.8 | 200 | 0 | Thermal oil | experiment | our | N/A
Erythritol | 0.2474732 | 0.570279 | 2.304407 | 333.7 | 118.8 | 0.8 | 1346 | 1.98 | 60 | 0.025826 | 0.054116 | 5.4358 | 2 | 0.565487 | 1 | 0 | 0 | 21.2 | 18.8 | 200 | 0 | Thermal oil | experiment | our | N/A
Erythritol | 0.2454614 | 0.5902353 | 2.404596 | 333.7 | 118.8 | 0.8 | 1346 | 1.98 | 60 | 0.025826 | 0.054116 | 5.4358 | 2 | 0.565487 | 1 | 0 | 0 | 21.2 | 18.8 | 200 | 0 | Thermal oil | experiment | our | N/A
Erythritol | 0.2435962 | 0.6101546 | 2.504779 | 333.7 | 118.8 | 0.8 | 1346 | 1.98 | 60 | 0.025826 | 0.054116 | 5.4358 | 2 | 0.565487 | 1 | 0 | 0 | 21.2 | 18.8 | 200 | 0 | Thermal oil | experiment | our | N/A
Erythritol | 0.2417603 | 0.6297793 | 2.604974 | 333.7 | 118.8 | 0.8 | 1346 | 1.98 | 60 | 0.025826 | 0.054116 | 5.4358 | 2 | 0.565487 | 1 | 0 | 0 | 21.2 | 18.8 | 200 | 0 | Thermal oil | experiment | our | N/A
Erythritol | 0.2399277 | 0.6490425 | 2.705159 | 333.7 | 118.8 | 0.8 | 1346 | 1.98 | 60 | 0.025826 | 0.054116 | 5.4358 | 2 | 0.565487 | 1 | 0 | 0 | 21.2 | 18.8 | 200 | 0 | Thermal oil | experiment | our | N/A
Erythritol | 0.2381486 | 0.6680895 | 2.805347 | 333.7 | 118.8 | 0.8 | 1346 | 1.98 | 60 | 0.025826 | 0.054116 | 5.4358 | 2 | 0.565487 | 1 | 0 | 0 | 21.2 | 18.8 | 200 | 0 | Thermal oil | experiment | our | N/A
Erythritol | 0.2363607 | 0.6867531 | 2.905531 | 333.7 | 118.8 | 0.8 | 1346 | 1.98 | 60 | 0.025826 | 0.054116 | 5.4358 | 2 | 0.565487 | 1 | 0 | 0 | 21.2 | 18.8 | 200 | 0 | Thermal oil | experiment | our | N/A
Erythritol | 0.2346561 | 0.7053109 | 3.005722 | 333.7 | 118.8 | 0.8 | 1346 | 1.98 | 60 | 0.025826 | 0.054116 | 5.4358 | 2 | 0.565487 | 1 | 0 | 0 | 21.2 | 18.8 | 200 | 0 | Thermal oil | experiment | our | N/A
Erythritol | 0.2331059 | 0.7240068 | 3.105914 | 333.7 | 118.8 | 0.8 | 1346 | 1.98 | 60 | 0.025826 | 0.054116 | 5.4358 | 2 | 0.565487 | 1 | 0 | 0 | 21.2 | 18.8 | 200 | 0 | Thermal oil | experiment | our | N/A
Erythritol | 0.2317241 | 0.7429338 | 3.206114 | 333.7 | 118.8 | 0.8 | 1346 | 1.98 | 60 | 0.025826 | 0.054116 | 5.4358 | 2 | 0.565487 | 1 | 0 | 0 | 21.2 | 18.8 | 200 | 0 | Thermal oil | experiment | our | N/A
Erythritol | 0.2303816 | 0.761712 | 3.306306 | 333.7 | 118.8 | 0.8 | 1346 | 1.98 | 60 | 0.025826 | 0.054116 | 5.4358 | 2 | 0.565487 | 1 | 0 | 0 | 21.2 | 18.8 | 200 | 0 | Thermal oil | experiment | our | N/A
Erythritol | 0.2290664 | 0.7803134 | 3.406494 | 333.7 | 118.8 | 0.8 | 1346 | 1.98 | 60 | 0.025826 | 0.054116 | 5.4358 | 2 | 0.565487 | 1 | 0 | 0 | 21.2 | 18.8 | 200 | 0 | Thermal oil | experiment | our | N/A
Erythritol | 0.2277657 | 0.7987035 | 3.506689 | 333.7 | 118.8 | 0.8 | 1346 | 1.98 | 60 | 0.025826 | 0.054116 | 5.4358 | 2 | 0.565487 | 1 | 0 | 0 | 21.2 | 18.8 | 200 | 0 | Thermal oil | experiment | our | N/A
Erythritol | 0.2264704 | 0.8168504 | 3.606875 | 333.7 | 118.8 | 0.8 | 1346 | 1.98 | 60 | 0.025826 | 0.054116 | 5.4358 | 2 | 0.565487 | 1 | 0 | 0 | 21.2 | 18.8 | 200 | 0 | Thermal oil | experiment | our | N/A
Erythritol | 0.225141 | 0.8346146 | 3.707075 | 333.7 | 118.8 | 0.8 | 1346 | 1.98 | 60 | 0.025826 | 0.054116 | 5.4358 | 2 | 0.565487 | 1 | 0 | 0 | 21.2 | 18.8 | 200 | 0 | Thermal oil | experiment | our | N/A
Erythritol | 0.2238417 | 0.8522233 | 3.807258 | 333.7 | 118.8 | 0.8 | 1346 | 1.98 | 60 | 0.025826 | 0.054116 | 5.4358 | 2 | 0.565487 | 1 | 0 | 0 | 21.2 | 18.8 | 200 | 0 | Thermal oil | experiment | our | N/A
Erythritol | 0.2226079 | 0.8698298 | 3.907453 | 333.7 | 118.8 | 0.8 | 1346 | 1.98 | 60 | 0.025826 | 0.054116 | 5.4358 | 2 | 0.565487 | 1 | 0 | 0 | 21.2 | 18.8 | 200 | 0 | Thermal oil | experiment | our | N/A
Erythritol | 0.2214171 | 0.8873615 | 4.007647 | 333.7 | 118.8 | 0.8 | 1346 | 1.98 | 60 | 0.025826 | 0.054116 | 5.4358 | 2 | 0.565487 | 1 | 0 | 0 | 21.2 | 18.8 | 200 | 0 | Thermal oil | experiment | our | N/A
Erythritol | 0.2202128 | 0.9045962 | 4.107828 | 333.7 | 118.8 | 0.8 | 1346 | 1.98 | 60 | 0.025826 | 0.054116 | 5.4358 | 2 | 0.565487 | 1 | 0 | 0 | 21.2 | 18.8 | 200 | 0 | Thermal oil | experiment | our | N/A
Erythritol | 0.2190043 | 0.9215757 | 4.208025 | 333.7 | 118.8 | 0.8 | 1346 | 1.98 | 60 | 0.025826 | 0.054116 | 5.4358 | 2 | 0.565487 | 1 | 0 | 0 | 21.2 | 18.8 | 200 | 0 | Thermal oil | experiment | our | N/A
Erythritol | 0.2178975 | 0.9387484 | 4.308211 | 333.7 | 118.8 | 0.8 | 1346 | 1.98 | 60 | 0.025826 | 0.054116 | 5.4358 | 2 | 0.565487 | 1 | 0 | 0 | 21.2 | 18.8 | 200 | 0 | Thermal oil | experiment | our | N/A
Erythritol | 0.216856 | 0.9559894 | 4.408406 | 333.7 | 118.8 | 0.8 | 1346 | 1.98 | 60 | 0.025826 | 0.054116 | 5.4358 | 2 | 0.565487 | 1 | 0 | 0 | 21.2 | 18.8 | 200 | 0 | Thermal oil | experiment | our | N/A
Erythritol | 0.2158943 | 0.9733805 | 4.508597 | 333.7 | 118.8 | 0.8 | 1346 | 1.98 | 60 | 0.025826 | 0.054116 | 5.4358 | 2 | 0.565487 | 1 | 0 | 0 | 21.2 | 18.8 | 200 | 0 | Thermal oil | experiment | our | N/A
Erythritol | 0.2149886 | 0.9908363 | 4.608786 | 333.7 | 118.8 | 0.8 | 1346 | 1.98 | 60 | 0.025826 | 0.054116 | 5.4358 | 2 | 0.565487 | 1 | 0 | 0 | 21.2 | 18.8 | 200 | 0 | Thermal oil | experiment | our | N/A
Erythritol | 0.2141086 | 1.008231 | 4.708972 | 333.7 | 118.8 | 0.8 | 1346 | 1.98 | 60 | 0.025826 | 0.054116 | 5.4358 | 2 | 0.565487 | 1 | 0 | 0 | 21.2 | 18.8 | 200 | 0 | Thermal oil | experiment | our | N/A
Erythritol | 0.2131414 | 1.025031 | 4.809161 | 333.7 | 118.8 | 0.8 | 1346 | 1.98 | 60 | 0.025826 | 0.054116 | 5.4358 | 2 | 0.565487 | 1 | 0 | 0 | 21.2 | 18.8 | 200 | 0 | Thermal oil | experiment | our | N/A
Erythritol | 0.212093 | 1.04124 | 4.909356 | 333.7 | 118.8 | 0.8 | 1346 | 1.98 | 60 | 0.025826 | 0.054116 | 5.4358 | 2 | 0.565487 | 1 | 0 | 0 | 21.2 | 18.8 | 200 | 0 | Thermal oil | experiment | our | N/A
Erythritol | 0.2109704 | 1.056867 | 5.00955 | 333.7 | 118.8 | 0.8 | 1346 | 1.98 | 60 | 0.025826 | 0.054116 | 5.4358 | 2 | 0.565487 | 1 | 0 | 0 | 21.2 | 18.8 | 200 | 0 | Thermal oil | experiment | our | N/A
Erythritol | 0.2823231 | 0.01417944 | 0.05 | 333.7 | 118.8 | 0.8 | 1346 | 1.98 | 60 | 0.025826 | 0.054116 | 5.4358 | 2 | 0.565487 | 1 | 0 | 0 | 31.2 | 18.8 | 100 | 0 | Thermal oil | experiment | our | N/A
Erythritol | 0.2789585 | 0.02794916 | 0.1001911 | 333.7 | 118.8 | 0.8 | 1346 | 1.98 | 60 | 0.025826 | 0.054116 | 5.4358 | 2 | 0.565487 | 1 | 0 | 0 | 31.2 | 18.8 | 100 | 0 | Thermal oil | experiment | our | N/A
Erythritol | 0.2692208 | 0.05394736 | 0.2003833 | 333.7 | 118.8 | 0.8 | 1346 | 1.98 | 60 | 0.025826 | 0.054116 | 5.4358 | 2 | 0.565487 | 1 | 0 | 0 | 31.2 | 18.8 | 100 | 0 | Thermal oil | experiment | our | N/A
Erythritol | 0.2617297 | 0.07866985 | 0.3005767 | 333.7 | 118.8 | 0.8 | 1346 | 1.98 | 60 | 0.025826 | 0.054116 | 5.4358 | 2 | 0.565487 | 1 | 0 | 0 | 31.2 | 18.8 | 100 | 0 | Thermal oil | experiment | our | N/A
Erythritol | 0.2575895 | 0.1032343 | 0.4007706 | 333.7 | 118.8 | 0.8 | 1346 | 1.98 | 60 | 0.025826 | 0.054116 | 5.4358 | 2 | 0.565487 | 1 | 0 | 0 | 31.2 | 18.8 | 100 | 0 | Thermal oil | experiment | our | N/A
Erythritol | 0.2537948 | 0.1271413 | 0.5009611 | 333.7 | 118.8 | 0.8 | 1346 | 1.98 | 60 | 0.025826 | 0.054116 | 5.4358 | 2 | 0.565487 | 1 | 0 | 0 | 31.2 | 18.8 | 100 | 0 | Thermal oil | experiment | our | N/A
Erythritol | 0.250312 | 0.1504759 | 0.6011533 | 333.7 | 118.8 | 0.8 | 1346 | 1.98 | 60 | 0.025826 | 0.054116 | 5.4358 | 2 | 0.565487 | 1 | 0 | 0 | 31.2 | 18.8 | 100 | 0 | Thermal oil | experiment | our | N/A
Erythritol | 0.2469545 | 0.1732005 | 0.7013458 | 333.7 | 118.8 | 0.8 | 1346 | 1.98 | 60 | 0.025826 | 0.054116 | 5.4358 | 2 | 0.565487 | 1 | 0 | 0 | 31.2 | 18.8 | 100 | 0 | Thermal oil | experiment | our | N/A
Erythritol | 0.2438755 | 0.1954759 | 0.8015397 | 333.7 | 118.8 | 0.8 | 1346 | 1.98 | 60 | 0.025826 | 0.054116 | 5.4358 | 2 | 0.565487 | 1 | 0 | 0 | 31.2 | 18.8 | 100 | 0 | Thermal oil | experiment | our | N/A
Erythritol | 0.2410914 | 0.2173967 | 0.9017189 | 333.7 | 118.8 | 0.8 | 1346 | 1.98 | 60 | 0.025826 | 0.054116 | 5.4358 | 2 | 0.565487 | 1 | 0 | 0 | 31.2 | 18.8 | 100 | 0 | Thermal oil | experiment | our | N/A
Erythritol | 0.238759 | 0.2392141 | 1.001906 | 333.7 | 118.8 | 0.8 | 1346 | 1.98 | 60 | 0.025826 | 0.054116 | 5.4358 | 2 | 0.565487 | 1 | 0 | 0 | 31.2 | 18.8 | 100 | 0 | Thermal oil | experiment | our | N/A
Erythritol | 0.2364082 | 0.2605438 | 1.102093 | 333.7 | 118.8 | 0.8 | 1346 | 1.98 | 60 | 0.025826 | 0.054116 | 5.4358 | 2 | 0.565487 | 1 | 0 | 0 | 31.2 | 18.8 | 100 | 0 | Thermal oil | experiment | our | N/A
Erythritol | 0.234079 | 0.2814282 | 1.202279 | 333.7 | 118.8 | 0.8 | 1346 | 1.98 | 60 | 0.025826 | 0.054116 | 5.4358 | 2 | 0.565487 | 1 | 0 | 0 | 31.2 | 18.8 | 100 | 0 | Thermal oil | experiment | our | N/A
Erythritol | 0.232589 | 0.3029398 | 1.302468 | 333.7 | 118.8 | 0.8 | 1346 | 1.98 | 60 | 0.025826 | 0.054116 | 5.4358 | 2 | 0.565487 | 1 | 0 | 0 | 31.2 | 18.8 | 100 | 0 | Thermal oil | experiment | our | N/A
Erythritol | 0.2309277 | 0.3239106 | 1.402649 | 333.7 | 118.8 | 0.8 | 1346 | 1.98 | 60 | 0.025826 | 0.054116 | 5.4358 | 2 | 0.565487 | 1 | 0 | 0 | 31.2 | 18.8 | 100 | 0 | Thermal oil | experiment | our | N/A
Erythritol | 0.2294266 | 0.3447903 | 1.502835 | 333.7 | 118.8 | 0.8 | 1346 | 1.98 | 60 | 0.025826 | 0.054116 | 5.4358 | 2 | 0.565487 | 1 | 0 | 0 | 31.2 | 18.8 | 100 | 0 | Thermal oil | experiment | our | N/A
Erythritol | 0.2276791 | 0.3649768 | 1.603032 | 333.7 | 118.8 | 0.8 | 1346 | 1.98 | 60 | 0.025826 | 0.054116 | 5.4358 | 2 | 0.565487 | 1 | 0 | 0 | 31.2 | 18.8 | 100 | 0 | Thermal oil | experiment | our | N/A
Erythritol | 0.2259813 | 0.3848951 | 1.703216 | 333.7 | 118.8 | 0.8 | 1346 | 1.98 | 60 | 0.025826 | 0.054116 | 5.4358 | 2 | 0.565487 | 1 | 0 | 0 | 31.2 | 18.8 | 100 | 0 | Thermal oil | experiment | our | N/A
Erythritol | 0.2245467 | 0.4049481 | 1.8034025 | 333.7 | 118.8 | 0.8 | 1346 | 1.98 | 60 | 0.025826 | 0.054116 | 5.4358 | 2 | 0.565487 | 1 | 0 | 0 | 31.2 | 18.8 | 100 | 0 | Thermal oil | experiment | our | N/A
Erythritol | 0.2231763 | 0.424836 | 1.903589 | 333.7 | 118.8 | 0.8 | 1346 | 1.98 | 60 | 0.025826 | 0.054116 | 5.4358 | 2 | 0.565487 | 1 | 0 | 0 | 31.2 | 18.8 | 100 | 0 | Thermal oil | experiment | our | N/A
Erythritol | 0.2219176 | 0.4446736 | 2.003778 | 333.7 | 118.8 | 0.8 | 1346 | 1.98 | 60 | 0.025826 | 0.054116 | 5.4358 | 2 | 0.565487 | 1 | 0 | 0 | 31.2 | 18.8 | 100 | 0 | Thermal oil | experiment | our | N/A
Erythritol | 0.2205506 | 0.4640322 | 2.103972 | 333.7 | 118.8 | 0.8 | 1346 | 1.98 | 60 | 0.025826 | 0.054116 | 5.4358 | 2 | 0.565487 | 1 | 0 | 0 | 31.2 | 18.8 | 100 | 0 | Thermal oil | experiment | our | N/A
Erythritol | 0.2192362 | 0.4832299 | 2.204152 | 333.7 | 118.8 | 0.8 | 1346 | 1.98 | 60 | 0.025826 | 0.054116 | 5.4358 | 2 | 0.565487 | 1 | 0 | 0 | 31.2 | 18.8 | 100 | 0 | Thermal oil | experiment | our | N/A
Erythritol | 0.2182194 | 0.5028545 | 2.3043525 | 333.7 | 118.8 | 0.8 | 1346 | 1.98 | 60 | 0.025826 | 0.054116 | 5.4358 | 2 | 0.565487 | 1 | 0 | 0 | 31.2 | 18.8 | 100 | 0 | Thermal oil | experiment | our | N/A
Erythritol | 0.2167475 | 0.5211776 | 2.404538 | 333.7 | 118.8 | 0.8 | 1346 | 1.98 | 60 | 0.025826 | 0.054116 | 5.4358 | 2 | 0.565487 | 1 | 0 | 0 | 31.2 | 18.8 | 100 | 0 | Thermal oil | experiment | our | N/A
Erythritol | 0.215619 | 0.5400676 | 2.504731 | 333.7 | 118.8 | 0.8 | 1346 | 1.98 | 60 | 0.025826 | 0.054116 | 5.4358 | 2 | 0.565487 | 1 | 0 | 0 | 31.2 | 18.8 | 100 | 0 | Thermal oil | experiment | our | N/A
Erythritol | 0.2144831 | 0.5587115 | 2.604921 | 333.7 | 118.8 | 0.8 | 1346 | 1.98 | 60 | 0.025826 | 0.054116 | 5.4358 | 2 | 0.565487 | 1 | 0 | 0 | 31.2 | 18.8 | 100 | 0 | Thermal oil | experiment | our | N/A
Erythritol | 0.2132787 | 0.5769407 | 2.705103 | 333.7 | 118.8 | 0.8 | 1346 | 1.98 | 60 | 0.025826 | 0.054116 | 5.4358 | 2 | 0.565487 | 1 | 0 | 0 | 31.2 | 18.8 | 100 | 0 | Thermal oil | experiment | our | N/A
Erythritol | 0.2121142 | 0.5950428 | 2.805294 | 333.7 | 118.8 | 0.8 | 1346 | 1.98 | 60 | 0.025826 | 0.054116 | 5.4358 | 2 | 0.565487 | 1 | 0 | 0 | 31.2 | 18.8 | 100 | 0 | Thermal oil | experiment | our | N/A
Erythritol | 0.2110866 | 0.6133104 | 2.905492 | 333.7 | 118.8 | 0.8 | 1346 | 1.98 | 60 | 0.025826 | 0.054116 | 5.4358 | 2 | 0.565487 | 1 | 0 | 0 | 31.2 | 18.8 | 100 | 0 | Thermal oil | experiment | our | N/A
Erythritol | 0.2097467 | 0.6304322 | 3.005683 | 333.7 | 118.8 | 0.8 | 1346 | 1.98 | 60 | 0.025826 | 0.054116 | 5.4358 | 2 | 0.565487 | 1 | 0 | 0 | 31.2 | 18.8 | 100 | 0 | Thermal oil | experiment | our | N/A
Erythritol | 0.2087894 | 0.6484709 | 3.105861 | 333.7 | 118.8 | 0.8 | 1346 | 1.98 | 60 | 0.025826 | 0.054116 | 5.4358 | 2 | 0.565487 | 1 | 0 | 0 | 31.2 | 18.8 | 100 | 0 | Thermal oil | experiment | our | N/A
Erythritol | 0.2078118 | 0.6662549 | 3.20605 | 333.7 | 118.8 | 0.8 | 1346 | 1.98 | 60 | 0.025826 | 0.054116 | 5.4358 | 2 | 0.565487 | 1 | 0 | 0 | 31.2 | 18.8 | 100 | 0 | Thermal oil | experiment | our | N/A
Erythritol | 0.2069712 | 0.6842962 | 3.306239 | 333.7 | 118.8 | 0.8 | 1346 | 1.98 | 60 | 0.025826 | 0.054116 | 5.4358 | 2 | 0.565487 | 1 | 0 | 0 | 31.2 | 18.8 | 100 | 0 | Thermal oil | experiment | our | N/A
Erythritol | 0.2059352 | 0.7015022 | 3.406422 | 333.7 | 118.8 | 0.8 | 1346 | 1.98 | 60 | 0.025826 | 0.054116 | 5.4358 | 2 | 0.565487 | 1 | 0 | 0 | 31.2 | 18.8 | 100 | 0 | Thermal oil | experiment | our | N/A
Erythritol | 0.2050396 | 0.7189958 | 3.506619 | 333.7 | 118.8 | 0.8 | 1346 | 1.98 | 60 | 0.025826 | 0.054116 | 5.4358 | 2 | 0.565487 | 1 | 0 | 0 | 31.2 | 18.8 | 100 | 0 | Thermal oil | experiment | our | N/A
Erythritol | 0.2041622 | 0.7363733 | 3.606806 | 333.7 | 118.8 | 0.8 | 1346 | 1.98 | 60 | 0.025826 | 0.054116 | 5.4358 | 2 | 0.565487 | 1 | 0 | 0 | 31.2 | 18.8 | 100 | 0 | Thermal oil | experiment | our | N/A
Erythritol | 0.20332 | 0.7537038 | 3.706983 | 333.7 | 118.8 | 0.8 | 1346 | 1.98 | 60 | 0.025826 | 0.054116 | 5.4358 | 2 | 0.565487 | 1 | 0 | 0 | 31.2 | 18.8 | 100 | 0 | Thermal oil | experiment | our | N/A
Erythritol | 0.20246 | 0.7708008 | 3.807175 | 333.7 | 118.8 | 0.8 | 1346 | 1.98 | 60 | 0.025826 | 0.054116 | 5.4358 | 2 | 0.565487 | 1 | 0 | 0 | 31.2 | 18.8 | 100 | 0 | Thermal oil | experiment | our | N/A
Erythritol | 0.2017084 | 0.7881486 | 3.907367 | 333.7 | 118.8 | 0.8 | 1346 | 1.98 | 60 | 0.025826 | 0.054116 | 5.4358 | 2 | 0.565487 | 1 | 0 | 0 | 31.2 | 18.8 | 100 | 0 | Thermal oil | experiment | our | N/A
Erythritol | 0.2009125 | 0.805168 | 4.007556 | 333.7 | 118.8 | 0.8 | 1346 | 1.98 | 60 | 0.025826 | 0.054116 | 5.4358 | 2 | 0.565487 | 1 | 0 | 0 | 31.2 | 18.8 | 100 | 0 | Thermal oil | experiment | our | N/A
Erythritol | 0.2001782 | 0.8222805 | 4.107742 | 333.7 | 118.8 | 0.8 | 1346 | 1.98 | 60 | 0.025826 | 0.054116 | 5.4358 | 2 | 0.565487 | 1 | 0 | 0 | 31.2 | 18.8 | 100 | 0 | Thermal oil | experiment | our | N/A
Erythritol | 0.1994594 | 0.8393113 | 4.207931 | 333.7 | 118.8 | 0.8 | 1346 | 1.98 | 60 | 0.025826 | 0.054116 | 5.4358 | 2 | 0.565487 | 1 | 0 | 0 | 31.2 | 18.8 | 100 | 0 | Thermal oil | experiment | our | N/A
Erythritol | 0.1987434 | 0.8562102 | 4.308119 | 333.7 | 118.8 | 0.8 | 1346 | 1.98 | 60 | 0.025826 | 0.054116 | 5.4358 | 2 | 0.565487 | 1 | 0 | 0 | 31.2 | 18.8 | 100 | 0 | Thermal oil | experiment | our | N/A
Erythritol | 0.1980527 | 0.8730762 | 4.408303 | 333.7 | 118.8 | 0.8 | 1346 | 1.98 | 60 | 0.025826 | 0.054116 | 5.4358 | 2 | 0.565487 | 1 | 0 | 0 | 31.2 | 18.8 | 100 | 0 | Thermal oil | experiment | our | N/A
Erythritol | 0.1972498 | 0.8892979 | 4.508486 | 333.7 | 118.8 | 0.8 | 1346 | 1.98 | 60 | 0.025826 | 0.054116 | 5.4358 | 2 | 0.565487 | 1 | 0 | 0 | 31.2 | 18.8 | 100 | 0 | Thermal oil | experiment | our | N/A
Erythritol | 0.1966425 | 0.906263 | 4.608683 | 333.7 | 118.8 | 0.8 | 1346 | 1.98 | 60 | 0.025826 | 0.054116 | 5.4358 | 2 | 0.565487 | 1 | 0 | 0 | 31.2 | 18.8 | 100 | 0 | Thermal oil | experiment | our | N/A
Erythritol | 0.1960341 | 0.9230991 | 4.708869 | 333.7 | 118.8 | 0.8 | 1346 | 1.98 | 60 | 0.025826 | 0.054116 | 5.4358 | 2 | 0.565487 | 1 | 0 | 0 | 31.2 | 18.8 | 100 | 0 | Thermal oil | experiment | our | N/A
Erythritol | 0.1954231 | 0.9398012 | 4.809058 | 333.7 | 118.8 | 0.8 | 1346 | 1.98 | 60 | 0.025826 | 0.054116 | 5.4358 | 2 | 0.565487 | 1 | 0 | 0 | 31.2 | 18.8 | 100 | 0 | Thermal oil | experiment | our | N/A
Erythritol | 0.1948155 | 0.9563971 | 4.909244 | 333.7 | 118.8 | 0.8 | 1346 | 1.98 | 60 | 0.025826 | 0.054116 | 5.4358 | 2 | 0.565487 | 1 | 0 | 0 | 31.2 | 18.8 | 100 | 0 | Thermal oil | experiment | our | N/A
Erythritol | 0.1940675 | 0.9721694 | 5.009439 | 333.7 | 118.8 | 0.8 | 1346 | 1.98 | 60 | 0.025826 | 0.054116 | 5.4358 | 2 | 0.565487 | 1 | 0 | 0 | 31.2 | 18.8 | 100 | 0 | Thermal oil | experiment | our | N/A
Erythritol | 0.3675578 | 0.01846059 | 0.05 | 333.7 | 118.8 | 0.8 | 1346 | 1.98 | 60 | 0.025826 | 0.054116 | 5.4358 | 2 | 0.565487 | 1 | 0 | 0 | 31.2 | 18.8 | 150 | 0 | Thermal oil | experiment | our | N/A
Erythritol | 0.3486945 | 0.03493492 | 0.1001878 | 333.7 | 118.8 | 0.8 | 1346 | 1.98 | 60 | 0.025826 | 0.054116 | 5.4358 | 2 | 0.565487 | 1 | 0 | 0 | 31.2 | 18.8 | 150 | 0 | Thermal oil | experiment | our | N/A
Erythritol | 0.336669 | 0.0674623 | 0.2003817 | 333.7 | 118.8 | 0.8 | 1346 | 1.98 | 60 | 0.025826 | 0.054116 | 5.4358 | 2 | 0.565487 | 1 | 0 | 0 | 31.2 | 18.8 | 150 | 0 | Thermal oil | experiment | our | N/A
Erythritol | 0.3221645 | 0.09683613 | 0.3005797 | 333.7 | 118.8 | 0.8 | 1346 | 1.98 | 60 | 0.025826 | 0.054116 | 5.4358 | 2 | 0.565487 | 1 | 0 | 0 | 31.2 | 18.8 | 150 | 0 | Thermal oil | experiment | our | N/A
Erythritol | 0.3123395 | 0.1251778 | 0.400775 | 333.7 | 118.8 | 0.8 | 1346 | 1.98 | 60 | 0.025826 | 0.054116 | 5.4358 | 2 | 0.565487 | 1 | 0 | 0 | 31.2 | 18.8 | 150 | 0 | Thermal oil | experiment | our | N/A
Erythritol | 0.3060599 | 0.153323 | 0.5009575 | 333.7 | 118.8 | 0.8 | 1346 | 1.98 | 60 | 0.025826 | 0.054116 | 5.4358 | 2 | 0.565487 | 1 | 0 | 0 | 31.2 | 18.8 | 150 | 0 | Thermal oil | experiment | our | N/A
Erythritol | 0.3015017 | 0.1812476 | 0.6011494 | 333.7 | 118.8 | 0.8 | 1346 | 1.98 | 60 | 0.025826 | 0.054116 | 5.4358 | 2 | 0.565487 | 1 | 0 | 0 | 31.2 | 18.8 | 150 | 0 | Thermal oil | experiment | our | N/A
Erythritol | 0.2974648 | 0.2086254 | 0.7013447 | 333.7 | 118.8 | 0.8 | 1346 | 1.98 | 60 | 0.025826 | 0.054116 | 5.4358 | 2 | 0.565487 | 1 | 0 | 0 | 31.2 | 18.8 | 150 | 0 | Thermal oil | experiment | our | N/A
Erythritol | 0.2935827 | 0.2353185 | 0.8015408 | 333.7 | 118.8 | 0.8 | 1346 | 1.98 | 60 | 0.025826 | 0.054116 | 5.4358 | 2 | 0.565487 | 1 | 0 | 0 | 31.2 | 18.8 | 150 | 0 | Thermal oil | experiment | our | N/A
Erythritol | 0.2899599 | 0.2614682 | 0.9017394 | 333.7 | 118.8 | 0.8 | 1346 | 1.98 | 60 | 0.025826 | 0.054116 | 5.4358 | 2 | 0.565487 | 1 | 0 | 0 | 31.2 | 18.8 | 150 | 0 | Thermal oil | experiment | our | N/A
Erythritol | 0.2864573 | 0.2870095 | 1.001928 | 333.7 | 118.8 | 0.8 | 1346 | 1.98 | 60 | 0.025826 | 0.054116 | 5.4358 | 2 | 0.565487 | 1 | 0 | 0 | 31.2 | 18.8 | 150 | 0 | Thermal oil | experiment | our | N/A
Erythritol | 0.2831215 | 0.3120335 | 1.102119 | 333.7 | 118.8 | 0.8 | 1346 | 1.98 | 60 | 0.025826 | 0.054116 | 5.4358 | 2 | 0.565487 | 1 | 0 | 0 | 31.2 | 18.8 | 150 | 0 | Thermal oil | experiment | our | N/A
Erythritol | 0.2804356 | 0.3371734 | 1.20232 | 333.7 | 118.8 | 0.8 | 1346 | 1.98 | 60 | 0.025826 | 0.054116 | 5.4358 | 2 | 0.565487 | 1 | 0 | 0 | 31.2 | 18.8 | 150 | 0 | Thermal oil | experiment | our | N/A
Erythritol | 0.278024 | 0.3621318 | 1.30252 | 333.7 | 118.8 | 0.8 | 1346 | 1.98 | 60 | 0.025826 | 0.054116 | 5.4358 | 2 | 0.565487 | 1 | 0 | 0 | 31.2 | 18.8 | 150 | 0 | Thermal oil | experiment | our | N/A
Erythritol | 0.2759007 | 0.3870103 | 1.402716 | 333.7 | 118.8 | 0.8 | 1346 | 1.98 | 60 | 0.025826 | 0.054116 | 5.4358 | 2 | 0.565487 | 1 | 0 | 0 | 31.2 | 18.8 | 150 | 0 | Thermal oil | experiment | our | N/A
Erythritol | 0.2739011 | 0.4116471 | 1.502904 | 333.7 | 118.8 | 0.8 | 1346 | 1.98 | 60 | 0.025826 | 0.054116 | 5.4358 | 2 | 0.565487 | 1 | 0 | 0 | 31.2 | 18.8 | 150 | 0 | Thermal oil | experiment | our | N/A
Erythritol | 0.2719217 | 0.4359181 | 1.603101 | 333.7 | 118.8 | 0.8 | 1346 | 1.98 | 60 | 0.025826 | 0.054116 | 5.4358 | 2 | 0.565487 | 1 | 0 | 0 | 31.2 | 18.8 | 150 | 0 | Thermal oil | experiment | our | N/A
Erythritol | 0.2700366 | 0.4599519 | 1.703295 | 333.7 | 118.8 | 0.8 | 1346 | 1.98 | 60 | 0.025826 | 0.054116 | 5.4358 | 2 | 0.565487 | 1 | 0 | 0 | 31.2 | 18.8 | 150 | 0 | Thermal oil | experiment | our | N/A
Erythritol | 0.2681978 | 0.483692 | 1.80349 | 333.7 | 118.8 | 0.8 | 1346 | 1.98 | 60 | 0.025826 | 0.054116 | 5.4358 | 2 | 0.565487 | 1 | 0 | 0 | 31.2 | 18.8 | 150 | 0 | Thermal oil | experiment | our | N/A
Erythritol | 0.2666979 | 0.507708 | 1.903682 | 333.7 | 118.8 | 0.8 | 1346 | 1.98 | 60 | 0.025826 | 0.054116 | 5.4358 | 2 | 0.565487 | 1 | 0 | 0 | 31.2 | 18.8 | 150 | 0 | Thermal oil | experiment | our | N/A
Erythritol | 0.2649564 | 0.5309385 | 2.003871 | 333.7 | 118.8 | 0.8 | 1346 | 1.98 | 60 | 0.025826 | 0.054116 | 5.4358 | 2 | 0.565487 | 1 | 0 | 0 | 31.2 | 18.8 | 150 | 0 | Thermal oil | experiment | our | N/A
Erythritol | 0.263178 | 0.5537427 | 2.104062 | 333.7 | 118.8 | 0.8 | 1346 | 1.98 | 60 | 0.025826 | 0.054116 | 5.4358 | 2 | 0.565487 | 1 | 0 | 0 | 31.2 | 18.8 | 150 | 0 | Thermal oil | experiment | our | N/A
Erythritol | 0.2616212 | 0.5766783 | 2.204249 | 333.7 | 118.8 | 0.8 | 1346 | 1.98 | 60 | 0.025826 | 0.054116 | 5.4358 | 2 | 0.565487 | 1 | 0 | 0 | 31.2 | 18.8 | 150 | 0 | Thermal oil | experiment | our | N/A
Erythritol | 0.2600208 | 0.5992013 | 2.304436 | 333.7 | 118.8 | 0.8 | 1346 | 1.98 | 60 | 0.025826 | 0.054116 | 5.4358 | 2 | 0.565487 | 1 | 0 | 0 | 31.2 | 18.8 | 150 | 0 | Thermal oil | experiment | our | N/A
Erythritol | 0.2583672 | 0.621276 | 2.404624 | 333.7 | 118.8 | 0.8 | 1346 | 1.98 | 60 | 0.025826 | 0.054116 | 5.4358 | 2 | 0.565487 | 1 | 0 | 0 | 31.2 | 18.8 | 150 | 0 | Thermal oil | experiment | our | N/A
Erythritol | 0.2567172 | 0.6430286 | 2.504813 | 333.7 | 118.8 | 0.8 | 1346 | 1.98 | 60 | 0.025826 | 0.054116 | 5.4358 | 2 | 0.565487 | 1 | 0 | 0 | 31.2 | 18.8 | 150 | 0 | Thermal oil | experiment | our | N/A
Erythritol | 0.2551374 | 0.6646337 | 2.6050025 | 333.7 | 118.8 | 0.8 | 1346 | 1.98 | 60 | 0.025826 | 0.054116 | 5.4358 | 2 | 0.565487 | 1 | 0 | 0 | 31.2 | 18.8 | 150 | 0 | Thermal oil | experiment | our | N/A
Erythritol | 0.2536101 | 0.6860628 | 2.7051875 | 333.7 | 118.8 | 0.8 | 1346 | 1.98 | 60 | 0.025826 | 0.054116 | 5.4358 | 2 | 0.565487 | 1 | 0 | 0 | 31.2 | 18.8 | 150 | 0 | Thermal oil | experiment | our | N/A
Erythritol | 0.2522647 | 0.707697 | 2.805375 | 333.7 | 118.8 | 0.8 | 1346 | 1.98 | 60 | 0.025826 | 0.054116 | 5.4358 | 2 | 0.565487 | 1 | 0 | 0 | 31.2 | 18.8 | 150 | 0 | Thermal oil | experiment | our | N/A
Erythritol | 0.2508131 | 0.7287548 | 2.905569 | 333.7 | 118.8 | 0.8 | 1346 | 1.98 | 60 | 0.025826 | 0.054116 | 5.4358 | 2 | 0.565487 | 1 | 0 | 0 | 31.2 | 18.8 | 150 | 0 | Thermal oil | experiment | our | N/A
Erythritol | 0.2493205 | 0.7493973 | 3.005758 | 333.7 | 118.8 | 0.8 | 1346 | 1.98 | 60 | 0.025826 | 0.054116 | 5.4358 | 2 | 0.565487 | 1 | 0 | 0 | 31.2 | 18.8 | 150 | 0 | Thermal oil | experiment | our | N/A
Erythritol | 0.2479731 | 0.7701893 | 3.105939 | 333.7 | 118.8 | 0.8 | 1346 | 1.98 | 60 | 0.025826 | 0.054116 | 5.4358 | 2 | 0.565487 | 1 | 0 | 0 | 31.2 | 18.8 | 150 | 0 | Thermal oil | experiment | our | N/A
Erythritol | 0.2467304 | 0.7910504 | 3.206133 | 333.7 | 118.8 | 0.8 | 1346 | 1.98 | 60 | 0.025826 | 0.054116 | 5.4358 | 2 | 0.565487 | 1 | 0 | 0 | 31.2 | 18.8 | 150 | 0 | Thermal oil | experiment | our | N/A
Erythritol | 0.2455856 | 0.8119872 | 3.306331 | 333.7 | 118.8 | 0.8 | 1346 | 1.98 | 60 | 0.025826 | 0.054116 | 5.4358 | 2 | 0.565487 | 1 | 0 | 0 | 31.2 | 18.8 | 150 | 0 | Thermal oil | experiment | our | N/A
Erythritol | 0.2444776 | 0.8328162 | 3.406514 | 333.7 | 118.8 | 0.8 | 1346 | 1.98 | 60 | 0.025826 | 0.054116 | 5.4358 | 2 | 0.565487 | 1 | 0 | 0 | 31.2 | 18.8 | 150 | 0 | Thermal oil | experiment | our | N/A
Erythritol | 0.2433678 | 0.8534192 | 3.506706 | 333.7 | 118.8 | 0.8 | 1346 | 1.98 | 60 | 0.025826 | 0.054116 | 5.4358 | 2 | 0.565487 | 1 | 0 | 0 | 31.2 | 18.8 | 150 | 0 | Thermal oil | experiment | our | N/A
Erythritol | 0.2423535 | 0.8741448 | 3.6069 | 333.7 | 118.8 | 0.8 | 1346 | 1.98 | 60 | 0.025826 | 0.054116 | 5.4358 | 2 | 0.565487 | 1 | 0 | 0 | 31.2 | 18.8 | 150 | 0 | Thermal oil | experiment | our | N/A
Erythritol | 0.2412767 | 0.8944356 | 3.707094 | 333.7 | 118.8 | 0.8 | 1346 | 1.98 | 60 | 0.025826 | 0.054116 | 5.4358 | 2 | 0.565487 | 1 | 0 | 0 | 31.2 | 18.8 | 150 | 0 | Thermal oil | experiment | our | N/A
Erythritol | 0.2401687 | 0.9143901 | 3.807283 | 333.7 | 118.8 | 0.8 | 1346 | 1.98 | 60 | 0.025826 | 0.054116 | 5.4358 | 2 | 0.565487 | 1 | 0 | 0 | 31.2 | 18.8 | 150 | 0 | Thermal oil | experiment | our | N/A
Erythritol | 0.2391889 | 0.9346248 | 3.907475 | 333.7 | 118.8 | 0.8 | 1346 | 1.98 | 60 | 0.025826 | 0.054116 | 5.4358 | 2 | 0.565487 | 1 | 0 | 0 | 31.2 | 18.8 | 150 | 0 | Thermal oil | experiment | our | N/A
Erythritol | 0.2382323 | 0.954755 | 4.007664 | 333.7 | 118.8 | 0.8 | 1346 | 1.98 | 60 | 0.025826 | 0.054116 | 5.4358 | 2 | 0.565487 | 1 | 0 | 0 | 31.2 | 18.8 | 150 | 0 | Thermal oil | experiment | our | N/A
Erythritol | 0.2373007 | 0.9747988 | 4.107864 | 333.7 | 118.8 | 0.8 | 1346 | 1.98 | 60 | 0.025826 | 0.054116 | 5.4358 | 2 | 0.565487 | 1 | 0 | 0 | 31.2 | 18.8 | 150 | 0 | Thermal oil | experiment | our | N/A
Erythritol | 0.2364097 | 0.9948246 | 4.208053 | 333.7 | 118.8 | 0.8 | 1346 | 1.98 | 60 | 0.025826 | 0.054116 | 5.4358 | 2 | 0.565487 | 1 | 0 | 0 | 31.2 | 18.8 | 150 | 0 | Thermal oil | experiment | our | N/A
Erythritol | 0.2355287 | 1.014715 | 4.308244 | 333.7 | 118.8 | 0.8 | 1346 | 1.98 | 60 | 0.025826 | 0.054116 | 5.4358 | 2 | 0.565487 | 1 | 0 | 0 | 31.2 | 18.8 | 150 | 0 | Thermal oil | experiment | our | N/A
Erythritol | 0.2346674 | 1.034518 | 4.408442 | 333.7 | 118.8 | 0.8 | 1346 | 1.98 | 60 | 0.025826 | 0.054116 | 5.4358 | 2 | 0.565487 | 1 | 0 | 0 | 31.2 | 18.8 | 150 | 0 | Thermal oil | experiment | our | N/A
Erythritol | 0.233804 | 1.054137 | 4.508636 | 333.7 | 118.8 | 0.8 | 1346 | 1.98 | 60 | 0.025826 | 0.054116 | 5.4358 | 2 | 0.565487 | 1 | 0 | 0 | 31.2 | 18.8 | 150 | 0 | Thermal oil | experiment | our | N/A
Erythritol | 0.2329693 | 1.073714 | 4.608822 | 333.7 | 118.8 | 0.8 | 1346 | 1.98 | 60 | 0.025826 | 0.054116 | 5.4358 | 2 | 0.565487 | 1 | 0 | 0 | 31.2 | 18.8 | 150 | 0 | Thermal oil | experiment | our | N/A
Erythritol | 0.2321983 | 1.093425 | 4.709011 | 333.7 | 118.8 | 0.8 | 1346 | 1.98 | 60 | 0.025826 | 0.054116 | 5.4358 | 2 | 0.565487 | 1 | 0 | 0 | 31.2 | 18.8 | 150 | 0 | Thermal oil | experiment | our | N/A
Erythritol | 0.2314252 | 1.112971 | 4.809206 | 333.7 | 118.8 | 0.8 | 1346 | 1.98 | 60 | 0.025826 | 0.054116 | 5.4358 | 2 | 0.565487 | 1 | 0 | 0 | 31.2 | 18.8 | 150 | 0 | Thermal oil | experiment | our | N/A
Erythritol | 0.2307056 | 1.132624 | 4.909392 | 333.7 | 118.8 | 0.8 | 1346 | 1.98 | 60 | 0.025826 | 0.054116 | 5.4358 | 2 | 0.565487 | 1 | 0 | 0 | 31.2 | 18.8 | 150 | 0 | Thermal oil | experiment | our | N/A
Erythritol | 0.2299892 | 1.15215 | 5.009583 | 333.7 | 118.8 | 0.8 | 1346 | 1.98 | 60 | 0.025826 | 0.054116 | 5.4358 | 2 | 0.565487 | 1 | 0 | 0 | 31.2 | 18.8 | 150 | 0 | Thermal oil | experiment | our | N/A
Erythritol | 0.460244 | 0.02311525 | 0.05 | 333.7 | 118.8 | 0.8 | 1346 | 1.98 | 60 | 0.025826 | 0.054116 | 5.4358 | 2 | 0.565487 | 1 | 0 | 0 | 31.2 | 18.8 | 200 | 0 | Thermal oil | experiment | our | N/A
Erythritol | 0.4263966 | 0.04272435 | 0.1001986 | 333.7 | 118.8 | 0.8 | 1346 | 1.98 | 60 | 0.025826 | 0.054116 | 5.4358 | 2 | 0.565487 | 1 | 0 | 0 | 31.2 | 18.8 | 200 | 0 | Thermal oil | experiment | our | N/A
Erythritol | 0.3925563 | 0.07866598 | 0.2003942 | 333.7 | 118.8 | 0.8 | 1346 | 1.98 | 60 | 0.025826 | 0.054116 | 5.4358 | 2 | 0.565487 | 1 | 0 | 0 | 31.2 | 18.8 | 200 | 0 | Thermal oil | experiment | our | N/A
Erythritol | 0.3551904 | 0.1779407 | 0.5009728 | 333.7 | 118.8 | 0.8 | 1346 | 1.98 | 60 | 0.025826 | 0.054116 | 5.4358 | 2 | 0.565487 | 1 | 0 | 0 | 31.2 | 18.8 | 200 | 0 | Thermal oil | experiment | our | N/A
Erythritol | 0.3482235 | 0.20934 | 0.6011656 | 333.7 | 118.8 | 0.8 | 1346 | 1.98 | 60 | 0.025826 | 0.054116 | 5.4358 | 2 | 0.565487 | 1 | 0 | 0 | 31.2 | 18.8 | 200 | 0 | Thermal oil | experiment | our | N/A
Erythritol | 0.3373276 | 0.2703828 | 0.8015436 | 333.7 | 118.8 | 0.8 | 1346 | 1.98 | 60 | 0.025826 | 0.054116 | 5.4358 | 2 | 0.565487 | 1 | 0 | 0 | 31.2 | 18.8 | 200 | 0 | Thermal oil | experiment | our | N/A
Erythritol | 0.3290101 | 0.3296483 | 1.00194 | 333.7 | 118.8 | 0.8 | 1346 | 1.98 | 60 | 0.025826 | 0.054116 | 5.4358 | 2 | 0.565487 | 1 | 0 | 0 | 31.2 | 18.8 | 200 | 0 | Thermal oil | experiment | our | N/A
Erythritol | 0.3254285 | 0.3586662 | 1.102135 | 333.7 | 118.8 | 0.8 | 1346 | 1.98 | 60 | 0.025826 | 0.054116 | 5.4358 | 2 | 0.565487 | 1 | 0 | 0 | 31.2 | 18.8 | 200 | 0 | Thermal oil | experiment | our | N/A
Erythritol | 0.3213856 | 0.3864098 | 1.202324 | 333.7 | 118.8 | 0.8 | 1346 | 1.98 | 60 | 0.025826 | 0.054116 | 5.4358 | 2 | 0.565487 | 1 | 0 | 0 | 31.2 | 18.8 | 200 | 0 | Thermal oil | experiment | our | N/A
Erythritol | 0.3116799 | 0.4684223 | 1.502896 | 333.7 | 118.8 | 0.8 | 1346 | 1.98 | 60 | 0.025826 | 0.054116 | 5.4358 | 2 | 0.565487 | 1 | 0 | 0 | 31.2 | 18.8 | 200 | 0 | Thermal oil | experiment | our | N/A
Erythritol | 0.3086578 | 0.4948061 | 1.60309 | 333.7 | 118.8 | 0.8 | 1346 | 1.98 | 60 | 0.025826 | 0.054116 | 5.4358 | 2 | 0.565487 | 1 | 0 | 0 | 31.2 | 18.8 | 200 | 0 | Thermal oil | experiment | our | N/A
Erythritol | 0.303173 | 0.5467604 | 1.80346 | 333.7 | 118.8 | 0.8 | 1346 | 1.98 | 60 | 0.025826 | 0.054116 | 5.4358 | 2 | 0.565487 | 1 | 0 | 0 | 31.2 | 18.8 | 200 | 0 | Thermal oil | experiment | our | N/A
Erythritol | 0.2984425 | 0.5980258 | 2.0038225 | 333.7 | 118.8 | 0.8 | 1346 | 1.98 | 60 | 0.025826 | 0.054116 | 5.4358 | 2 | 0.565487 | 1 | 0 | 0 | 31.2 | 18.8 | 200 | 0 | Thermal oil | experiment | our | N/A
Erythritol | 0.2939979 | 0.6480316 | 2.204205 | 333.7 | 118.8 | 0.8 | 1346 | 1.98 | 60 | 0.025826 | 0.054116 | 5.4358 | 2 | 0.565487 | 1 | 0 | 0 | 31.2 | 18.8 | 200 | 0 | Thermal oil | experiment | our | N/A
Erythritol | 0.2899691 | 0.6972532 | 2.4045775 | 333.7 | 118.8 | 0.8 | 1346 | 1.98 | 60 | 0.025826 | 0.054116 | 5.4358 | 2 | 0.565487 | 1 | 0 | 0 | 31.2 | 18.8 | 200 | 0 | Thermal oil | experiment | our | N/A
Erythritol | 0.2881764 | 0.721815 | 2.504768 | 333.7 | 118.8 | 0.8 | 1346 | 1.98 | 60 | 0.025826 | 0.054116 | 5.4358 | 2 | 0.565487 | 1 | 0 | 0 | 31.2 | 18.8 | 200 | 0 | Thermal oil | experiment | our | N/A
Erythritol | 0.2866128 | 0.7466119 | 2.60495 | 333.7 | 118.8 | 0.8 | 1346 | 1.98 | 60 | 0.025826 | 0.054116 | 5.4358 | 2 | 0.565487 | 1 | 0 | 0 | 31.2 | 18.8 | 200 | 0 | Thermal oil | experiment | our | N/A
Erythritol | 0.2838719 | 0.796357 | 2.805339 | 333.7 | 118.8 | 0.8 | 1346 | 1.98 | 60 | 0.025826 | 0.054116 | 5.4358 | 2 | 0.565487 | 1 | 0 | 0 | 31.2 | 18.8 | 200 | 0 | Thermal oil | experiment | our | N/A
Erythritol | 0.2812077 | 0.8452323 | 3.005722 | 333.7 | 118.8 | 0.8 | 1346 | 1.98 | 60 | 0.025826 | 0.054116 | 5.4358 | 2 | 0.565487 | 1 | 0 | 0 | 31.2 | 18.8 | 200 | 0 | Thermal oil | experiment | our | N/A
Erythritol | 0.278628 | 0.8933109 | 3.206106 | 333.7 | 118.8 | 0.8 | 1346 | 1.98 | 60 | 0.025826 | 0.054116 | 5.4358 | 2 | 0.565487 | 1 | 0 | 0 | 31.2 | 18.8 | 200 | 0 | Thermal oil | experiment | our | N/A
Erythritol | 0.2761856 | 0.9408209 | 3.406481 | 333.7 | 118.8 | 0.8 | 1346 | 1.98 | 60 | 0.025826 | 0.054116 | 5.4358 | 2 | 0.565487 | 1 | 0 | 0 | 31.2 | 18.8 | 200 | 0 | Thermal oil | experiment | our | N/A
Erythritol | 0.2750111 | 0.9643707 | 3.506661 | 333.7 | 118.8 | 0.8 | 1346 | 1.98 | 60 | 0.025826 | 0.054116 | 5.4358 | 2 | 0.565487 | 1 | 0 | 0 | 31.2 | 18.8 | 200 | 0 | Thermal oil | experiment | our | N/A
Erythritol | 0.2725832 | 1.01048 | 3.70705 | 333.7 | 118.8 | 0.8 | 1346 | 1.98 | 60 | 0.025826 | 0.054116 | 5.4358 | 2 | 0.565487 | 1 | 0 | 0 | 31.2 | 18.8 | 200 | 0 | Thermal oil | experiment | our | N/A
Erythritol | 0.2702976 | 1.056174 | 3.90745 | 333.7 | 118.8 | 0.8 | 1346 | 1.98 | 60 | 0.025826 | 0.054116 | 5.4358 | 2 | 0.565487 | 1 | 0 | 0 | 31.2 | 18.8 | 200 | 0 | Thermal oil | experiment | our | N/A
Erythritol | 0.2692602 | 1.079099 | 4.007644 | 333.7 | 118.8 | 0.8 | 1346 | 1.98 | 60 | 0.025826 | 0.054116 | 5.4358 | 2 | 0.565487 | 1 | 0 | 0 | 31.2 | 18.8 | 200 | 0 | Thermal oil | experiment | our | N/A
Erythritol | 0.2675361 | 1.125794 | 4.208008 | 333.7 | 118.8 | 0.8 | 1346 | 1.98 | 60 | 0.025826 | 0.054116 | 5.4358 | 2 | 0.565487 | 1 | 0 | 0 | 31.2 | 18.8 | 200 | 0 | Thermal oil | experiment | our | N/A
Erythritol | 0.2656838 | 1.171236 | 4.408383 | 333.7 | 118.8 | 0.8 | 1346 | 1.98 | 60 | 0.025826 | 0.054116 | 5.4358 | 2 | 0.565487 | 1 | 0 | 0 | 31.2 | 18.8 | 200 | 0 | Thermal oil | experiment | our | N/A
Erythritol | 0.2648 | 1.193869 | 4.508569 | 333.7 | 118.8 | 0.8 | 1346 | 1.98 | 60 | 0.025826 | 0.054116 | 5.4358 | 2 | 0.565487 | 1 | 0 | 0 | 31.2 | 18.8 | 200 | 0 | Thermal oil | experiment | our | N/A
Erythritol | 0.2639439 | 1.21645 | 4.608744 | 333.7 | 118.8 | 0.8 | 1346 | 1.98 | 60 | 0.025826 | 0.054116 | 5.4358 | 2 | 0.565487 | 1 | 0 | 0 | 31.2 | 18.8 | 200 | 0 | Thermal oil | experiment | our | N/A
Erythritol | 0.2623776 | 1.261805 | 4.809119 | 333.7 | 118.8 | 0.8 | 1346 | 1.98 | 60 | 0.025826 | 0.054116 | 5.4358 | 2 | 0.565487 | 1 | 0 | 0 | 31.2 | 18.8 | 200 | 0 | Thermal oil | experiment | our | N/A
Erythritol | 0.2605862 | 1.305405 | 5.009494 | 333.7 | 118.8 | 0.8 | 1346 | 1.98 | 60 | 0.025826 | 0.054116 | 5.4358 | 2 | 0.565487 | 1 | 0 | 0 | 31.2 | 18.8 | 200 | 0 | Thermal oil | experiment | our | N/A
Erythritol | 0.5093868 | 0.02558806 | 0.05 | 333.7 | 118.8 | 0.8 | 1346 | 1.98 | 60 | 0.025826 | 0.054116 | 5.4358 | 2 | 0.565487 | 1 | 0 | 0 | 31.2 | 18.8 | 250 | 0 | Thermal oil | experiment | our | N/A
Erythritol | 0.4850525 | 0.04860523 | 0.1002061 | 333.7 | 118.8 | 0.8 | 1346 | 1.98 | 60 | 0.025826 | 0.054116 | 5.4358 | 2 | 0.565487 | 1 | 0 | 0 | 31.2 | 18.8 | 250 | 0 | Thermal oil | experiment | our | N/A
Erythritol | 0.4468556 | 0.08955098 | 0.2004025 | 333.7 | 118.8 | 0.8 | 1346 | 1.98 | 60 | 0.025826 | 0.054116 | 5.4358 | 2 | 0.565487 | 1 | 0 | 0 | 31.2 | 18.8 | 250 | 0 | Thermal oil | experiment | our | N/A
Erythritol | 0.4065193 | 0.1629235 | 0.4007767 | 333.7 | 118.8 | 0.8 | 1346 | 1.98 | 60 | 0.025826 | 0.054116 | 5.4358 | 2 | 0.565487 | 1 | 0 | 0 | 31.2 | 18.8 | 250 | 0 | Thermal oil | experiment | our | N/A
Erythritol | 0.3939262 | 0.1973473 | 0.5009753 | 333.7 | 118.8 | 0.8 | 1346 | 1.98 | 60 | 0.025826 | 0.054116 | 5.4358 | 2 | 0.565487 | 1 | 0 | 0 | 31.2 | 18.8 | 250 | 0 | Thermal oil | experiment | our | N/A
Erythritol | 0.3849909 | 0.2314422 | 0.6011628 | 333.7 | 118.8 | 0.8 | 1346 | 1.98 | 60 | 0.025826 | 0.054116 | 5.4358 | 2 | 0.565487 | 1 | 0 | 0 | 31.2 | 18.8 | 250 | 0 | Thermal oil | experiment | our | N/A
Erythritol | 0.3717387 | 0.2979625 | 0.8015375 | 333.7 | 118.8 | 0.8 | 1346 | 1.98 | 60 | 0.025826 | 0.054116 | 5.4358 | 2 | 0.565487 | 1 | 0 | 0 | 31.2 | 18.8 | 250 | 0 | Thermal oil | experiment | our | N/A
Erythritol | 0.3616468 | 0.3623374 | 1.00191 | 333.7 | 118.8 | 0.8 | 1346 | 1.98 | 60 | 0.025826 | 0.054116 | 5.4358 | 2 | 0.565487 | 1 | 0 | 0 | 31.2 | 18.8 | 250 | 0 | Thermal oil | experiment | our | N/A
Erythritol | 0.3531197 | 0.4245461 | 1.2022725 | 333.7 | 118.8 | 0.8 | 1346 | 1.98 | 60 | 0.025826 | 0.054116 | 5.4358 | 2 | 0.565487 | 1 | 0 | 0 | 31.2 | 18.8 | 250 | 0 | Thermal oil | experiment | our | N/A
Erythritol | 0.3461142 | 0.4854766 | 1.402649 | 333.7 | 118.8 | 0.8 | 1346 | 1.98 | 60 | 0.025826 | 0.054116 | 5.4358 | 2 | 0.565487 | 1 | 0 | 0 | 31.2 | 18.8 | 250 | 0 | Thermal oil | experiment | our | N/A
Erythritol | 0.3425522 | 0.5148023 | 1.502843 | 333.7 | 118.8 | 0.8 | 1346 | 1.98 | 60 | 0.025826 | 0.054116 | 5.4358 | 2 | 0.565487 | 1 | 0 | 0 | 31.2 | 18.8 | 250 | 0 | Thermal oil | experiment | our | N/A
Erythritol | 0.339396 | 0.544063 | 1.603033 | 333.7 | 118.8 | 0.8 | 1346 | 1.98 | 60 | 0.025826 | 0.054116 | 5.4358 | 2 | 0.565487 | 1 | 0 | 0 | 31.2 | 18.8 | 250 | 0 | Thermal oil | experiment | our | N/A
Erythritol | 0.3331421 | 0.6007919 | 1.803411 | 333.7 | 118.8 | 0.8 | 1346 | 1.98 | 60 | 0.025826 | 0.054116 | 5.4358 | 2 | 0.565487 | 1 | 0 | 0 | 31.2 | 18.8 | 250 | 0 | Thermal oil | experiment | our | N/A
Erythritol | 0.3280714 | 0.6573877 | 2.003794 | 333.7 | 118.8 | 0.8 | 1346 | 1.98 | 60 | 0.025826 | 0.054116 | 5.4358 | 2 | 0.565487 | 1 | 0 | 0 | 31.2 | 18.8 | 250 | 0 | Thermal oil | experiment | our | N/A
Erythritol | 0.3234692 | 0.7129829 | 2.204176 | 333.7 | 118.8 | 0.8 | 1346 | 1.98 | 60 | 0.025826 | 0.054116 | 5.4358 | 2 | 0.565487 | 1 | 0 | 0 | 31.2 | 18.8 | 250 | 0 | Thermal oil | experiment | our | N/A
Erythritol | 0.3188039 | 0.7665819 | 2.404556 | 333.7 | 118.8 | 0.8 | 1346 | 1.98 | 60 | 0.025826 | 0.054116 | 5.4358 | 2 | 0.565487 | 1 | 0 | 0 | 31.2 | 18.8 | 250 | 0 | Thermal oil | experiment | our | N/A
Erythritol | 0.3163941 | 0.7924884 | 2.504751 | 333.7 | 118.8 | 0.8 | 1346 | 1.98 | 60 | 0.025826 | 0.054116 | 5.4358 | 2 | 0.565487 | 1 | 0 | 0 | 31.2 | 18.8 | 250 | 0 | Thermal oil | experiment | our | N/A
Erythritol | 0.3143327 | 0.8188155 | 2.6049325 | 333.7 | 118.8 | 0.8 | 1346 | 1.98 | 60 | 0.025826 | 0.054116 | 5.4358 | 2 | 0.565487 | 1 | 0 | 0 | 31.2 | 18.8 | 250 | 0 | Thermal oil | experiment | our | N/A
Erythritol | 0.3100624 | 0.8698206 | 2.805308 | 333.7 | 118.8 | 0.8 | 1346 | 1.98 | 60 | 0.025826 | 0.054116 | 5.4358 | 2 | 0.565487 | 1 | 0 | 0 | 31.2 | 18.8 | 250 | 0 | Thermal oil | experiment | our | N/A
Erythritol | 0.306255 | 0.9205073 | 3.005689 | 333.7 | 118.8 | 0.8 | 1346 | 1.98 | 60 | 0.025826 | 0.054116 | 5.4358 | 2 | 0.565487 | 1 | 0 | 0 | 31.2 | 18.8 | 250 | 0 | Thermal oil | experiment | our | N/A
Erythritol | 0.3024983 | 0.9698289 | 3.206064 | 333.7 | 118.8 | 0.8 | 1346 | 1.98 | 60 | 0.025826 | 0.054116 | 5.4358 | 2 | 0.565487 | 1 | 0 | 0 | 31.2 | 18.8 | 250 | 0 | Thermal oil | experiment | our | N/A
Erythritol | 0.2978295 | 1.044377 | 3.506625 | 333.7 | 118.8 | 0.8 | 1346 | 1.98 | 60 | 0.025826 | 0.054116 | 5.4358 | 2 | 0.565487 | 1 | 0 | 0 | 31.2 | 18.8 | 250 | 0 | Thermal oil | experiment | our | N/A
Erythritol | 0.2963844 | 1.069003 | 3.606811 | 333.7 | 118.8 | 0.8 | 1346 | 1.98 | 60 | 0.025826 | 0.054116 | 5.4358 | 2 | 0.565487 | 1 | 0 | 0 | 31.2 | 18.8 | 250 | 0 | Thermal oil | experiment | our | N/A
Erythritol | 0.2938329 | 1.118676 | 3.807183 | 333.7 | 118.8 | 0.8 | 1346 | 1.98 | 60 | 0.025826 | 0.054116 | 5.4358 | 2 | 0.565487 | 1 | 0 | 0 | 31.2 | 18.8 | 250 | 0 | Thermal oil | experiment | our | N/A
Erythritol | 0.2912019 | 1.167004 | 4.007544 | 333.7 | 118.8 | 0.8 | 1346 | 1.98 | 60 | 0.025826 | 0.054116 | 5.4358 | 2 | 0.565487 | 1 | 0 | 0 | 31.2 | 18.8 | 250 | 0 | Thermal oil | experiment | our | N/A
Erythritol | 0.2900619 | 1.191498 | 4.107736 | 333.7 | 118.8 | 0.8 | 1346 | 1.98 | 60 | 0.025826 | 0.054116 | 5.4358 | 2 | 0.565487 | 1 | 0 | 0 | 31.2 | 18.8 | 250 | 0 | Thermal oil | experiment | our | N/A
Erythritol | 0.2878308 | 1.240005 | 4.308106 | 333.7 | 118.8 | 0.8 | 1346 | 1.98 | 60 | 0.025826 | 0.054116 | 5.4358 | 2 | 0.565487 | 1 | 0 | 0 | 31.2 | 18.8 | 250 | 0 | Thermal oil | experiment | our | N/A
Erythritol | 0.285468 | 1.287025 | 4.508475 | 333.7 | 118.8 | 0.8 | 1346 | 1.98 | 60 | 0.025826 | 0.054116 | 5.4358 | 2 | 0.565487 | 1 | 0 | 0 | 31.2 | 18.8 | 250 | 0 | Thermal oil | experiment | our | N/A
Erythritol | 0.2842459 | 1.309993 | 4.608661 | 333.7 | 118.8 | 0.8 | 1346 | 1.98 | 60 | 0.025826 | 0.054116 | 5.4358 | 2 | 0.565487 | 1 | 0 | 0 | 31.2 | 18.8 | 250 | 0 | Thermal oil | experiment | our | N/A
Erythritol | 0.2826004 | 1.359033 | 4.809028 | 333.7 | 118.8 | 0.8 | 1346 | 1.98 | 60 | 0.025826 | 0.054116 | 5.4358 | 2 | 0.565487 | 1 | 0 | 0 | 31.2 | 18.8 | 250 | 0 | Thermal oil | experiment | our | N/A
Erythritol | 0.2807167 | 1.40622 | 5.009392 | 333.7 | 118.8 | 0.8 | 1346 | 1.98 | 60 | 0.025826 | 0.054116 | 5.4358 | 2 | 0.565487 | 1 | 0 | 0 | 31.2 | 18.8 | 250 | 0 | Thermal oil | experiment | our | N/A
Erythritol | 0.09408189 | 0.04704095 | 0.5 | 333.7 | 118.8 | 0.8 | 1346 | 1.98 | 29.760772 | 0 | 0.022619 | 0 | 2 | 0.094248 | 1 | 0 | 0 | 21.2 | 8.8 | 300 | 0 | Thermal oil | simulation | our | N/A
Erythritol | 0.09059578 | 0.09059578 | 1 | 333.7 | 118.8 | 0.8 | 1346 | 1.98 | 29.760772 | 0 | 0.022619 | 0 | 2 | 0.094248 | 1 | 0 | 0 | 21.2 | 8.8 | 300 | 0 | Thermal oil | simulation | our | N/A
Erythritol | 0.08854309 | 0.1770862 | 2 | 333.7 | 118.8 | 0.8 | 1346 | 1.98 | 29.760772 | 0 | 0.022619 | 0 | 2 | 0.094248 | 1 | 0 | 0 | 21.2 | 8.8 | 300 | 0 | Thermal oil | simulation | our | N/A
Erythritol | 0.08801124 | 0.2200281 | 2.5 | 333.7 | 118.8 | 0.8 | 1346 | 1.98 | 29.760772 | 0 | 0.022619 | 0 | 2 | 0.094248 | 1 | 0 | 0 | 21.2 | 8.8 | 300 | 0 | Thermal oil | simulation | our | N/A
Erythritol | 0.08765475 | 0.2629643 | 3 | 333.7 | 118.8 | 0.8 | 1346 | 1.98 | 29.760772 | 0 | 0.022619 | 0 | 2 | 0.094248 | 1 | 0 | 0 | 21.2 | 8.8 | 300 | 0 | Thermal oil | simulation | our | N/A
Erythritol | 0.08722394 | 0.3488958 | 4 | 333.7 | 118.8 | 0.8 | 1346 | 1.98 | 29.760772 | 0 | 0.022619 | 0 | 2 | 0.094248 | 1 | 0 | 0 | 21.2 | 8.8 | 300 | 0 | Thermal oil | simulation | our | N/A
Erythritol | 0.08700044 | 0.4350022 | 5 | 333.7 | 118.8 | 0.8 | 1346 | 1.98 | 29.760772 | 0 | 0.022619 | 0 | 2 | 0.094248 | 1 | 0 | 0 | 21.2 | 8.8 | 300 | 0 | Thermal oil | simulation | our | N/A
Erythritol | 0.08684499 | 0.52107 | 6 | 333.7 | 118.8 | 0.8 | 1346 | 1.98 | 29.760772 | 0 | 0.022619 | 0 | 2 | 0.094248 | 1 | 0 | 0 | 21.2 | 8.8 | 300 | 0 | Thermal oil | simulation | our | N/A
Erythritol | 0.08666096 | 0.6066267 | 7 | 333.7 | 118.8 | 0.8 | 1346 | 1.98 | 29.760772 | 0 | 0.022619 | 0 | 2 | 0.094248 | 1 | 0 | 0 | 21.2 | 8.8 | 300 | 0 | Thermal oil | simulation | our | N/A
Erythritol | 0.08637145 | 0.6909716 | 8 | 333.7 | 118.8 | 0.8 | 1346 | 1.98 | 29.760772 | 0 | 0.022619 | 0 | 2 | 0.094248 | 1 | 0 | 0 | 21.2 | 8.8 | 300 | 0 | Thermal oil | simulation | our | N/A
Erythritol | 0.08588867 | 0.772998 | 9 | 333.7 | 118.8 | 0.8 | 1346 | 1.98 | 29.760772 | 0 | 0.022619 | 0 | 2 | 0.094248 | 1 | 0 | 0 | 21.2 | 8.8 | 300 | 0 | Thermal oil | simulation | our | N/A
Erythritol | 0.08507927 | 0.8507927 | 10 | 333.7 | 118.8 | 0.8 | 1346 | 1.98 | 29.760772 | 0 | 0.022619 | 0 | 2 | 0.094248 | 1 | 0 | 0 | 21.2 | 8.8 | 300 | 0 | Thermal oil | simulation | our | N/A
Erythritol | 0.08356334 | 0.9191968 | 11 | 333.7 | 118.8 | 0.8 | 1346 | 1.98 | 29.760772 | 0 | 0.022619 | 0 | 2 | 0.094248 | 1 | 0 | 0 | 21.2 | 8.8 | 300 | 0 | Thermal oil | simulation | our | N/A
Erythritol | 0.08125249 | 0.9750298 | 12 | 333.7 | 118.8 | 0.8 | 1346 | 1.98 | 29.760772 | 0 | 0.022619 | 0 | 2 | 0.094248 | 1 | 0 | 0 | 21.2 | 8.8 | 300 | 0 | Thermal oil | simulation | our | N/A
Erythritol | 0.07869553 | 1.023042 | 13 | 333.7 | 118.8 | 0.8 | 1346 | 1.98 | 29.760772 | 0 | 0.022619 | 0 | 2 | 0.094248 | 1 | 0 | 0 | 21.2 | 8.8 | 300 | 0 | Thermal oil | simulation | our | N/A
Erythritol | 0.07615841 | 1.066218 | 14 | 333.7 | 118.8 | 0.8 | 1346 | 1.98 | 29.760772 | 0 | 0.022619 | 0 | 2 | 0.094248 | 1 | 0 | 0 | 21.2 | 8.8 | 300 | 0 | Thermal oil | simulation | our | N/A
Erythritol | 0.07371704 | 1.105756 | 15 | 333.7 | 118.8 | 0.8 | 1346 | 1.98 | 29.760772 | 0 | 0.022619 | 0 | 2 | 0.094248 | 1 | 0 | 0 | 21.2 | 8.8 | 300 | 0 | Thermal oil | simulation | our | N/A
MgCl2·6H2O | 0.09057409 | 0.07245928 | 0.8 | 169 | 116 | 0.7 | 1450 | 1.83 | 32.06027 | 0 | 0.022619 | 0 | 2 | 0.094248 | 1 | 0 | 0 | 24 | 6 | 300 | 0 | Thermal oil | simulation | our | N/A
MgCl2·6H2O | 0.09028449 | 0.09028449 | 1 | 169 | 116 | 0.7 | 1450 | 1.83 | 32.06027 | 0 | 0.022619 | 0 | 2 | 0.094248 | 1 | 0 | 0 | 24 | 6 | 300 | 0 | Thermal oil | simulation | our | N/A
MgCl2·6H2O | 0.08959359 | 0.1791872 | 2 | 169 | 116 | 0.7 | 1450 | 1.83 | 32.06027 | 0 | 0.022619 | 0 | 2 | 0.094248 | 1 | 0 | 0 | 24 | 6 | 300 | 0 | Thermal oil | simulation | our | N/A
MgCl2·6H2O | 0.08917114 | 0.3566846 | 4 | 169 | 116 | 0.7 | 1450 | 1.83 | 32.06027 | 0 | 0.022619 | 0 | 2 | 0.094248 | 1 | 0 | 0 | 24 | 6 | 300 | 0 | Thermal oil | simulation | our | N/A
MgCl2·6H2O | 0.08686464 | 0.5211879 | 6 | 169 | 116 | 0.7 | 1450 | 1.83 | 32.06027 | 0 | 0.022619 | 0 | 2 | 0.094248 | 1 | 0 | 0 | 24 | 6 | 300 | 0 | Thermal oil | simulation | our | N/A
MgCl2·6H2O | 0.07823741 | 0.6258993 | 8 | 169 | 116 | 0.7 | 1450 | 1.83 | 32.06027 | 0 | 0.022619 | 0 | 2 | 0.094248 | 1 | 0 | 0 | 24 | 6 | 300 | 0 | Thermal oil | simulation | our | N/A
MgCl2·6H2O | 0.07003069 | 0.7003069 | 10 | 169 | 116 | 0.7 | 1450 | 1.83 | 32.06027 | 0 | 0.022619 | 0 | 2 | 0.094248 | 1 | 0 | 0 | 24 | 6 | 300 | 0 | Thermal oil | simulation | our | N/A
Erythritol | 1.363941 | 0.1298311 | 0.1 | 333.7 | 118.8 | 0.8 | 1346 | 1.98 | 0.539567 | 0 | 0.000503 | 0 | 0.4 | 0.0188496 | 1 | 0 | 0 | 21.2 | 8.8 | 300 | 0 | Thermal oil | simulation | our | N/A
Erythritol | 1.320257 | 0.2496514 | 0.2 | 333.7 | 118.8 | 0.8 | 1346 | 1.98 | 0.539567 | 0 | 0.000503 | 0 | 0.4 | 0.0188496 | 1 | 0 | 0 | 21.2 | 8.8 | 300 | 0 | Thermal oil | simulation | our | N/A
Erythritol | 1.258243 | 0.4888941 | 0.4 | 333.7 | 118.8 | 0.8 | 1346 | 1.98 | 0.539567 | 0 | 0.000503 | 0 | 0.4 | 0.0188496 | 1 | 0 | 0 | 21.2 | 8.8 | 300 | 0 | Thermal oil | simulation | our | N/A
Erythritol | 1.248257 | 0.6047777 | 0.5 | 333.7 | 118.8 | 0.8 | 1346 | 1.98 | 0.539567 | 0 | 0.000503 | 0 | 0.4 | 0.0188496 | 1 | 0 | 0 | 21.2 | 8.8 | 300 | 0 | Thermal oil | simulation | our | N/A
Erythritol | 1.241434 | 0.7113157 | 0.6 | 333.7 | 118.8 | 0.8 | 1346 | 1.98 | 0.539567 | 0 | 0.000503 | 0 | 0.4 | 0.0188496 | 1 | 0 | 0 | 21.2 | 8.8 | 300 | 0 | Thermal oil | simulation | our | N/A
Erythritol | 1.232128 | 0.8966188 | 0.8 | 333.7 | 118.8 | 0.8 | 1346 | 1.98 | 0.539567 | 0 | 0.000503 | 0 | 0.4 | 0.0188496 | 1 | 0 | 0 | 21.2 | 8.8 | 300 | 0 | Thermal oil | simulation | our | N/A
Erythritol | 0.3366494 | 0.01683247 | 0.05 | 333.7 | 118.8 | 0.8 | 1346 | 1.98 | 2.569287 | 0 | 0.0020106 | 0 | 0.4 | 0.0188496 | 1 | 0 | 0 | 21.2 | 8.8 | 300 | 0 | Thermal oil | simulation | our | N/A
Erythritol | 0.3263625 | 0.03263625 | 0.1 | 333.7 | 118.8 | 0.8 | 1346 | 1.98 | 2.569287 | 0 | 0.0020106 | 0 | 0.4 | 0.0188496 | 1 | 0 | 0 | 21.2 | 8.8 | 300 | 0 | Thermal oil | simulation | our | N/A
Erythritol | 0.3154378 | 0.06308756 | 0.2 | 333.7 | 118.8 | 0.8 | 1346 | 1.98 | 2.569287 | 0 | 0.0020106 | 0 | 0.4 | 0.0188496 | 1 | 0 | 0 | 21.2 | 8.8 | 300 | 0 | Thermal oil | simulation | our | N/A
Erythritol | 0.3103823 | 0.1241529 | 0.4 | 333.7 | 118.8 | 0.8 | 1346 | 1.98 | 2.569287 | 0 | 0.0020106 | 0 | 0.4 | 0.0188496 | 1 | 0 | 0 | 21.2 | 8.8 | 300 | 0 | Thermal oil | simulation | our | N/A
Erythritol | 0.308692 | 0.154346 | 0.5 | 333.7 | 118.8 | 0.8 | 1346 | 1.98 | 2.569287 | 0 | 0.0020106 | 0 | 0.4 | 0.0188496 | 1 | 0 | 0 | 21.2 | 8.8 | 300 | 0 | Thermal oil | simulation | our | N/A
Erythritol | 0.3069926 | 0.1841956 | 0.6 | 333.7 | 118.8 | 0.8 | 1346 | 1.98 | 2.569287 | 0 | 0.0020106 | 0 | 0.4 | 0.0188496 | 1 | 0 | 0 | 21.2 | 8.8 | 300 | 0 | Thermal oil | simulation | our | N/A
Erythritol | 0.3040261 | 0.2432209 | 0.8 | 333.7 | 118.8 | 0.8 | 1346 | 1.98 | 2.569287 | 0 | 0.0020106 | 0 | 0.4 | 0.0188496 | 1 | 0 | 0 | 21.2 | 8.8 | 300 | 0 | Thermal oil | simulation | our | N/A
Erythritol | 0.3042641 | 0.2738377 | 0.9 | 333.7 | 118.8 | 0.8 | 1346 | 1.98 | 2.569287 | 0 | 0.0020106 | 0 | 0.4 | 0.0188496 | 1 | 0 | 0 | 21.2 | 8.8 | 300 | 0 | Thermal oil | simulation | our | N/A
Erythritol | 0.3040483 | 0.3040483 | 1 | 333.7 | 118.8 | 0.8 | 1346 | 1.98 | 2.569287 | 0 | 0.0020106 | 0 | 0.4 | 0.0188496 | 1 | 0 | 0 | 21.2 | 8.8 | 300 | 0 | Thermal oil | simulation | our | N/A
Erythritol | 0.3041972 | 0.3650366 | 1.2 | 333.7 | 118.8 | 0.8 | 1346 | 1.98 | 2.569287 | 0 | 0.0020106 | 0 | 0.4 | 0.0188496 | 1 | 0 | 0 | 21.2 | 8.8 | 300 | 0 | Thermal oil | simulation | our | N/A
Erythritol | 0.3051447 | 0.4272026 | 1.4 | 333.7 | 118.8 | 0.8 | 1346 | 1.98 | 2.569287 | 0 | 0.0020106 | 0 | 0.4 | 0.0188496 | 1 | 0 | 0 | 21.2 | 8.8 | 300 | 0 | Thermal oil | simulation | our | N/A
Erythritol | 0.3057818 | 0.4586726 | 1.5 | 333.7 | 118.8 | 0.8 | 1346 | 1.98 | 2.569287 | 0 | 0.0020106 | 0 | 0.4 | 0.0188496 | 1 | 0 | 0 | 21.2 | 8.8 | 300 | 0 | Thermal oil | simulation | our | N/A
Erythritol | 0.30621 | 0.489936 | 1.6 | 333.7 | 118.8 | 0.8 | 1346 | 1.98 | 2.569287 | 0 | 0.0020106 | 0 | 0.4 | 0.0188496 | 1 | 0 | 0 | 21.2 | 8.8 | 300 | 0 | Thermal oil | simulation | our | N/A
Erythritol | 0.3057366 | 0.5503259 | 1.8 | 333.7 | 118.8 | 0.8 | 1346 | 1.98 | 2.569287 | 0 | 0.0020106 | 0 | 0.4 | 0.0188496 | 1 | 0 | 0 | 21.2 | 8.8 | 300 | 0 | Thermal oil | simulation | our | N/A
Erythritol | 0.3046713 | 0.5788755 | 1.9 | 333.7 | 118.8 | 0.8 | 1346 | 1.98 | 2.569287 | 0 | 0.0020106 | 0 | 0.4 | 0.0188496 | 1 | 0 | 0 | 21.2 | 8.8 | 300 | 0 | Thermal oil | simulation | our | N/A
Erythritol | 0.3035656 | 0.6071313 | 2 | 333.7 | 118.8 | 0.8 | 1346 | 1.98 | 2.569287 | 0 | 0.0020106 | 0 | 0.4 | 0.0188496 | 1 | 0 | 0 | 21.2 | 8.8 | 300 | 0 | Thermal oil | simulation | our | N/A
Erythritol | 0.3015515 | 0.6634134 | 2.2 | 333.7 | 118.8 | 0.8 | 1346 | 1.98 | 2.569287 | 0 | 0.0020106 | 0 | 0.4 | 0.0188496 | 1 | 0 | 0 | 21.2 | 8.8 | 300 | 0 | Thermal oil | simulation | our | N/A
Erythritol | 0.3000374 | 0.7200898 | 2.4 | 333.7 | 118.8 | 0.8 | 1346 | 1.98 | 2.569287 | 0 | 0.0020106 | 0 | 0.4 | 0.0188496 | 1 | 0 | 0 | 21.2 | 8.8 | 300 | 0 | Thermal oil | simulation | our | N/A
Erythritol | 0.2991678 | 0.7479196 | 2.5 | 333.7 | 118.8 | 0.8 | 1346 | 1.98 | 2.569287 | 0 | 0.0020106 | 0 | 0.4 | 0.0188496 | 1 | 0 | 0 | 21.2 | 8.8 | 300 | 0 | Thermal oil | simulation | our | N/A
Erythritol | 0.2981446 | 0.7751758 | 2.6 | 333.7 | 118.8 | 0.8 | 1346 | 1.98 | 2.569287 | 0 | 0.0020106 | 0 | 0.4 | 0.0188496 | 1 | 0 | 0 | 21.2 | 8.8 | 300 | 0 | Thermal oil | simulation | our | N/A
Erythritol | 0.2955198 | 0.8274553 | 2.8 | 333.7 | 118.8 | 0.8 | 1346 | 1.98 | 2.569287 | 0 | 0.0020106 | 0 | 0.4 | 0.0188496 | 1 | 0 | 0 | 21.2 | 8.8 | 300 | 0 | Thermal oil | simulation | our | N/A
Erythritol | 0.2918946 | 0.8756837 | 3 | 333.7 | 118.8 | 0.8 | 1346 | 1.98 | 2.569287 | 0 | 0.0020106 | 0 | 0.4 | 0.0188496 | 1 | 0 | 0 | 21.2 | 8.8 | 300 | 0 | Thermal oil | simulation | our | N/A
Erythritol | 0.2868174 | 0.9178157 | 3.2 | 333.7 | 118.8 | 0.8 | 1346 | 1.98 | 2.569287 | 0 | 0.0020106 | 0 | 0.4 | 0.0188496 | 1 | 0 | 0 | 21.2 | 8.8 | 300 | 0 | Thermal oil | simulation | our | N/A
Erythritol | 0.2806756 | 0.9542969 | 3.4 | 333.7 | 118.8 | 0.8 | 1346 | 1.98 | 2.569287 | 0 | 0.0020106 | 0 | 0.4 | 0.0188496 | 1 | 0 | 0 | 21.2 | 8.8 | 300 | 0 | Thermal oil | simulation | our | N/A
Erythritol | 0.2773559 | 0.9707457 | 3.5 | 333.7 | 118.8 | 0.8 | 1346 | 1.98 | 2.569287 | 0 | 0.0020106 | 0 | 0.4 | 0.0188496 | 1 | 0 | 0 | 21.2 | 8.8 | 300 | 0 | Thermal oil | simulation | our | N/A
Erythritol | 0.273999 | 0.9863966 | 3.6 | 333.7 | 118.8 | 0.8 | 1346 | 1.98 | 2.569287 | 0 | 0.0020106 | 0 | 0.4 | 0.0188496 | 1 | 0 | 0 | 21.2 | 8.8 | 300 | 0 | Thermal oil | simulation | our | N/A
Erythritol | 0.2672896 | 1.015701 | 3.8 | 333.7 | 118.8 | 0.8 | 1346 | 1.98 | 2.569287 | 0 | 0.0020106 | 0 | 0.4 | 0.0188496 | 1 | 0 | 0 | 21.2 | 8.8 | 300 | 0 | Thermal oil | simulation | our | N/A
Erythritol | 0.2605528 | 1.042211 | 4 | 333.7 | 118.8 | 0.8 | 1346 | 1.98 | 2.569287 | 0 | 0.0020106 | 0 | 0.4 | 0.0188496 | 1 | 0 | 0 | 21.2 | 8.8 | 300 | 0 | Thermal oil | simulation | our | N/A
Erythritol | 0.2540544 | 1.067028 | 4.2 | 333.7 | 118.8 | 0.8 | 1346 | 1.98 | 2.569287 | 0 | 0.0020106 | 0 | 0.4 | 0.0188496 | 1 | 0 | 0 | 21.2 | 8.8 | 300 | 0 | Thermal oil | simulation | our | N/A
Erythritol | 0.2478083 | 1.090356 | 4.4 | 333.7 | 118.8 | 0.8 | 1346 | 1.98 | 2.569287 | 0 | 0.0020106 | 0 | 0.4 | 0.0188496 | 1 | 0 | 0 | 21.2 | 8.8 | 300 | 0 | Thermal oil | simulation | our | N/A
Erythritol | 0.24474 | 1.10133 | 4.5 | 333.7 | 118.8 | 0.8 | 1346 | 1.98 | 2.569287 | 0 | 0.0020106 | 0 | 0.4 | 0.0188496 | 1 | 0 | 0 | 21.2 | 8.8 | 300 | 0 | Thermal oil | simulation | our | N/A
Erythritol | 0.2359704 | 1.132658 | 4.8 | 333.7 | 118.8 | 0.8 | 1346 | 1.98 | 2.569287 | 0 | 0.0020106 | 0 | 0.4 | 0.0188496 | 1 | 0 | 0 | 21.2 | 8.8 | 300 | 0 | Thermal oil | simulation | our | N/A
Erythritol | 0.230453 | 1.152265 | 5 | 333.7 | 118.8 | 0.8 | 1346 | 1.98 | 2.569287 | 0 | 0.0020106 | 0 | 0.4 | 0.0188496 | 1 | 0 | 0 | 21.2 | 8.8 | 300 | 0 | Thermal oil | simulation | our | N/A
Erythritol | 0.2251329 | 1.170691 | 5.2 | 333.7 | 118.8 | 0.8 | 1346 | 1.98 | 2.569287 | 0 | 0.0020106 | 0 | 0.4 | 0.0188496 | 1 | 0 | 0 | 21.2 | 8.8 | 300 | 0 | Thermal oil | simulation | our | N/A
Erythritol | 0.2200682 | 1.188368 | 5.4 | 333.7 | 118.8 | 0.8 | 1346 | 1.98 | 2.569287 | 0 | 0.0020106 | 0 | 0.4 | 0.0188496 | 1 | 0 | 0 | 21.2 | 8.8 | 300 | 0 | Thermal oil | simulation | our | N/A
Erythritol | 0.2176379 | 1.197008 | 5.5 | 333.7 | 118.8 | 0.8 | 1346 | 1.98 | 2.569287 | 0 | 0.0020106 | 0 | 0.4 | 0.0188496 | 1 | 0 | 0 | 21.2 | 8.8 | 300 | 0 | Thermal oil | simulation | our | N/A
Erythritol | 0.215244 | 1.205366 | 5.6 | 333.7 | 118.8 | 0.8 | 1346 | 1.98 | 2.569287 | 0 | 0.0020106 | 0 | 0.4 | 0.0188496 | 1 | 0 | 0 | 21.2 | 8.8 | 300 | 0 | Thermal oil | simulation | our | N/A
Erythritol | 0.2105983 | 1.22147 | 5.8 | 333.7 | 118.8 | 0.8 | 1346 | 1.98 | 2.569287 | 0 | 0.0020106 | 0 | 0.4 | 0.0188496 | 1 | 0 | 0 | 21.2 | 8.8 | 300 | 0 | Thermal oil | simulation | our | N/A
Erythritol | 0.2083476 | 1.229251 | 5.9 | 333.7 | 118.8 | 0.8 | 1346 | 1.98 | 2.569287 | 0 | 0.0020106 | 0 | 0.4 | 0.0188496 | 1 | 0 | 0 | 21.2 | 8.8 | 300 | 0 | Thermal oil | simulation | our | N/A
Erythritol | 0.2061511 | 1.236907 | 6 | 333.7 | 118.8 | 0.8 | 1346 | 1.98 | 2.569287 | 0 | 0.0020106 | 0 | 0.4 | 0.0188496 | 1 | 0 | 0 | 21.2 | 8.8 | 300 | 0 | Thermal oil | simulation | our | N/A
Erythritol | 0.3040483 | 0.3040483 | 1 | 333.7 | 118.8 | 0.8 | 1346 | 1.98 | 2.569287 | 0 | 0.0020106 | 0 | 0.4 | 0.0188496 | 1 | 0 | 0 | 21.2 | 8.8 | 300 | 0 | Thermal oil | simulation | our | N/A
Erythritol | 0.3057818 | 0.4586726 | 1.5 | 333.7 | 118.8 | 0.8 | 1346 | 1.98 | 2.569287 | 0 | 0.0020106 | 0 | 0.4 | 0.0188496 | 1 | 0 | 0 | 21.2 | 8.8 | 300 | 0 | Thermal oil | simulation | our | N/A
Erythritol | 0.3035656 | 0.6071313 | 2 | 333.7 | 118.8 | 0.8 | 1346 | 1.98 | 2.569287 | 0 | 0.0020106 | 0 | 0.4 | 0.0188496 | 1 | 0 | 0 | 21.2 | 8.8 | 300 | 0 | Thermal oil | simulation | our | N/A
Erythritol | 0.2991678 | 0.7479196 | 2.5 | 333.7 | 118.8 | 0.8 | 1346 | 1.98 | 2.569287 | 0 | 0.0020106 | 0 | 0.4 | 0.0188496 | 1 | 0 | 0 | 21.2 | 8.8 | 300 | 0 | Thermal oil | simulation | our | N/A
Erythritol | 0.2918946 | 0.8756837 | 3 | 333.7 | 118.8 | 0.8 | 1346 | 1.98 | 2.569287 | 0 | 0.0020106 | 0 | 0.4 | 0.0188496 | 1 | 0 | 0 | 21.2 | 8.8 | 300 | 0 | Thermal oil | simulation | our | N/A
Erythritol | 0.2773559 | 0.9707457 | 3.5 | 333.7 | 118.8 | 0.8 | 1346 | 1.98 | 2.569287 | 0 | 0.0020106 | 0 | 0.4 | 0.0188496 | 1 | 0 | 0 | 21.2 | 8.8 | 300 | 0 | Thermal oil | simulation | our | N/A
Erythritol | 0.2605528 | 1.042211 | 4 | 333.7 | 118.8 | 0.8 | 1346 | 1.98 | 2.569287 | 0 | 0.0020106 | 0 | 0.4 | 0.0188496 | 1 | 0 | 0 | 21.2 | 8.8 | 300 | 0 | Thermal oil | simulation | our | N/A
Erythritol | 0.24474 | 1.10133 | 4.5 | 333.7 | 118.8 | 0.8 | 1346 | 1.98 | 2.569287 | 0 | 0.0020106 | 0 | 0.4 | 0.0188496 | 1 | 0 | 0 | 21.2 | 8.8 | 300 | 0 | Thermal oil | simulation | our | N/A
Erythritol | 0.230453 | 1.152265 | 5 | 333.7 | 118.8 | 0.8 | 1346 | 1.98 | 2.569287 | 0 | 0.0020106 | 0 | 0.4 | 0.0188496 | 1 | 0 | 0 | 21.2 | 8.8 | 300 | 0 | Thermal oil | simulation | our | N/A
Erythritol | 0.2176379 | 1.197008 | 5.5 | 333.7 | 118.8 | 0.8 | 1346 | 1.98 | 2.569287 | 0 | 0.0020106 | 0 | 0.4 | 0.0188496 | 1 | 0 | 0 | 21.2 | 8.8 | 300 | 0 | Thermal oil | simulation | our | N/A
Erythritol | 0.2061511 | 1.236907 | 6 | 333.7 | 118.8 | 0.8 | 1346 | 1.98 | 2.569287 | 0 | 0.0020106 | 0 | 0.4 | 0.0188496 | 1 | 0 | 0 | 21.2 | 8.8 | 300 | 0 | Thermal oil | simulation | our | N/A
Erythritol | 0.1958501 | 1.273025 | 6.5 | 333.7 | 118.8 | 0.8 | 1346 | 1.98 | 2.569287 | 0 | 0.0020106 | 0 | 0.4 | 0.0188496 | 1 | 0 | 0 | 21.2 | 8.8 | 300 | 0 | Thermal oil | simulation | our | N/A
Erythritol | 0.1865198 | 1.305639 | 7 | 333.7 | 118.8 | 0.8 | 1346 | 1.98 | 2.569287 | 0 | 0.0020106 | 0 | 0.4 | 0.0188496 | 1 | 0 | 0 | 21.2 | 8.8 | 300 | 0 | Thermal oil | simulation | our | N/A
Erythritol | 0.1780011 | 1.335008 | 7.5 | 333.7 | 118.8 | 0.8 | 1346 | 1.98 | 2.569287 | 0 | 0.0020106 | 0 | 0.4 | 0.0188496 | 1 | 0 | 0 | 21.2 | 8.8 | 300 | 0 | Thermal oil | simulation | our | N/A
Erythritol | 0.692692 | 0.0346346 | 0.05 | 333.7 | 118.8 | 0.8 | 1346 | 1.98 | 0.539567 | 0 | 0.000503 | 0 | 0.4 | 0.0188496 | 1 | 0 | 0 | 11.2 | 8.8 | 200 | 0 | Thermal oil | simulation | our | N/A
Erythritol | 0.6655029 | 0.06655029 | 0.1 | 333.7 | 118.8 | 0.8 | 1346 | 1.98 | 0.539567 | 0 | 0.000503 | 0 | 0.4 | 0.0188496 | 1 | 0 | 0 | 11.2 | 8.8 | 200 | 0 | Thermal oil | simulation | our | N/A
Erythritol | 0.6414226 | 0.09621339 | 0.15 | 333.7 | 118.8 | 0.8 | 1346 | 1.98 | 0.539567 | 0 | 0.000503 | 0 | 0.4 | 0.0188496 | 1 | 0 | 0 | 11.2 | 8.8 | 200 | 0 | Thermal oil | simulation | our | N/A
Erythritol | 0.6220932 | 0.1244186 | 0.2 | 333.7 | 118.8 | 0.8 | 1346 | 1.98 | 0.539567 | 0 | 0.000503 | 0 | 0.4 | 0.0188496 | 1 | 0 | 0 | 11.2 | 8.8 | 200 | 0 | Thermal oil | simulation | our | N/A
Erythritol | 0.6065622 | 0.1516405 | 0.25 | 333.7 | 118.8 | 0.8 | 1346 | 1.98 | 0.539567 | 0 | 0.000503 | 0 | 0.4 | 0.0188496 | 1 | 0 | 0 | 11.2 | 8.8 | 200 | 0 | Thermal oil | simulation | our | N/A
Erythritol | 0.5942701 | 0.178281 | 0.3 | 333.7 | 118.8 | 0.8 | 1346 | 1.98 | 0.539567 | 0 | 0.000503 | 0 | 0.4 | 0.0188496 | 1 | 0 | 0 | 11.2 | 8.8 | 200 | 0 | Thermal oil | simulation | our | N/A
Erythritol | 0.5775162 | 0.2310065 | 0.4 | 333.7 | 118.8 | 0.8 | 1346 | 1.98 | 0.539567 | 0 | 0.000503 | 0 | 0.4 | 0.0188496 | 1 | 0 | 0 | 11.2 | 8.8 | 200 | 0 | Thermal oil | simulation | our | N/A
Erythritol | 0.5674623 | 0.2837312 | 0.5 | 333.7 | 118.8 | 0.8 | 1346 | 1.98 | 0.539567 | 0 | 0.000503 | 0 | 0.4 | 0.0188496 | 1 | 0 | 0 | 11.2 | 8.8 | 200 | 0 | Thermal oil | simulation | our | N/A
Erythritol | 0.5604647 | 0.3362788 | 0.6 | 333.7 | 118.8 | 0.8 | 1346 | 1.98 | 0.539567 | 0 | 0.000503 | 0 | 0.4 | 0.0188496 | 1 | 0 | 0 | 11.2 | 8.8 | 200 | 0 | Thermal oil | simulation | our | N/A
Erythritol | 0.5551644 | 0.3886151 | 0.7 | 333.7 | 118.8 | 0.8 | 1346 | 1.98 | 0.539567 | 0 | 0.000503 | 0 | 0.4 | 0.0188496 | 1 | 0 | 0 | 11.2 | 8.8 | 200 | 0 | Thermal oil | simulation | our | N/A
Erythritol | 0.5508842 | 0.4407074 | 0.8 | 333.7 | 118.8 | 0.8 | 1346 | 1.98 | 0.539567 | 0 | 0.000503 | 0 | 0.4 | 0.0188496 | 1 | 0 | 0 | 11.2 | 8.8 | 200 | 0 | Thermal oil | simulation | our | N/A
Erythritol | 0.547214 | 0.4924926 | 0.9 | 333.7 | 118.8 | 0.8 | 1346 | 1.98 | 0.539567 | 0 | 0.000503 | 0 | 0.4 | 0.0188496 | 1 | 0 | 0 | 11.2 | 8.8 | 200 | 0 | Thermal oil | simulation | our | N/A
Erythritol | 0.543858 | 0.543858 | 1 | 333.7 | 118.8 | 0.8 | 1346 | 1.98 | 0.539567 | 0 | 0.000503 | 0 | 0.4 | 0.0188496 | 1 | 0 | 0 | 11.2 | 8.8 | 200 | 0 | Thermal oil | simulation | our | N/A
Erythritol | 0.5405611 | 0.5946172 | 1.1 | 333.7 | 118.8 | 0.8 | 1346 | 1.98 | 0.539567 | 0 | 0.000503 | 0 | 0.4 | 0.0188496 | 1 | 0 | 0 | 11.2 | 8.8 | 200 | 0 | Thermal oil | simulation | our | N/A
Erythritol | 0.5371148 | 0.6445377 | 1.2 | 333.7 | 118.8 | 0.8 | 1346 | 1.98 | 0.539567 | 0 | 0.000503 | 0 | 0.4 | 0.0188496 | 1 | 0 | 0 | 11.2 | 8.8 | 200 | 0 | Thermal oil | simulation | our | N/A
Erythritol | 0.5331687 | 0.6931193 | 1.3 | 333.7 | 118.8 | 0.8 | 1346 | 1.98 | 0.539567 | 0 | 0.000503 | 0 | 0.4 | 0.0188496 | 1 | 0 | 0 | 11.2 | 8.8 | 200 | 0 | Thermal oil | simulation | our | N/A
Erythritol | 0.5283995 | 0.7397592 | 1.4 | 333.7 | 118.8 | 0.8 | 1346 | 1.98 | 0.539567 | 0 | 0.000503 | 0 | 0.4 | 0.0188496 | 1 | 0 | 0 | 11.2 | 8.8 | 200 | 0 | Thermal oil | simulation | our | N/A
Erythritol | 0.522731 | 0.7840965 | 1.5 | 333.7 | 118.8 | 0.8 | 1346 | 1.98 | 0.539567 | 0 | 0.000503 | 0 | 0.4 | 0.0188496 | 1 | 0 | 0 | 11.2 | 8.8 | 200 | 0 | Thermal oil | simulation | our | N/A
Erythritol | 0.5160531 | 0.8256849 | 1.6 | 333.7 | 118.8 | 0.8 | 1346 | 1.98 | 0.539567 | 0 | 0.000503 | 0 | 0.4 | 0.0188496 | 1 | 0 | 0 | 11.2 | 8.8 | 200 | 0 | Thermal oil | simulation | our | N/A
Erythritol | 0.5082178 | 0.8639703 | 1.7 | 333.7 | 118.8 | 0.8 | 1346 | 1.98 | 0.539567 | 0 | 0.000503 | 0 | 0.4 | 0.0188496 | 1 | 0 | 0 | 11.2 | 8.8 | 200 | 0 | Thermal oil | simulation | our | N/A
Erythritol | 0.4990209 | 0.8982376 | 1.8 | 333.7 | 118.8 | 0.8 | 1346 | 1.98 | 0.539567 | 0 | 0.000503 | 0 | 0.4 | 0.0188496 | 1 | 0 | 0 | 11.2 | 8.8 | 200 | 0 | Thermal oil | simulation | our | N/A
Erythritol | 0.488394 | 0.9279485 | 1.9 | 333.7 | 118.8 | 0.8 | 1346 | 1.98 | 0.539567 | 0 | 0.000503 | 0 | 0.4 | 0.0188496 | 1 | 0 | 0 | 11.2 | 8.8 | 200 | 0 | Thermal oil | simulation | our | N/A
Erythritol | 0.774994 | 0.0387497 | 0.05 | 333.7 | 118.8 | 0.8 | 1346 | 1.98 | 0.539567 | 0 | 0.000503 | 0 | 0.4 | 0.0188496 | 1 | 0 | 0 | 11.2 | 8.8 | 300 | 0 | Thermal oil | simulation | our | N/A
Erythritol | 0.742992 | 0.0742992 | 0.1 | 333.7 | 118.8 | 0.8 | 1346 | 1.98 | 0.539567 | 0 | 0.000503 | 0 | 0.4 | 0.0188496 | 1 | 0 | 0 | 11.2 | 8.8 | 300 | 0 | Thermal oil | simulation | our | N/A
Erythritol | 0.6920873 | 0.1384175 | 0.2 | 333.7 | 118.8 | 0.8 | 1346 | 1.98 | 0.539567 | 0 | 0.000503 | 0 | 0.4 | 0.0188496 | 1 | 0 | 0 | 11.2 | 8.8 | 300 | 0 | Thermal oil | simulation | our | N/A
Erythritol | 0.6431057 | 0.2572423 | 0.4 | 333.7 | 118.8 | 0.8 | 1346 | 1.98 | 0.539567 | 0 | 0.000503 | 0 | 0.4 | 0.0188496 | 1 | 0 | 0 | 11.2 | 8.8 | 300 | 0 | Thermal oil | simulation | our | N/A
Erythritol | 0.6323428 | 0.3161714 | 0.5 | 333.7 | 118.8 | 0.8 | 1346 | 1.98 | 0.539567 | 0 | 0.000503 | 0 | 0.4 | 0.0188496 | 1 | 0 | 0 | 11.2 | 8.8 | 300 | 0 | Thermal oil | simulation | our | N/A
Erythritol | 0.6247157 | 0.3748294 | 0.6 | 333.7 | 118.8 | 0.8 | 1346 | 1.98 | 0.539567 | 0 | 0.000503 | 0 | 0.4 | 0.0188496 | 1 | 0 | 0 | 11.2 | 8.8 | 300 | 0 | Thermal oil | simulation | our | N/A
Erythritol | 0.6138723 | 0.4910978 | 0.8 | 333.7 | 118.8 | 0.8 | 1346 | 1.98 | 0.539567 | 0 | 0.000503 | 0 | 0.4 | 0.0188496 | 1 | 0 | 0 | 11.2 | 8.8 | 300 | 0 | Thermal oil | simulation | our | N/A
Erythritol | 0.6093621 | 0.5484259 | 0.9 | 333.7 | 118.8 | 0.8 | 1346 | 1.98 | 0.539567 | 0 | 0.000503 | 0 | 0.4 | 0.0188496 | 1 | 0 | 0 | 11.2 | 8.8 | 300 | 0 | Thermal oil | simulation | our | N/A
Erythritol | 0.6048478 | 0.6048478 | 1 | 333.7 | 118.8 | 0.8 | 1346 | 1.98 | 0.539567 | 0 | 0.000503 | 0 | 0.4 | 0.0188496 | 1 | 0 | 0 | 11.2 | 8.8 | 300 | 0 | Thermal oil | simulation | our | N/A
Erythritol | 0.5940596 | 0.7128715 | 1.2 | 333.7 | 118.8 | 0.8 | 1346 | 1.98 | 0.539567 | 0 | 0.000503 | 0 | 0.4 | 0.0188496 | 1 | 0 | 0 | 11.2 | 8.8 | 300 | 0 | Thermal oil | simulation | our | N/A
Erythritol | 0.5785323 | 0.8099452 | 1.4 | 333.7 | 118.8 | 0.8 | 1346 | 1.98 | 0.539567 | 0 | 0.000503 | 0 | 0.4 | 0.0188496 | 1 | 0 | 0 | 11.2 | 8.8 | 300 | 0 | Thermal oil | simulation | our | N/A
Erythritol | 0.5685705 | 0.8528557 | 1.5 | 333.7 | 118.8 | 0.8 | 1346 | 1.98 | 0.539567 | 0 | 0.000503 | 0 | 0.4 | 0.0188496 | 1 | 0 | 0 | 11.2 | 8.8 | 300 | 0 | Thermal oil | simulation | our | N/A
Erythritol | 0.5283079 | 0.9509542 | 1.8 | 333.7 | 118.8 | 0.8 | 1346 | 1.98 | 0.539567 | 0 | 0.000503 | 0 | 0.4 | 0.0188496 | 1 | 0 | 0 | 11.2 | 8.8 | 300 | 0 | Thermal oil | simulation | our | N/A
Erythritol | 0.4982663 | 0.9965327 | 2 | 333.7 | 118.8 | 0.8 | 1346 | 1.98 | 0.539567 | 0 | 0.000503 | 0 | 0.4 | 0.0188496 | 1 | 0 | 0 | 11.2 | 8.8 | 300 | 0 | Thermal oil | simulation | our | N/A
Erythritol | 0.4700985 | 1.034217 | 2.2 | 333.7 | 118.8 | 0.8 | 1346 | 1.98 | 0.539567 | 0 | 0.000503 | 0 | 0.4 | 0.0188496 | 1 | 0 | 0 | 11.2 | 8.8 | 300 | 0 | Thermal oil | simulation | our | N/A
Erythritol | 0.4441883 | 1.066052 | 2.4 | 333.7 | 118.8 | 0.8 | 1346 | 1.98 | 0.539567 | 0 | 0.000503 | 0 | 0.4 | 0.0188496 | 1 | 0 | 0 | 11.2 | 8.8 | 300 | 0 | Thermal oil | simulation | our | N/A
Erythritol | 0.4320159 | 1.08004 | 2.5 | 333.7 | 118.8 | 0.8 | 1346 | 1.98 | 0.539567 | 0 | 0.000503 | 0 | 0.4 | 0.0188496 | 1 | 0 | 0 | 11.2 | 8.8 | 300 | 0 | Thermal oil | simulation | our | N/A
Erythritol | 0.4202748 | 1.092714 | 2.6 | 333.7 | 118.8 | 0.8 | 1346 | 1.98 | 0.539567 | 0 | 0.000503 | 0 | 0.4 | 0.0188496 | 1 | 0 | 0 | 11.2 | 8.8 | 300 | 0 | Thermal oil | simulation | our | N/A
Erythritol | 0.3957799 | 1.108184 | 2.8 | 333.7 | 118.8 | 0.8 | 1346 | 1.98 | 0.539567 | 0 | 0.000503 | 0 | 0.4 | 0.0188496 | 1 | 0 | 0 | 11.2 | 8.8 | 300 | 0 | Thermal oil | simulation | our | N/A
Erythritol | 0.3893249 | 1.109576 | 2.85 | 333.7 | 118.8 | 0.8 | 1346 | 1.98 | 0.539567 | 0 | 0.000503 | 0 | 0.4 | 0.0188496 | 1 | 0 | 0 | 11.2 | 8.8 | 300 | 0 | Thermal oil | simulation | our | N/A
Erythritol | 0.3829273 | 1.110489 | 2.9 | 333.7 | 118.8 | 0.8 | 1346 | 1.98 | 0.539567 | 0 | 0.000503 | 0 | 0.4 | 0.0188496 | 1 | 0 | 0 | 11.2 | 8.8 | 300 | 0 | Thermal oil | simulation | our | N/A
Erythritol | 0.8419901 | 0.0420995 | 0.05 | 333.7 | 118.8 | 0.8 | 1346 | 1.98 | 0.539567 | 0 | 0.000503 | 0 | 0.4 | 0.0188496 | 1 | 0 | 0 | 11.2 | 8.8 | 400 | 0 | Thermal oil | simulation | our | N/A
Erythritol | 0.8050643 | 0.08050643 | 0.1 | 333.7 | 118.8 | 0.8 | 1346 | 1.98 | 0.539567 | 0 | 0.000503 | 0 | 0.4 | 0.0188496 | 1 | 0 | 0 | 11.2 | 8.8 | 400 | 0 | Thermal oil | simulation | our | N/A
Erythritol | 0.7471495 | 0.1494299 | 0.2 | 333.7 | 118.8 | 0.8 | 1346 | 1.98 | 0.539567 | 0 | 0.000503 | 0 | 0.4 | 0.0188496 | 1 | 0 | 0 | 11.2 | 8.8 | 400 | 0 | Thermal oil | simulation | our | N/A
Erythritol | 0.7130937 | 0.2139281 | 0.3 | 333.7 | 118.8 | 0.8 | 1346 | 1.98 | 0.539567 | 0 | 0.000503 | 0 | 0.4 | 0.0188496 | 1 | 0 | 0 | 11.2 | 8.8 | 400 | 0 | Thermal oil | simulation | our | N/A
Erythritol | 0.6949733 | 0.2779893 | 0.4 | 333.7 | 118.8 | 0.8 | 1346 | 1.98 | 0.539567 | 0 | 0.000503 | 0 | 0.4 | 0.0188496 | 1 | 0 | 0 | 11.2 | 8.8 | 400 | 0 | Thermal oil | simulation | our | N/A
Erythritol | 0.6836394 | 0.3418197 | 0.5 | 333.7 | 118.8 | 0.8 | 1346 | 1.98 | 0.539567 | 0 | 0.000503 | 0 | 0.4 | 0.0188496 | 1 | 0 | 0 | 11.2 | 8.8 | 400 | 0 | Thermal oil | simulation | our | N/A
Erythritol | 0.6754608 | 0.4052765 | 0.6 | 333.7 | 118.8 | 0.8 | 1346 | 1.98 | 0.539567 | 0 | 0.000503 | 0 | 0.4 | 0.0188496 | 1 | 0 | 0 | 11.2 | 8.8 | 400 | 0 | Thermal oil | simulation | our | N/A
Erythritol | 0.6688866 | 0.4682206 | 0.7 | 333.7 | 118.8 | 0.8 | 1346 | 1.98 | 0.539567 | 0 | 0.000503 | 0 | 0.4 | 0.0188496 | 1 | 0 | 0 | 11.2 | 8.8 | 400 | 0 | Thermal oil | simulation | our | N/A
Erythritol | 0.6631244 | 0.5304995 | 0.8 | 333.7 | 118.8 | 0.8 | 1346 | 1.98 | 0.539567 | 0 | 0.000503 | 0 | 0.4 | 0.0188496 | 1 | 0 | 0 | 11.2 | 8.8 | 400 | 0 | Thermal oil | simulation | our | N/A
Erythritol | 0.6574937 | 0.5917444 | 0.9 | 333.7 | 118.8 | 0.8 | 1346 | 1.98 | 0.539567 | 0 | 0.000503 | 0 | 0.4 | 0.0188496 | 1 | 0 | 0 | 11.2 | 8.8 | 400 | 0 | Thermal oil | simulation | our | N/A
Erythritol | 0.6514309 | 0.6514309 | 1 | 333.7 | 118.8 | 0.8 | 1346 | 1.98 | 0.539567 | 0 | 0.000503 | 0 | 0.4 | 0.0188496 | 1 | 0 | 0 | 11.2 | 8.8 | 400 | 0 | Thermal oil | simulation | our | N/A
Erythritol | 0.6442067 | 0.7086274 | 1.1 | 333.7 | 118.8 | 0.8 | 1346 | 1.98 | 0.539567 | 0 | 0.000503 | 0 | 0.4 | 0.0188496 | 1 | 0 | 0 | 11.2 | 8.8 | 400 | 0 | Thermal oil | simulation | our | N/A
Erythritol | 0.6354087 | 0.7624904 | 1.2 | 333.7 | 118.8 | 0.8 | 1346 | 1.98 | 0.539567 | 0 | 0.000503 | 0 | 0.4 | 0.0188496 | 1 | 0 | 0 | 11.2 | 8.8 | 400 | 0 | Thermal oil | simulation | our | N/A
Erythritol | 0.6248806 | 0.8123448 | 1.3 | 333.7 | 118.8 | 0.8 | 1346 | 1.98 | 0.539567 | 0 | 0.000503 | 0 | 0.4 | 0.0188496 | 1 | 0 | 0 | 11.2 | 8.8 | 400 | 0 | Thermal oil | simulation | our | N/A
Erythritol | 0.6124311 | 0.8574036 | 1.4 | 333.7 | 118.8 | 0.8 | 1346 | 1.98 | 0.539567 | 0 | 0.000503 | 0 | 0.4 | 0.0188496 | 1 | 0 | 0 | 11.2 | 8.8 | 400 | 0 | Thermal oil | simulation | our | N/A
Erythritol | 0.5977758 | 0.8966637 | 1.5 | 333.7 | 118.8 | 0.8 | 1346 | 1.98 | 0.539567 | 0 | 0.000503 | 0 | 0.4 | 0.0188496 | 1 | 0 | 0 | 11.2 | 8.8 | 400 | 0 | Thermal oil | simulation | our | N/A
Erythritol | 0.5809319 | 0.929491 | 1.6 | 333.7 | 118.8 | 0.8 | 1346 | 1.98 | 0.539567 | 0 | 0.000503 | 0 | 0.4 | 0.0188496 | 1 | 0 | 0 | 11.2 | 8.8 | 400 | 0 | Thermal oil | simulation | our | N/A
Erythritol | 0.5629314 | 0.9569833 | 1.7 | 333.7 | 118.8 | 0.8 | 1346 | 1.98 | 0.539567 | 0 | 0.000503 | 0 | 0.4 | 0.0188496 | 1 | 0 | 0 | 11.2 | 8.8 | 400 | 0 | Thermal oil | simulation | our | N/A
Erythritol | 0.5450096 | 0.9810173 | 1.8 | 333.7 | 118.8 | 0.8 | 1346 | 1.98 | 0.539567 | 0 | 0.000503 | 0 | 0.4 | 0.0188496 | 1 | 0 | 0 | 11.2 | 8.8 | 400 | 0 | Thermal oil | simulation | our | N/A
Erythritol | 0.5276799 | 1.002592 | 1.9 | 333.7 | 118.8 | 0.8 | 1346 | 1.98 | 0.539567 | 0 | 0.000503 | 0 | 0.4 | 0.0188496 | 1 | 0 | 0 | 11.2 | 8.8 | 400 | 0 | Thermal oil | simulation | our | N/A
Erythritol | 0.5111065 | 1.022213 | 2 | 333.7 | 118.8 | 0.8 | 1346 | 1.98 | 0.539567 | 0 | 0.000503 | 0 | 0.4 | 0.0188496 | 1 | 0 | 0 | 11.2 | 8.8 | 400 | 0 | Thermal oil | simulation | our | N/A
Erythritol | 0.4953123 | 1.040156 | 2.1 | 333.7 | 118.8 | 0.8 | 1346 | 1.98 | 0.539567 | 0 | 0.000503 | 0 | 0.4 | 0.0188496 | 1 | 0 | 0 | 11.2 | 8.8 | 400 | 0 | Thermal oil | simulation | our | N/A
Erythritol | 0.4802757 | 1.056607 | 2.2 | 333.7 | 118.8 | 0.8 | 1346 | 1.98 | 0.539567 | 0 | 0.000503 | 0 | 0.4 | 0.0188496 | 1 | 0 | 0 | 11.2 | 8.8 | 400 | 0 | Thermal oil | simulation | our | N/A
Erythritol | 0.4659495 | 1.071684 | 2.3 | 333.7 | 118.8 | 0.8 | 1346 | 1.98 | 0.539567 | 0 | 0.000503 | 0 | 0.4 | 0.0188496 | 1 | 0 | 0 | 11.2 | 8.8 | 400 | 0 | Thermal oil | simulation | our | N/A
Erythritol | 0.4522612 | 1.085427 | 2.4 | 333.7 | 118.8 | 0.8 | 1346 | 1.98 | 0.539567 | 0 | 0.000503 | 0 | 0.4 | 0.0188496 | 1 | 0 | 0 | 11.2 | 8.8 | 400 | 0 | Thermal oil | simulation | our | N/A
Erythritol | 0.4390496 | 1.097624 | 2.5 | 333.7 | 118.8 | 0.8 | 1346 | 1.98 | 0.539567 | 0 | 0.000503 | 0 | 0.4 | 0.0188496 | 1 | 0 | 0 | 11.2 | 8.8 | 400 | 0 | Thermal oil | simulation | our | N/A
Erythritol | 0.4253852 | 1.106002 | 2.6 | 333.7 | 118.8 | 0.8 | 1346 | 1.98 | 0.539567 | 0 | 0.000503 | 0 | 0.4 | 0.0188496 | 1 | 0 | 0 | 11.2 | 8.8 | 400 | 0 | Thermal oil | simulation | our | N/A
Erythritol | 0.8995294 | 0.04497647 | 0.05 | 333.7 | 118.8 | 0.8 | 1346 | 1.98 | 0.539567 | 0 | 0.000503 | 0 | 0.4 | 0.0188496 | 1 | 0 | 0 | 11.2 | 8.8 | 500 | 0 | Thermal oil | simulation | our | N/A
Erythritol | 0.8577149 | 0.08577149 | 0.1 | 333.7 | 118.8 | 0.8 | 1346 | 1.98 | 0.539567 | 0 | 0.000503 | 0 | 0.4 | 0.0188496 | 1 | 0 | 0 | 11.2 | 8.8 | 500 | 0 | Thermal oil | simulation | our | N/A
Erythritol | 0.7933938 | 0.1586788 | 0.2 | 333.7 | 118.8 | 0.8 | 1346 | 1.98 | 0.539567 | 0 | 0.000503 | 0 | 0.4 | 0.0188496 | 1 | 0 | 0 | 11.2 | 8.8 | 500 | 0 | Thermal oil | simulation | our | N/A
Erythritol | 0.7575231 | 0.2272569 | 0.3 | 333.7 | 118.8 | 0.8 | 1346 | 1.98 | 0.539567 | 0 | 0.000503 | 0 | 0.4 | 0.0188496 | 1 | 0 | 0 | 11.2 | 8.8 | 500 | 0 | Thermal oil | simulation | our | N/A
Erythritol | 0.7390248 | 0.2956099 | 0.4 | 333.7 | 118.8 | 0.8 | 1346 | 1.98 | 0.539567 | 0 | 0.000503 | 0 | 0.4 | 0.0188496 | 1 | 0 | 0 | 11.2 | 8.8 | 500 | 0 | Thermal oil | simulation | our | N/A
Erythritol | 0.72746 | 0.36373 | 0.5 | 333.7 | 118.8 | 0.8 | 1346 | 1.98 | 0.539567 | 0 | 0.000503 | 0 | 0.4 | 0.0188496 | 1 | 0 | 0 | 11.2 | 8.8 | 500 | 0 | Thermal oil | simulation | our | N/A
Erythritol | 0.7190258 | 0.4314155 | 0.6 | 333.7 | 118.8 | 0.8 | 1346 | 1.98 | 0.539567 | 0 | 0.000503 | 0 | 0.4 | 0.0188496 | 1 | 0 | 0 | 11.2 | 8.8 | 500 | 0 | Thermal oil | simulation | our | N/A
Erythritol | 0.7121275 | 0.4984892 | 0.7 | 333.7 | 118.8 | 0.8 | 1346 | 1.98 | 0.539567 | 0 | 0.000503 | 0 | 0.4 | 0.0188496 | 1 | 0 | 0 | 11.2 | 8.8 | 500 | 0 | Thermal oil | simulation | our | N/A
Erythritol | 0.7052205 | 0.5641764 | 0.8 | 333.7 | 118.8 | 0.8 | 1346 | 1.98 | 0.539567 | 0 | 0.000503 | 0 | 0.4 | 0.0188496 | 1 | 0 | 0 | 11.2 | 8.8 | 500 | 0 | Thermal oil | simulation | our | N/A
Erythritol | 0.6981338 | 0.6283205 | 0.9 | 333.7 | 118.8 | 0.8 | 1346 | 1.98 | 0.539567 | 0 | 0.000503 | 0 | 0.4 | 0.0188496 | 1 | 0 | 0 | 11.2 | 8.8 | 500 | 0 | Thermal oil | simulation | our | N/A
Erythritol | 0.6899165 | 0.6899165 | 1 | 333.7 | 118.8 | 0.8 | 1346 | 1.98 | 0.539567 | 0 | 0.000503 | 0 | 0.4 | 0.0188496 | 1 | 0 | 0 | 11.2 | 8.8 | 500 | 0 | Thermal oil | simulation | our | N/A
Erythritol | 0.6798967 | 0.7478864 | 1.1 | 333.7 | 118.8 | 0.8 | 1346 | 1.98 | 0.539567 | 0 | 0.000503 | 0 | 0.4 | 0.0188496 | 1 | 0 | 0 | 11.2 | 8.8 | 500 | 0 | Thermal oil | simulation | our | N/A
Erythritol | 0.6678429 | 0.8014115 | 1.2 | 333.7 | 118.8 | 0.8 | 1346 | 1.98 | 0.539567 | 0 | 0.000503 | 0 | 0.4 | 0.0188496 | 1 | 0 | 0 | 11.2 | 8.8 | 500 | 0 | Thermal oil | simulation | our | N/A
Erythritol | 0.6535765 | 0.8496495 | 1.3 | 333.7 | 118.8 | 0.8 | 1346 | 1.98 | 0.539567 | 0 | 0.000503 | 0 | 0.4 | 0.0188496 | 1 | 0 | 0 | 11.2 | 8.8 | 500 | 0 | Thermal oil | simulation | our | N/A
Erythritol | 0.6367944 | 0.8915122 | 1.4 | 333.7 | 118.8 | 0.8 | 1346 | 1.98 | 0.539567 | 0 | 0.000503 | 0 | 0.4 | 0.0188496 | 1 | 0 | 0 | 11.2 | 8.8 | 500 | 0 | Thermal oil | simulation | our | N/A
Erythritol | 0.6174746 | 0.9262119 | 1.5 | 333.7 | 118.8 | 0.8 | 1346 | 1.98 | 0.539567 | 0 | 0.000503 | 0 | 0.4 | 0.0188496 | 1 | 0 | 0 | 11.2 | 8.8 | 500 | 0 | Thermal oil | simulation | our | N/A
Erythritol | 0.5967873 | 0.9548597 | 1.6 | 333.7 | 118.8 | 0.8 | 1346 | 1.98 | 0.539567 | 0 | 0.000503 | 0 | 0.4 | 0.0188496 | 1 | 0 | 0 | 11.2 | 8.8 | 500 | 0 | Thermal oil | simulation | our | N/A
Erythritol | 0.5762718 | 0.9796621 | 1.7 | 333.7 | 118.8 | 0.8 | 1346 | 1.98 | 0.539567 | 0 | 0.000503 | 0 | 0.4 | 0.0188496 | 1 | 0 | 0 | 11.2 | 8.8 | 500 | 0 | Thermal oil | simulation | our | N/A
Erythritol | 0.5565547 | 1.001798 | 1.8 | 333.7 | 118.8 | 0.8 | 1346 | 1.98 | 0.539567 | 0 | 0.000503 | 0 | 0.4 | 0.0188496 | 1 | 0 | 0 | 11.2 | 8.8 | 500 | 0 | Thermal oil | simulation | our | N/A
Erythritol | 0.5378153 | 1.021849 | 1.9 | 333.7 | 118.8 | 0.8 | 1346 | 1.98 | 0.539567 | 0 | 0.000503 | 0 | 0.4 | 0.0188496 | 1 | 0 | 0 | 11.2 | 8.8 | 500 | 0 | Thermal oil | simulation | our | N/A
Erythritol | 0.5200632 | 1.040126 | 2 | 333.7 | 118.8 | 0.8 | 1346 | 1.98 | 0.539567 | 0 | 0.000503 | 0 | 0.4 | 0.0188496 | 1 | 0 | 0 | 11.2 | 8.8 | 500 | 0 | Thermal oil | simulation | our | N/A
Erythritol | 0.5032566 | 1.056839 | 2.1 | 333.7 | 118.8 | 0.8 | 1346 | 1.98 | 0.539567 | 0 | 0.000503 | 0 | 0.4 | 0.0188496 | 1 | 0 | 0 | 11.2 | 8.8 | 500 | 0 | Thermal oil | simulation | our | N/A
Erythritol | 0.4873267 | 1.072119 | 2.2 | 333.7 | 118.8 | 0.8 | 1346 | 1.98 | 0.539567 | 0 | 0.000503 | 0 | 0.4 | 0.0188496 | 1 | 0 | 0 | 11.2 | 8.8 | 500 | 0 | Thermal oil | simulation | our | N/A
Erythritol | 0.472179 | 1.086012 | 2.3 | 333.7 | 118.8 | 0.8 | 1346 | 1.98 | 0.539567 | 0 | 0.000503 | 0 | 0.4 | 0.0188496 | 1 | 0 | 0 | 11.2 | 8.8 | 500 | 0 | Thermal oil | simulation | our | N/A
Erythritol | 0.4576223 | 1.098294 | 2.4 | 333.7 | 118.8 | 0.8 | 1346 | 1.98 | 0.539567 | 0 | 0.000503 | 0 | 0.4 | 0.0188496 | 1 | 0 | 0 | 11.2 | 8.8 | 500 | 0 | Thermal oil | simulation | our | N/A
Erythritol | 0.4426199 | 1.10655 | 2.5 | 333.7 | 118.8 | 0.8 | 1346 | 1.98 | 0.539567 | 0 | 0.000503 | 0 | 0.4 | 0.0188496 | 1 | 0 | 0 | 11.2 | 8.8 | 500 | 0 | Thermal oil | simulation | our | N/A
Erythritol | 0.4269376 | 1.110038 | 2.6 | 333.7 | 118.8 | 0.8 | 1346 | 1.98 | 0.539567 | 0 | 0.000503 | 0 | 0.4 | 0.0188496 | 1 | 0 | 0 | 11.2 | 8.8 | 500 | 0 | Thermal oil | simulation | our | N/A
Erythritol | 1.354747 | 0.06773735 | 0.05 | 333.7 | 118.8 | 0.8 | 1346 | 1.98 | 0.539567 | 0 | 0.000503 | 0 | 0.4 | 0.0188496 | 1 | 0 | 0 | 21.2 | 8.8 | 300 | 0 | Thermal oil | simulation | our | N/A
Erythritol | 1.298311 | 0.1298311 | 0.1 | 333.7 | 118.8 | 0.8 | 1346 | 1.98 | 0.539567 | 0 | 0.000503 | 0 | 0.4 | 0.0188496 | 1 | 0 | 0 | 21.2 | 8.8 | 300 | 0 | Thermal oil | simulation | our | N/A
Erythritol | 1.248257 | 0.2496514 | 0.2 | 333.7 | 118.8 | 0.8 | 1346 | 1.98 | 0.539567 | 0 | 0.000503 | 0 | 0.4 | 0.0188496 | 1 | 0 | 0 | 21.2 | 8.8 | 300 | 0 | Thermal oil | simulation | our | N/A
Erythritol | 1.234072 | 0.3702217 | 0.3 | 333.7 | 118.8 | 0.8 | 1346 | 1.98 | 0.539567 | 0 | 0.000503 | 0 | 0.4 | 0.0188496 | 1 | 0 | 0 | 21.2 | 8.8 | 300 | 0 | Thermal oil | simulation | our | N/A
Erythritol | 1.222235 | 0.4888941 | 0.4 | 333.7 | 118.8 | 0.8 | 1346 | 1.98 | 0.539567 | 0 | 0.000503 | 0 | 0.4 | 0.0188496 | 1 | 0 | 0 | 21.2 | 8.8 | 300 | 0 | Thermal oil | simulation | our | N/A
Erythritol | 1.209555 | 0.6047777 | 0.5 | 333.7 | 118.8 | 0.8 | 1346 | 1.98 | 0.539567 | 0 | 0.000503 | 0 | 0.4 | 0.0188496 | 1 | 0 | 0 | 21.2 | 8.8 | 300 | 0 | Thermal oil | simulation | our | N/A
Erythritol | 1.185526 | 0.7113157 | 0.6 | 333.7 | 118.8 | 0.8 | 1346 | 1.98 | 0.539567 | 0 | 0.000503 | 0 | 0.4 | 0.0188496 | 1 | 0 | 0 | 21.2 | 8.8 | 300 | 0 | Thermal oil | simulation | our | N/A
Erythritol | 1.159422 | 0.8115952 | 0.7 | 333.7 | 118.8 | 0.8 | 1346 | 1.98 | 0.539567 | 0 | 0.000503 | 0 | 0.4 | 0.0188496 | 1 | 0 | 0 | 21.2 | 8.8 | 300 | 0 | Thermal oil | simulation | our | N/A
Erythritol | 1.120773 | 0.8966188 | 0.8 | 333.7 | 118.8 | 0.8 | 1346 | 1.98 | 0.539567 | 0 | 0.000503 | 0 | 0.4 | 0.0188496 | 1 | 0 | 0 | 21.2 | 8.8 | 300 | 0 | Thermal oil | simulation | our | N/A
Erythritol | 1.068014 | 0.961213 | 0.9 | 333.7 | 118.8 | 0.8 | 1346 | 1.98 | 0.539567 | 0 | 0.000503 | 0 | 0.4 | 0.0188496 | 1 | 0 | 0 | 21.2 | 8.8 | 300 | 0 | Thermal oil | simulation | our | N/A
Erythritol | 1.010406 | 1.010406 | 1 | 333.7 | 118.8 | 0.8 | 1346 | 1.98 | 0.539567 | 0 | 0.000503 | 0 | 0.4 | 0.0188496 | 1 | 0 | 0 | 21.2 | 8.8 | 300 | 0 | Thermal oil | simulation | our | N/A
Erythritol | 0.9553447 | 1.050879 | 1.1 | 333.7 | 118.8 | 0.8 | 1346 | 1.98 | 0.539567 | 0 | 0.000503 | 0 | 0.4 | 0.0188496 | 1 | 0 | 0 | 21.2 | 8.8 | 300 | 0 | Thermal oil | simulation | our | N/A
Erythritol | 0.8580452 | 1.115459 | 1.3 | 333.7 | 118.8 | 0.8 | 1346 | 1.98 | 0.539567 | 0 | 0.000503 | 0 | 0.4 | 0.0188496 | 1 | 0 | 0 | 21.2 | 8.8 | 300 | 0 | Thermal oil | simulation | our | N/A
Erythritol | 0.8153196 | 1.141447 | 1.4 | 333.7 | 118.8 | 0.8 | 1346 | 1.98 | 0.539567 | 0 | 0.000503 | 0 | 0.4 | 0.0188496 | 1 | 0 | 0 | 21.2 | 8.8 | 300 | 0 | Thermal oil | simulation | our | N/A
Erythritol | 0.7723076 | 1.158461 | 1.5 | 333.7 | 118.8 | 0.8 | 1346 | 1.98 | 0.539567 | 0 | 0.000503 | 0 | 0.4 | 0.0188496 | 1 | 0 | 0 | 21.2 | 8.8 | 300 | 0 | Thermal oil | simulation | our | N/A
Erythritol | 0.7286286 | 1.165806 | 1.6 | 333.7 | 118.8 | 0.8 | 1346 | 1.98 | 0.539567 | 0 | 0.000503 | 0 | 0.4 | 0.0188496 | 1 | 0 | 0 | 21.2 | 8.8 | 300 | 0 | Thermal oil | simulation | our | N/A
Erythritol | 0.6875889 | 1.168901 | 1.7 | 333.7 | 118.8 | 0.8 | 1346 | 1.98 | 0.539567 | 0 | 0.000503 | 0 | 0.4 | 0.0188496 | 1 | 0 | 0 | 21.2 | 8.8 | 300 | 0 | Thermal oil | simulation | our | N/A
Erythritol | 1.469438 | 0.07347192 | 0.05 | 333.7 | 118.8 | 0.8 | 1346 | 1.98 | 0.539567 | 0 | 0.000503 | 0 | 0.4 | 0.0188496 | 1 | 0 | 0 | 21.2 | 8.8 | 400 | 0 | Thermal oil | simulation | our | N/A
Erythritol | 1.406006 | 0.1406006 | 0.1 | 333.7 | 118.8 | 0.8 | 1346 | 1.98 | 0.539567 | 0 | 0.000503 | 0 | 0.4 | 0.0188496 | 1 | 0 | 0 | 21.2 | 8.8 | 400 | 0 | Thermal oil | simulation | our | N/A
Erythritol | 1.358566 | 0.2717132 | 0.2 | 333.7 | 118.8 | 0.8 | 1346 | 1.98 | 0.539567 | 0 | 0.000503 | 0 | 0.4 | 0.0188496 | 1 | 0 | 0 | 21.2 | 8.8 | 400 | 0 | Thermal oil | simulation | our | N/A
Erythritol | 1.342122 | 0.4026366 | 0.3 | 333.7 | 118.8 | 0.8 | 1346 | 1.98 | 0.539567 | 0 | 0.000503 | 0 | 0.4 | 0.0188496 | 1 | 0 | 0 | 21.2 | 8.8 | 400 | 0 | Thermal oil | simulation | our | N/A
Erythritol | 1.318093 | 0.5272373 | 0.4 | 333.7 | 118.8 | 0.8 | 1346 | 1.98 | 0.539567 | 0 | 0.000503 | 0 | 0.4 | 0.0188496 | 1 | 0 | 0 | 21.2 | 8.8 | 400 | 0 | Thermal oil | simulation | our | N/A
Erythritol | 1.290469 | 0.6452346 | 0.5 | 333.7 | 118.8 | 0.8 | 1346 | 1.98 | 0.539567 | 0 | 0.000503 | 0 | 0.4 | 0.0188496 | 1 | 0 | 0 | 21.2 | 8.8 | 400 | 0 | Thermal oil | simulation | our | N/A
Erythritol | 1.267161 | 0.7602967 | 0.6 | 333.7 | 118.8 | 0.8 | 1346 | 1.98 | 0.539567 | 0 | 0.000503 | 0 | 0.4 | 0.0188496 | 1 | 0 | 0 | 21.2 | 8.8 | 400 | 0 | Thermal oil | simulation | our | N/A
Erythritol | 1.22876 | 0.8601323 | 0.7 | 333.7 | 118.8 | 0.8 | 1346 | 1.98 | 0.539567 | 0 | 0.000503 | 0 | 0.4 | 0.0188496 | 1 | 0 | 0 | 21.2 | 8.8 | 400 | 0 | Thermal oil | simulation | our | N/A
Erythritol | 1.172321 | 0.9378567 | 0.8 | 333.7 | 118.8 | 0.8 | 1346 | 1.98 | 0.539567 | 0 | 0.000503 | 0 | 0.4 | 0.0188496 | 1 | 0 | 0 | 21.2 | 8.8 | 400 | 0 | Thermal oil | simulation | our | N/A
Erythritol | 1.104955 | 0.9944591 | 0.9 | 333.7 | 118.8 | 0.8 | 1346 | 1.98 | 0.539567 | 0 | 0.000503 | 0 | 0.4 | 0.0188496 | 1 | 0 | 0 | 21.2 | 8.8 | 400 | 0 | Thermal oil | simulation | our | N/A
Erythritol | 1.038869 | 1.038869 | 1 | 333.7 | 118.8 | 0.8 | 1346 | 1.98 | 0.539567 | 0 | 0.000503 | 0 | 0.4 | 0.0188496 | 1 | 0 | 0 | 21.2 | 8.8 | 400 | 0 | Thermal oil | simulation | our | N/A
Erythritol | 0.9783331 | 1.076166 | 1.1 | 333.7 | 118.8 | 0.8 | 1346 | 1.98 | 0.539567 | 0 | 0.000503 | 0 | 0.4 | 0.0188496 | 1 | 0 | 0 | 21.2 | 8.8 | 400 | 0 | Thermal oil | simulation | our | N/A
Erythritol | 0.9234283 | 1.108114 | 1.2 | 333.7 | 118.8 | 0.8 | 1346 | 1.98 | 0.539567 | 0 | 0.000503 | 0 | 0.4 | 0.0188496 | 1 | 0 | 0 | 21.2 | 8.8 | 400 | 0 | Thermal oil | simulation | our | N/A
Erythritol | 0.8735329 | 1.135593 | 1.3 | 333.7 | 118.8 | 0.8 | 1346 | 1.98 | 0.539567 | 0 | 0.000503 | 0 | 0.4 | 0.0188496 | 1 | 0 | 0 | 21.2 | 8.8 | 400 | 0 | Thermal oil | simulation | our | N/A
Erythritol | 0.8259061 | 1.156269 | 1.4 | 333.7 | 118.8 | 0.8 | 1346 | 1.98 | 0.539567 | 0 | 0.000503 | 0 | 0.4 | 0.0188496 | 1 | 0 | 0 | 21.2 | 8.8 | 400 | 0 | Thermal oil | simulation | our | N/A
Erythritol | 0.7768465 | 1.16527 | 1.5 | 333.7 | 118.8 | 0.8 | 1346 | 1.98 | 0.539567 | 0 | 0.000503 | 0 | 0.4 | 0.0188496 | 1 | 0 | 0 | 21.2 | 8.8 | 400 | 0 | Thermal oil | simulation | our | N/A
Erythritol | 0.7305158 | 1.168825 | 1.6 | 333.7 | 118.8 | 0.8 | 1346 | 1.98 | 0.539567 | 0 | 0.000503 | 0 | 0.4 | 0.0188496 | 1 | 0 | 0 | 21.2 | 8.8 | 400 | 0 | Thermal oil | simulation | our | N/A
Erythritol | 0.6883881 | 1.17026 | 1.7 | 333.7 | 118.8 | 0.8 | 1346 | 1.98 | 0.539567 | 0 | 0.000503 | 0 | 0.4 | 0.0188496 | 1 | 0 | 0 | 21.2 | 8.8 | 400 | 0 | Thermal oil | simulation | our | N/A
Erythritol | 1.565614 | 0.07828068 | 0.05 | 333.7 | 118.8 | 0.8 | 1346 | 1.98 | 0.539567 | 0 | 0.000503 | 0 | 0.4 | 0.0188496 | 1 | 0 | 0 | 21.2 | 8.8 | 500 | 0 | Thermal oil | simulation | our | N/A
Erythritol | 1.498669 | 0.1498669 | 0.1 | 333.7 | 118.8 | 0.8 | 1346 | 1.98 | 0.539567 | 0 | 0.000503 | 0 | 0.4 | 0.0188496 | 1 | 0 | 0 | 21.2 | 8.8 | 500 | 0 | Thermal oil | simulation | our | N/A
Erythritol | 1.452597 | 0.2905195 | 0.2 | 333.7 | 118.8 | 0.8 | 1346 | 1.98 | 0.539567 | 0 | 0.000503 | 0 | 0.4 | 0.0188496 | 1 | 0 | 0 | 21.2 | 8.8 | 500 | 0 | Thermal oil | simulation | our | N/A
Erythritol | 1.433244 | 0.4299733 | 0.3 | 333.7 | 118.8 | 0.8 | 1346 | 1.98 | 0.539567 | 0 | 0.000503 | 0 | 0.4 | 0.0188496 | 1 | 0 | 0 | 21.2 | 8.8 | 500 | 0 | Thermal oil | simulation | our | N/A
Erythritol | 1.397366 | 0.5589465 | 0.4 | 333.7 | 118.8 | 0.8 | 1346 | 1.98 | 0.539567 | 0 | 0.000503 | 0 | 0.4 | 0.0188496 | 1 | 0 | 0 | 21.2 | 8.8 | 500 | 0 | Thermal oil | simulation | our | N/A
Erythritol | 1.35959 | 0.6797948 | 0.5 | 333.7 | 118.8 | 0.8 | 1346 | 1.98 | 0.539567 | 0 | 0.000503 | 0 | 0.4 | 0.0188496 | 1 | 0 | 0 | 21.2 | 8.8 | 500 | 0 | Thermal oil | simulation | our | N/A
Erythritol | 1.328867 | 0.79732 | 0.6 | 333.7 | 118.8 | 0.8 | 1346 | 1.98 | 0.539567 | 0 | 0.000503 | 0 | 0.4 | 0.0188496 | 1 | 0 | 0 | 21.2 | 8.8 | 500 | 0 | Thermal oil | simulation | our | N/A
Erythritol | 1.277602 | 0.8943211 | 0.7 | 333.7 | 118.8 | 0.8 | 1346 | 1.98 | 0.539567 | 0 | 0.000503 | 0 | 0.4 | 0.0188496 | 1 | 0 | 0 | 21.2 | 8.8 | 500 | 0 | Thermal oil | simulation | our | N/A
Erythritol | 1.205808 | 0.9646465 | 0.8 | 333.7 | 118.8 | 0.8 | 1346 | 1.98 | 0.539567 | 0 | 0.000503 | 0 | 0.4 | 0.0188496 | 1 | 0 | 0 | 21.2 | 8.8 | 500 | 0 | Thermal oil | simulation | our | N/A
Erythritol | 1.129231 | 1.016308 | 0.9 | 333.7 | 118.8 | 0.8 | 1346 | 1.98 | 0.539567 | 0 | 0.000503 | 0 | 0.4 | 0.0188496 | 1 | 0 | 0 | 21.2 | 8.8 | 500 | 0 | Thermal oil | simulation | our | N/A
Erythritol | 1.057954 | 1.057954 | 1 | 333.7 | 118.8 | 0.8 | 1346 | 1.98 | 0.539567 | 0 | 0.000503 | 0 | 0.4 | 0.0188496 | 1 | 0 | 0 | 21.2 | 8.8 | 500 | 0 | Thermal oil | simulation | our | N/A
Erythritol | 0.9937529 | 1.093128 | 1.1 | 333.7 | 118.8 | 0.8 | 1346 | 1.98 | 0.539567 | 0 | 0.000503 | 0 | 0.4 | 0.0188496 | 1 | 0 | 0 | 21.2 | 8.8 | 500 | 0 | Thermal oil | simulation | our | N/A
Erythritol | 0.935977 | 1.123172 | 1.2 | 333.7 | 118.8 | 0.8 | 1346 | 1.98 | 0.539567 | 0 | 0.000503 | 0 | 0.4 | 0.0188496 | 1 | 0 | 0 | 21.2 | 8.8 | 500 | 0 | Thermal oil | simulation | our | N/A
Erythritol | 0.8836135 | 1.148698 | 1.3 | 333.7 | 118.8 | 0.8 | 1346 | 1.98 | 0.539567 | 0 | 0.000503 | 0 | 0.4 | 0.0188496 | 1 | 0 | 0 | 21.2 | 8.8 | 500 | 0 | Thermal oil | simulation | our | N/A
Erythritol | 1.761482 | 0.08807411 | 0.05 | 333.7 | 118.8 | 0.8 | 1346 | 1.98 | 0.539567 | 0 | 0.000503 | 0 | 0.4 | 0.0188496 | 1 | 0 | 0 | 31.2 | 8.8 | 200 | 0 | Thermal oil | simulation | our | N/A
Erythritol | 1.737098 | 0.1737098 | 0.1 | 333.7 | 118.8 | 0.8 | 1346 | 1.98 | 0.539567 | 0 | 0.000503 | 0 | 0.4 | 0.0188496 | 1 | 0 | 0 | 31.2 | 8.8 | 200 | 0 | Thermal oil | simulation | our | N/A
Erythritol | 1.667742 | 0.3335483 | 0.2 | 333.7 | 118.8 | 0.8 | 1346 | 1.98 | 0.539567 | 0 | 0.000503 | 0 | 0.4 | 0.0188496 | 1 | 0 | 0 | 31.2 | 8.8 | 200 | 0 | Thermal oil | simulation | our | N/A
Erythritol | 1.631237 | 0.4893711 | 0.3 | 333.7 | 118.8 | 0.8 | 1346 | 1.98 | 0.539567 | 0 | 0.000503 | 0 | 0.4 | 0.0188496 | 1 | 0 | 0 | 31.2 | 8.8 | 200 | 0 | Thermal oil | simulation | our | N/A
Erythritol | 1.576793 | 0.6307174 | 0.4 | 333.7 | 118.8 | 0.8 | 1346 | 1.98 | 0.539567 | 0 | 0.000503 | 0 | 0.4 | 0.0188496 | 1 | 0 | 0 | 31.2 | 8.8 | 200 | 0 | Thermal oil | simulation | our | N/A
Erythritol | 1.538195 | 0.7690973 | 0.5 | 333.7 | 118.8 | 0.8 | 1346 | 1.98 | 0.539567 | 0 | 0.000503 | 0 | 0.4 | 0.0188496 | 1 | 0 | 0 | 31.2 | 8.8 | 200 | 0 | Thermal oil | simulation | our | N/A
Erythritol | 1.490353 | 0.8942117 | 0.6 | 333.7 | 118.8 | 0.8 | 1346 | 1.98 | 0.539567 | 0 | 0.000503 | 0 | 0.4 | 0.0188496 | 1 | 0 | 0 | 31.2 | 8.8 | 200 | 0 | Thermal oil | simulation | our | N/A
Erythritol | 1.410793 | 0.9875549 | 0.7 | 333.7 | 118.8 | 0.8 | 1346 | 1.98 | 0.539567 | 0 | 0.000503 | 0 | 0.4 | 0.0188496 | 1 | 0 | 0 | 31.2 | 8.8 | 200 | 0 | Thermal oil | simulation | our | N/A
Erythritol | 1.322255 | 1.057804 | 0.8 | 333.7 | 118.8 | 0.8 | 1346 | 1.98 | 0.539567 | 0 | 0.000503 | 0 | 0.4 | 0.0188496 | 1 | 0 | 0 | 31.2 | 8.8 | 200 | 0 | Thermal oil | simulation | our | N/A
Erythritol | 1.237518 | 1.113766 | 0.9 | 333.7 | 118.8 | 0.8 | 1346 | 1.98 | 0.539567 | 0 | 0.000503 | 0 | 0.4 | 0.0188496 | 1 | 0 | 0 | 31.2 | 8.8 | 200 | 0 | Thermal oil | simulation | our | N/A
Erythritol | 1.159782 | 1.159782 | 1 | 333.7 | 118.8 | 0.8 | 1346 | 1.98 | 0.539567 | 0 | 0.000503 | 0 | 0.4 | 0.0188496 | 1 | 0 | 0 | 31.2 | 8.8 | 200 | 0 | Thermal oil | simulation | our | N/A
Erythritol | 1.087139 | 1.195853 | 1.1 | 333.7 | 118.8 | 0.8 | 1346 | 1.98 | 0.539567 | 0 | 0.000503 | 0 | 0.4 | 0.0188496 | 1 | 0 | 0 | 31.2 | 8.8 | 200 | 0 | Thermal oil | simulation | our | N/A
Erythritol | 1.012146 | 1.214575 | 1.2 | 333.7 | 118.8 | 0.8 | 1346 | 1.98 | 0.539567 | 0 | 0.000503 | 0 | 0.4 | 0.0188496 | 1 | 0 | 0 | 31.2 | 8.8 | 200 | 0 | Thermal oil | simulation | our | N/A
Erythritol | 0.9408048 | 1.223046 | 1.3 | 333.7 | 118.8 | 0.8 | 1346 | 1.98 | 0.539567 | 0 | 0.000503 | 0 | 0.4 | 0.0188496 | 1 | 0 | 0 | 31.2 | 8.8 | 200 | 0 | Thermal oil | simulation | our | N/A
Erythritol | 0.9076625 | 1.225344 | 1.35 | 333.7 | 118.8 | 0.8 | 1346 | 1.98 | 0.539567 | 0 | 0.000503 | 0 | 0.4 | 0.0188496 | 1 | 0 | 0 | 31.2 | 8.8 | 200 | 0 | Thermal oil | simulation | our | N/A
Erythritol | 1.88435 | 0.0942175 | 0.05 | 333.7 | 118.8 | 0.8 | 1346 | 1.98 | 0.539567 | 0 | 0.000503 | 0 | 0.4 | 0.0188496 | 1 | 0 | 0 | 31.2 | 8.8 | 250 | 0 | Thermal oil | simulation | our | N/A
Erythritol | 1.84473 | 0.184473 | 0.1 | 333.7 | 118.8 | 0.8 | 1346 | 1.98 | 0.539567 | 0 | 0.000503 | 0 | 0.4 | 0.0188496 | 1 | 0 | 0 | 31.2 | 8.8 | 250 | 0 | Thermal oil | simulation | our | N/A
Erythritol | 1.756311 | 0.3512622 | 0.2 | 333.7 | 118.8 | 0.8 | 1346 | 1.98 | 0.539567 | 0 | 0.000503 | 0 | 0.4 | 0.0188496 | 1 | 0 | 0 | 31.2 | 8.8 | 250 | 0 | Thermal oil | simulation | our | N/A
Erythritol | 1.718401 | 0.5155203 | 0.3 | 333.7 | 118.8 | 0.8 | 1346 | 1.98 | 0.539567 | 0 | 0.000503 | 0 | 0.4 | 0.0188496 | 1 | 0 | 0 | 31.2 | 8.8 | 250 | 0 | Thermal oil | simulation | our | N/A
Erythritol | 1.656042 | 0.662417 | 0.4 | 333.7 | 118.8 | 0.8 | 1346 | 1.98 | 0.539567 | 0 | 0.000503 | 0 | 0.4 | 0.0188496 | 1 | 0 | 0 | 31.2 | 8.8 | 250 | 0 | Thermal oil | simulation | our | N/A
Erythritol | 1.617439 | 0.8087195 | 0.5 | 333.7 | 118.8 | 0.8 | 1346 | 1.98 | 0.539567 | 0 | 0.000503 | 0 | 0.4 | 0.0188496 | 1 | 0 | 0 | 31.2 | 8.8 | 250 | 0 | Thermal oil | simulation | our | N/A
Erythritol | 1.550106 | 0.9300638 | 0.6 | 333.7 | 118.8 | 0.8 | 1346 | 1.98 | 0.539567 | 0 | 0.000503 | 0 | 0.4 | 0.0188496 | 1 | 0 | 0 | 31.2 | 8.8 | 250 | 0 | Thermal oil | simulation | our | N/A
Erythritol | 1.452573 | 1.016801 | 0.7 | 333.7 | 118.8 | 0.8 | 1346 | 1.98 | 0.539567 | 0 | 0.000503 | 0 | 0.4 | 0.0188496 | 1 | 0 | 0 | 31.2 | 8.8 | 250 | 0 | Thermal oil | simulation | our | N/A
Erythritol | 1.353573 | 1.082858 | 0.8 | 333.7 | 118.8 | 0.8 | 1346 | 1.98 | 0.539567 | 0 | 0.000503 | 0 | 0.4 | 0.0188496 | 1 | 0 | 0 | 31.2 | 8.8 | 250 | 0 | Thermal oil | simulation | our | N/A
Erythritol | 1.261688 | 1.13552 | 0.9 | 333.7 | 118.8 | 0.8 | 1346 | 1.98 | 0.539567 | 0 | 0.000503 | 0 | 0.4 | 0.0188496 | 1 | 0 | 0 | 31.2 | 8.8 | 250 | 0 | Thermal oil | simulation | our | N/A
Erythritol | 1.178704 | 1.178704 | 1 | 333.7 | 118.8 | 0.8 | 1346 | 1.98 | 0.539567 | 0 | 0.000503 | 0 | 0.4 | 0.0188496 | 1 | 0 | 0 | 31.2 | 8.8 | 250 | 0 | Thermal oil | simulation | our | N/A
Erythritol | 1.097705 | 1.207476 | 1.1 | 333.7 | 118.8 | 0.8 | 1346 | 1.98 | 0.539567 | 0 | 0.000503 | 0 | 0.4 | 0.0188496 | 1 | 0 | 0 | 31.2 | 8.8 | 250 | 0 | Thermal oil | simulation | our | N/A
Erythritol | 1.016912 | 1.220294 | 1.2 | 333.7 | 118.8 | 0.8 | 1346 | 1.98 | 0.539567 | 0 | 0.000503 | 0 | 0.4 | 0.0188496 | 1 | 0 | 0 | 31.2 | 8.8 | 250 | 0 | Thermal oil | simulation | our | N/A
Erythritol | 0.9429489 | 1.225834 | 1.3 | 333.7 | 118.8 | 0.8 | 1346 | 1.98 | 0.539567 | 0 | 0.000503 | 0 | 0.4 | 0.0188496 | 1 | 0 | 0 | 31.2 | 8.8 | 250 | 0 | Thermal oil | simulation | our | N/A
Erythritol | 0.8773346 | 1.228268 | 1.4 | 333.7 | 118.8 | 0.8 | 1346 | 1.98 | 0.539567 | 0 | 0.000503 | 0 | 0.4 | 0.0188496 | 1 | 0 | 0 | 31.2 | 8.8 | 250 | 0 | Thermal oil | simulation | our | N/A
Erythritol | 0.8195745 | 1.229362 | 1.5 | 333.7 | 118.8 | 0.8 | 1346 | 1.98 | 0.539567 | 0 | 0.000503 | 0 | 0.4 | 0.0188496 | 1 | 0 | 0 | 31.2 | 8.8 | 250 | 0 | Thermal oil | simulation | our | N/A
Erythritol | 0.7686656 | 1.229865 | 1.6 | 333.7 | 118.8 | 0.8 | 1346 | 1.98 | 0.539567 | 0 | 0.000503 | 0 | 0.4 | 0.0188496 | 1 | 0 | 0 | 31.2 | 8.8 | 250 | 0 | Thermal oil | simulation | our | N/A
Erythritol | 0.7235896 | 1.230102 | 1.7 | 333.7 | 118.8 | 0.8 | 1346 | 1.98 | 0.539567 | 0 | 0.000503 | 0 | 0.4 | 0.0188496 | 1 | 0 | 0 | 31.2 | 8.8 | 250 | 0 | Thermal oil | simulation | our | N/A
Erythritol | 0.6834537 | 1.230217 | 1.8 | 333.7 | 118.8 | 0.8 | 1346 | 1.98 | 0.539567 | 0 | 0.000503 | 0 | 0.4 | 0.0188496 | 1 | 0 | 0 | 31.2 | 8.8 | 250 | 0 | Thermal oil | simulation | our | N/A
Erythritol | 1.990734 | 0.09953668 | 0.05 | 333.7 | 118.8 | 0.8 | 1346 | 1.98 | 0.539567 | 0 | 0.000503 | 0 | 0.4 | 0.0188496 | 1 | 0 | 0 | 31.2 | 8.8 | 300 | 0 | Thermal oil | simulation | our | N/A
Erythritol | 1.944316 | 0.1944316 | 0.1 | 333.7 | 118.8 | 0.8 | 1346 | 1.98 | 0.539567 | 0 | 0.000503 | 0 | 0.4 | 0.0188496 | 1 | 0 | 0 | 31.2 | 8.8 | 300 | 0 | Thermal oil | simulation | our | N/A
Erythritol | 1.858166 | 0.3716333 | 0.2 | 333.7 | 118.8 | 0.8 | 1346 | 1.98 | 0.539567 | 0 | 0.000503 | 0 | 0.4 | 0.0188496 | 1 | 0 | 0 | 31.2 | 8.8 | 300 | 0 | Thermal oil | simulation | our | N/A
Erythritol | 1.797236 | 0.5391708 | 0.3 | 333.7 | 118.8 | 0.8 | 1346 | 1.98 | 0.539567 | 0 | 0.000503 | 0 | 0.4 | 0.0188496 | 1 | 0 | 0 | 31.2 | 8.8 | 300 | 0 | Thermal oil | simulation | our | N/A
Erythritol | 1.728953 | 0.6915813 | 0.4 | 333.7 | 118.8 | 0.8 | 1346 | 1.98 | 0.539567 | 0 | 0.000503 | 0 | 0.4 | 0.0188496 | 1 | 0 | 0 | 31.2 | 8.8 | 300 | 0 | Thermal oil | simulation | our | N/A
Erythritol | 1.683238 | 0.8416191 | 0.5 | 333.7 | 118.8 | 0.8 | 1346 | 1.98 | 0.539567 | 0 | 0.000503 | 0 | 0.4 | 0.0188496 | 1 | 0 | 0 | 31.2 | 8.8 | 300 | 0 | Thermal oil | simulation | our | N/A
Erythritol | 1.595828 | 0.9574966 | 0.6 | 333.7 | 118.8 | 0.8 | 1346 | 1.98 | 0.539567 | 0 | 0.000503 | 0 | 0.4 | 0.0188496 | 1 | 0 | 0 | 31.2 | 8.8 | 300 | 0 | Thermal oil | simulation | our | N/A
Erythritol | 1.48467 | 1.039269 | 0.7 | 333.7 | 118.8 | 0.8 | 1346 | 1.98 | 0.539567 | 0 | 0.000503 | 0 | 0.4 | 0.0188496 | 1 | 0 | 0 | 31.2 | 8.8 | 300 | 0 | Thermal oil | simulation | our | N/A
Erythritol | 1.377562 | 1.10205 | 0.8 | 333.7 | 118.8 | 0.8 | 1346 | 1.98 | 0.539567 | 0 | 0.000503 | 0 | 0.4 | 0.0188496 | 1 | 0 | 0 | 31.2 | 8.8 | 300 | 0 | Thermal oil | simulation | our | N/A
Erythritol | 1.280197 | 1.152177 | 0.9 | 333.7 | 118.8 | 0.8 | 1346 | 1.98 | 0.539567 | 0 | 0.000503 | 0 | 0.4 | 0.0188496 | 1 | 0 | 0 | 31.2 | 8.8 | 300 | 0 | Thermal oil | simulation | our | N/A
Erythritol | 1.192339 | 1.192339 | 1 | 333.7 | 118.8 | 0.8 | 1346 | 1.98 | 0.539567 | 0 | 0.000503 | 0 | 0.4 | 0.0188496 | 1 | 0 | 0 | 31.2 | 8.8 | 300 | 0 | Thermal oil | simulation | our | N/A
Erythritol | 1.103929 | 1.214321 | 1.1 | 333.7 | 118.8 | 0.8 | 1346 | 1.98 | 0.539567 | 0 | 0.000503 | 0 | 0.4 | 0.0188496 | 1 | 0 | 0 | 31.2 | 8.8 | 300 | 0 | Thermal oil | simulation | our | N/A
Erythritol | 1.01959 | 1.223509 | 1.2 | 333.7 | 118.8 | 0.8 | 1346 | 1.98 | 0.539567 | 0 | 0.000503 | 0 | 0.4 | 0.0188496 | 1 | 0 | 0 | 31.2 | 8.8 | 300 | 0 | Thermal oil | simulation | our | N/A
Erythritol | 0.9441154 | 1.22735 | 1.3 | 333.7 | 118.8 | 0.8 | 1346 | 1.98 | 0.539567 | 0 | 0.000503 | 0 | 0.4 | 0.0188496 | 1 | 0 | 0 | 31.2 | 8.8 | 300 | 0 | Thermal oil | simulation | our | N/A
Erythritol | 0.8778515 | 1.228992 | 1.4 | 333.7 | 118.8 | 0.8 | 1346 | 1.98 | 0.539567 | 0 | 0.000503 | 0 | 0.4 | 0.0188496 | 1 | 0 | 0 | 31.2 | 8.8 | 300 | 0 | Thermal oil | simulation | our | N/A
Erythritol | 0.8198086 | 1.229713 | 1.5 | 333.7 | 118.8 | 0.8 | 1346 | 1.98 | 0.539567 | 0 | 0.000503 | 0 | 0.4 | 0.0188496 | 1 | 0 | 0 | 31.2 | 8.8 | 300 | 0 | Thermal oil | simulation | our | N/A
Erythritol | 0.7687743 | 1.230039 | 1.6 | 333.7 | 118.8 | 0.8 | 1346 | 1.98 | 0.539567 | 0 | 0.000503 | 0 | 0.4 | 0.0188496 | 1 | 0 | 0 | 31.2 | 8.8 | 300 | 0 | Thermal oil | simulation | our | N/A
Erythritol | 0.723641 | 1.23019 | 1.7 | 333.7 | 118.8 | 0.8 | 1346 | 1.98 | 0.539567 | 0 | 0.000503 | 0 | 0.4 | 0.0188496 | 1 | 0 | 0 | 31.2 | 8.8 | 300 | 0 | Thermal oil | simulation | our | N/A
Erythritol | 0.6834783 | 1.230261 | 1.8 | 333.7 | 118.8 | 0.8 | 1346 | 1.98 | 0.539567 | 0 | 0.000503 | 0 | 0.4 | 0.0188496 | 1 | 0 | 0 | 31.2 | 8.8 | 300 | 0 | Thermal oil | simulation | our | N/A
Erythritol | 0.6650167 | 1.230281 | 1.85 | 333.7 | 118.8 | 0.8 | 1346 | 1.98 | 0.539567 | 0 | 0.000503 | 0 | 0.4 | 0.0188496 | 1 | 0 | 0 | 31.2 | 8.8 | 300 | 0 | Thermal oil | simulation | our | N/A
Erythritol | 1.990734 | 0.09953668 | 0.05 | 333.7 | 118.8 | 0.8 | 1346 | 1.98 | 0.539567 | 0 | 0.000503 | 0 | 0.4 | 0.0188496 | 1 | 0 | 0 | 31.2 | 8.8 | 300 | 0 | Thermal oil | simulation | our | N/A
Erythritol | 1.944316 | 0.1944316 | 0.1 | 333.7 | 118.8 | 0.8 | 1346 | 1.98 | 0.539567 | 0 | 0.000503 | 0 | 0.4 | 0.0188496 | 1 | 0 | 0 | 31.2 | 8.8 | 300 | 0 | Thermal oil | simulation | our | N/A
Erythritol | 1.858166 | 0.3716333 | 0.2 | 333.7 | 118.8 | 0.8 | 1346 | 1.98 | 0.539567 | 0 | 0.000503 | 0 | 0.4 | 0.0188496 | 1 | 0 | 0 | 31.2 | 8.8 | 300 | 0 | Thermal oil | simulation | our | N/A
Erythritol | 1.797236 | 0.5391708 | 0.3 | 333.7 | 118.8 | 0.8 | 1346 | 1.98 | 0.539567 | 0 | 0.000503 | 0 | 0.4 | 0.0188496 | 1 | 0 | 0 | 31.2 | 8.8 | 300 | 0 | Thermal oil | simulation | our | N/A
Erythritol | 1.728953 | 0.6915813 | 0.4 | 333.7 | 118.8 | 0.8 | 1346 | 1.98 | 0.539567 | 0 | 0.000503 | 0 | 0.4 | 0.0188496 | 1 | 0 | 0 | 31.2 | 8.8 | 300 | 0 | Thermal oil | simulation | our | N/A
Erythritol | 1.683238 | 0.8416191 | 0.5 | 333.7 | 118.8 | 0.8 | 1346 | 1.98 | 0.539567 | 0 | 0.000503 | 0 | 0.4 | 0.0188496 | 1 | 0 | 0 | 31.2 | 8.8 | 300 | 0 | Thermal oil | simulation | our | N/A
Erythritol | 1.595828 | 0.9574966 | 0.6 | 333.7 | 118.8 | 0.8 | 1346 | 1.98 | 0.539567 | 0 | 0.000503 | 0 | 0.4 | 0.0188496 | 1 | 0 | 0 | 31.2 | 8.8 | 300 | 0 | Thermal oil | simulation | our | N/A
Erythritol | 1.48467 | 1.039269 | 0.7 | 333.7 | 118.8 | 0.8 | 1346 | 1.98 | 0.539567 | 0 | 0.000503 | 0 | 0.4 | 0.0188496 | 1 | 0 | 0 | 31.2 | 8.8 | 300 | 0 | Thermal oil | simulation | our | N/A
Erythritol | 1.377562 | 1.10205 | 0.8 | 333.7 | 118.8 | 0.8 | 1346 | 1.98 | 0.539567 | 0 | 0.000503 | 0 | 0.4 | 0.0188496 | 1 | 0 | 0 | 31.2 | 8.8 | 300 | 0 | Thermal oil | simulation | our | N/A
Erythritol | 1.280197 | 1.152177 | 0.9 | 333.7 | 118.8 | 0.8 | 1346 | 1.98 | 0.539567 | 0 | 0.000503 | 0 | 0.4 | 0.0188496 | 1 | 0 | 0 | 31.2 | 8.8 | 300 | 0 | Thermal oil | simulation | our | N/A
Erythritol | 1.192339 | 1.192339 | 1 | 333.7 | 118.8 | 0.8 | 1346 | 1.98 | 0.539567 | 0 | 0.000503 | 0 | 0.4 | 0.0188496 | 1 | 0 | 0 | 31.2 | 8.8 | 300 | 0 | Thermal oil | simulation | our | N/A
Erythritol | 1.103929 | 1.214321 | 1.1 | 333.7 | 118.8 | 0.8 | 1346 | 1.98 | 0.539567 | 0 | 0.000503 | 0 | 0.4 | 0.0188496 | 1 | 0 | 0 | 31.2 | 8.8 | 300 | 0 | Thermal oil | simulation | our | N/A
Erythritol | 1.01959 | 1.223509 | 1.2 | 333.7 | 118.8 | 0.8 | 1346 | 1.98 | 0.539567 | 0 | 0.000503 | 0 | 0.4 | 0.0188496 | 1 | 0 | 0 | 31.2 | 8.8 | 300 | 0 | Thermal oil | simulation | our | N/A
Erythritol | 0.9441154 | 1.22735 | 1.3 | 333.7 | 118.8 | 0.8 | 1346 | 1.98 | 0.539567 | 0 | 0.000503 | 0 | 0.4 | 0.0188496 | 1 | 0 | 0 | 31.2 | 8.8 | 300 | 0 | Thermal oil | simulation | our | N/A
Erythritol | 0.8778515 | 1.228992 | 1.4 | 333.7 | 118.8 | 0.8 | 1346 | 1.98 | 0.539567 | 0 | 0.000503 | 0 | 0.4 | 0.0188496 | 1 | 0 | 0 | 31.2 | 8.8 | 300 | 0 | Thermal oil | simulation | our | N/A
Erythritol | 0.8198086 | 1.229713 | 1.5 | 333.7 | 118.8 | 0.8 | 1346 | 1.98 | 0.539567 | 0 | 0.000503 | 0 | 0.4 | 0.0188496 | 1 | 0 | 0 | 31.2 | 8.8 | 300 | 0 | Thermal oil | simulation | our | N/A
Erythritol | 0.7687743 | 1.230039 | 1.6 | 333.7 | 118.8 | 0.8 | 1346 | 1.98 | 0.539567 | 0 | 0.000503 | 0 | 0.4 | 0.0188496 | 1 | 0 | 0 | 31.2 | 8.8 | 300 | 0 | Thermal oil | simulation | our | N/A
Erythritol | 0.723641 | 1.23019 | 1.7 | 333.7 | 118.8 | 0.8 | 1346 | 1.98 | 0.539567 | 0 | 0.000503 | 0 | 0.4 | 0.0188496 | 1 | 0 | 0 | 31.2 | 8.8 | 300 | 0 | Thermal oil | simulation | our | N/A
Erythritol | 0.6834783 | 1.230261 | 1.8 | 333.7 | 118.8 | 0.8 | 1346 | 1.98 | 0.539567 | 0 | 0.000503 | 0 | 0.4 | 0.0188496 | 1 | 0 | 0 | 31.2 | 8.8 | 300 | 0 | Thermal oil | simulation | our | N/A
MgCl2·6H2O | 0.3436962 | 0.01718481 | 0.05 | 169 | 116 | 0.7 | 1450 | 1.83 | 0.581257 | 0 | 0.000503 | 0 | 0.4 | 0.0188496 | 1 | 0 | 0 | 4 | 6 | 300 | 0 | Thermal oil | simulation | our | N/A
MgCl2·6H2O | 0.3112591 | 0.03112591 | 0.1 | 169 | 116 | 0.7 | 1450 | 1.83 | 0.581257 | 0 | 0.000503 | 0 | 0.4 | 0.0188496 | 1 | 0 | 0 | 4 | 6 | 300 | 0 | Thermal oil | simulation | our | N/A
MgCl2·6H2O | 0.2757359 | 0.05514718 | 0.2 | 169 | 116 | 0.7 | 1450 | 1.83 | 0.581257 | 0 | 0.000503 | 0 | 0.4 | 0.0188496 | 1 | 0 | 0 | 4 | 6 | 300 | 0 | Thermal oil | simulation | our | N/A
MgCl2·6H2O | 0.2547629 | 0.07642888 | 0.3 | 169 | 116 | 0.7 | 1450 | 1.83 | 0.581257 | 0 | 0.000503 | 0 | 0.4 | 0.0188496 | 1 | 0 | 0 | 4 | 6 | 300 | 0 | Thermal oil | simulation | our | N/A
MgCl2·6H2O | 0.240263 | 0.0961052 | 0.4 | 169 | 116 | 0.7 | 1450 | 1.83 | 0.581257 | 0 | 0.000503 | 0 | 0.4 | 0.0188496 | 1 | 0 | 0 | 4 | 6 | 300 | 0 | Thermal oil | simulation | our | N/A
MgCl2·6H2O | 0.2291482 | 0.1145741 | 0.5 | 169 | 116 | 0.7 | 1450 | 1.83 | 0.581257 | 0 | 0.000503 | 0 | 0.4 | 0.0188496 | 1 | 0 | 0 | 4 | 6 | 300 | 0 | Thermal oil | simulation | our | N/A
MgCl2·6H2O | 0.2201406 | 0.1320844 | 0.6 | 169 | 116 | 0.7 | 1450 | 1.83 | 0.581257 | 0 | 0.000503 | 0 | 0.4 | 0.0188496 | 1 | 0 | 0 | 4 | 6 | 300 | 0 | Thermal oil | simulation | our | N/A
MgCl2·6H2O | 0.2126095 | 0.1488267 | 0.7 | 169 | 116 | 0.7 | 1450 | 1.83 | 0.581257 | 0 | 0.000503 | 0 | 0.4 | 0.0188496 | 1 | 0 | 0 | 4 | 6 | 300 | 0 | Thermal oil | simulation | our | N/A
MgCl2·6H2O | 0.2061637 | 0.164931 | 0.8 | 169 | 116 | 0.7 | 1450 | 1.83 | 0.581257 | 0 | 0.000503 | 0 | 0.4 | 0.0188496 | 1 | 0 | 0 | 4 | 6 | 300 | 0 | Thermal oil | simulation | our | N/A
MgCl2·6H2O | 0.200562 | 0.1805058 | 0.9 | 169 | 116 | 0.7 | 1450 | 1.83 | 0.581257 | 0 | 0.000503 | 0 | 0.4 | 0.0188496 | 1 | 0 | 0 | 4 | 6 | 300 | 0 | Thermal oil | simulation | our | N/A
MgCl2·6H2O | 0.1956039 | 0.1956039 | 1 | 169 | 116 | 0.7 | 1450 | 1.83 | 0.581257 | 0 | 0.000503 | 0 | 0.4 | 0.0188496 | 1 | 0 | 0 | 4 | 6 | 300 | 0 | Thermal oil | simulation | our | N/A
MgCl2·6H2O | 0.1911771 | 0.2102949 | 1.1 | 169 | 116 | 0.7 | 1450 | 1.83 | 0.581257 | 0 | 0.000503 | 0 | 0.4 | 0.0188496 | 1 | 0 | 0 | 4 | 6 | 300 | 0 | Thermal oil | simulation | our | N/A
MgCl2·6H2O | 0.1871921 | 0.2246305 | 1.2 | 169 | 116 | 0.7 | 1450 | 1.83 | 0.581257 | 0 | 0.000503 | 0 | 0.4 | 0.0188496 | 1 | 0 | 0 | 4 | 6 | 300 | 0 | Thermal oil | simulation | our | N/A
MgCl2·6H2O | 0.1835741 | 0.2386463 | 1.3 | 169 | 116 | 0.7 | 1450 | 1.83 | 0.581257 | 0 | 0.000503 | 0 | 0.4 | 0.0188496 | 1 | 0 | 0 | 4 | 6 | 300 | 0 | Thermal oil | simulation | our | N/A
MgCl2·6H2O | 0.1802684 | 0.2523758 | 1.4 | 169 | 116 | 0.7 | 1450 | 1.83 | 0.581257 | 0 | 0.000503 | 0 | 0.4 | 0.0188496 | 1 | 0 | 0 | 4 | 6 | 300 | 0 | Thermal oil | simulation | our | N/A
MgCl2·6H2O | 0.1772345 | 0.2658518 | 1.5 | 169 | 116 | 0.7 | 1450 | 1.83 | 0.581257 | 0 | 0.000503 | 0 | 0.4 | 0.0188496 | 1 | 0 | 0 | 4 | 6 | 300 | 0 | Thermal oil | simulation | our | N/A
MgCl2·6H2O | 0.1744401 | 0.2791041 | 1.6 | 169 | 116 | 0.7 | 1450 | 1.83 | 0.581257 | 0 | 0.000503 | 0 | 0.4 | 0.0188496 | 1 | 0 | 0 | 4 | 6 | 300 | 0 | Thermal oil | simulation | our | N/A
MgCl2·6H2O | 0.1718565 | 0.2921561 | 1.7 | 169 | 116 | 0.7 | 1450 | 1.83 | 0.581257 | 0 | 0.000503 | 0 | 0.4 | 0.0188496 | 1 | 0 | 0 | 4 | 6 | 300 | 0 | Thermal oil | simulation | our | N/A
MgCl2·6H2O | 0.169461 | 0.3050297 | 1.8 | 169 | 116 | 0.7 | 1450 | 1.83 | 0.581257 | 0 | 0.000503 | 0 | 0.4 | 0.0188496 | 1 | 0 | 0 | 4 | 6 | 300 | 0 | Thermal oil | simulation | our | N/A
MgCl2·6H2O | 0.1672346 | 0.3177457 | 1.9 | 169 | 116 | 0.7 | 1450 | 1.83 | 0.581257 | 0 | 0.000503 | 0 | 0.4 | 0.0188496 | 1 | 0 | 0 | 4 | 6 | 300 | 0 | Thermal oil | simulation | our | N/A
MgCl2·6H2O | 0.165162 | 0.3303239 | 2 | 169 | 116 | 0.7 | 1450 | 1.83 | 0.581257 | 0 | 0.000503 | 0 | 0.4 | 0.0188496 | 1 | 0 | 0 | 4 | 6 | 300 | 0 | Thermal oil | simulation | our | N/A
MgCl2·6H2O | 0.1632332 | 0.3427898 | 2.1 | 169 | 116 | 0.7 | 1450 | 1.83 | 0.581257 | 0 | 0.000503 | 0 | 0.4 | 0.0188496 | 1 | 0 | 0 | 4 | 6 | 300 | 0 | Thermal oil | simulation | our | N/A
MgCl2·6H2O | 0.1614312 | 0.3551487 | 2.2 | 169 | 116 | 0.7 | 1450 | 1.83 | 0.581257 | 0 | 0.000503 | 0 | 0.4 | 0.0188496 | 1 | 0 | 0 | 4 | 6 | 300 | 0 | Thermal oil | simulation | our | N/A
MgCl2·6H2O | 0.1597289 | 0.3673765 | 2.3 | 169 | 116 | 0.7 | 1450 | 1.83 | 0.581257 | 0 | 0.000503 | 0 | 0.4 | 0.0188496 | 1 | 0 | 0 | 4 | 6 | 300 | 0 | Thermal oil | simulation | our | N/A
MgCl2·6H2O | 0.1581116 | 0.3794678 | 2.4 | 169 | 116 | 0.7 | 1450 | 1.83 | 0.581257 | 0 | 0.000503 | 0 | 0.4 | 0.0188496 | 1 | 0 | 0 | 4 | 6 | 300 | 0 | Thermal oil | simulation | our | N/A
MgCl2·6H2O | 0.156568 | 0.39142 | 2.5 | 169 | 116 | 0.7 | 1450 | 1.83 | 0.581257 | 0 | 0.000503 | 0 | 0.4 | 0.0188496 | 1 | 0 | 0 | 4 | 6 | 300 | 0 | Thermal oil | simulation | our | N/A
MgCl2·6H2O | 0.3662207 | 0.01831103 | 0.05 | 169 | 116 | 0.7 | 1450 | 1.83 | 0.581257 | 0 | 0.000503 | 0 | 0.4 | 0.0188496 | 1 | 0 | 0 | 4 | 6 | 400 | 0 | Thermal oil | simulation | our | N/A
MgCl2·6H2O | 0.3321856 | 0.03321856 | 0.1 | 169 | 116 | 0.7 | 1450 | 1.83 | 0.581257 | 0 | 0.000503 | 0 | 0.4 | 0.0188496 | 1 | 0 | 0 | 4 | 6 | 400 | 0 | Thermal oil | simulation | our | N/A
MgCl2·6H2O | 0.2947784 | 0.05895569 | 0.2 | 169 | 116 | 0.7 | 1450 | 1.83 | 0.581257 | 0 | 0.000503 | 0 | 0.4 | 0.0188496 | 1 | 0 | 0 | 4 | 6 | 400 | 0 | Thermal oil | simulation | our | N/A
MgCl2·6H2O | 0.2559955 | 0.1023982 | 0.4 | 169 | 116 | 0.7 | 1450 | 1.83 | 0.581257 | 0 | 0.000503 | 0 | 0.4 | 0.0188496 | 1 | 0 | 0 | 4 | 6 | 400 | 0 | Thermal oil | simulation | our | N/A
MgCl2·6H2O | 0.2435557 | 0.1217779 | 0.5 | 169 | 116 | 0.7 | 1450 | 1.83 | 0.581257 | 0 | 0.000503 | 0 | 0.4 | 0.0188496 | 1 | 0 | 0 | 4 | 6 | 400 | 0 | Thermal oil | simulation | our | N/A
MgCl2·6H2O | 0.2334991 | 0.1400995 | 0.6 | 169 | 116 | 0.7 | 1450 | 1.83 | 0.581257 | 0 | 0.000503 | 0 | 0.4 | 0.0188496 | 1 | 0 | 0 | 4 | 6 | 400 | 0 | Thermal oil | simulation | our | N/A
MgCl2·6H2O | 0.2179272 | 0.1743417 | 0.8 | 169 | 116 | 0.7 | 1450 | 1.83 | 0.581257 | 0 | 0.000503 | 0 | 0.4 | 0.0188496 | 1 | 0 | 0 | 4 | 6 | 400 | 0 | Thermal oil | simulation | our | N/A
MgCl2·6H2O | 0.2061849 | 0.2061849 | 1 | 169 | 116 | 0.7 | 1450 | 1.83 | 0.581257 | 0 | 0.000503 | 0 | 0.4 | 0.0188496 | 1 | 0 | 0 | 4 | 6 | 400 | 0 | Thermal oil | simulation | our | N/A
MgCl2·6H2O | 0.1968798 | 0.2362557 | 1.2 | 169 | 116 | 0.7 | 1450 | 1.83 | 0.581257 | 0 | 0.000503 | 0 | 0.4 | 0.0188496 | 1 | 0 | 0 | 4 | 6 | 400 | 0 | Thermal oil | simulation | our | N/A
MgCl2·6H2O | 0.185926 | 0.2788891 | 1.5 | 169 | 116 | 0.7 | 1450 | 1.83 | 0.581257 | 0 | 0.000503 | 0 | 0.4 | 0.0188496 | 1 | 0 | 0 | 4 | 6 | 400 | 0 | Thermal oil | simulation | our | N/A
MgCl2·6H2O | 0.18287 | 0.2925921 | 1.6 | 169 | 116 | 0.7 | 1450 | 1.83 | 0.581257 | 0 | 0.000503 | 0 | 0.4 | 0.0188496 | 1 | 0 | 0 | 4 | 6 | 400 | 0 | Thermal oil | simulation | our | N/A
MgCl2·6H2O | 0.1774489 | 0.319408 | 1.8 | 169 | 116 | 0.7 | 1450 | 1.83 | 0.581257 | 0 | 0.000503 | 0 | 0.4 | 0.0188496 | 1 | 0 | 0 | 4 | 6 | 400 | 0 | Thermal oil | simulation | our | N/A
MgCl2·6H2O | 0.172803 | 0.345606 | 2 | 169 | 116 | 0.7 | 1450 | 1.83 | 0.581257 | 0 | 0.000503 | 0 | 0.4 | 0.0188496 | 1 | 0 | 0 | 4 | 6 | 400 | 0 | Thermal oil | simulation | our | N/A
MgCl2·6H2O | 0.1687677 | 0.371289 | 2.2 | 169 | 116 | 0.7 | 1450 | 1.83 | 0.581257 | 0 | 0.000503 | 0 | 0.4 | 0.0188496 | 1 | 0 | 0 | 4 | 6 | 400 | 0 | Thermal oil | simulation | our | N/A
MgCl2·6H2O | 0.1651474 | 0.3963537 | 2.4 | 169 | 116 | 0.7 | 1450 | 1.83 | 0.581257 | 0 | 0.000503 | 0 | 0.4 | 0.0188496 | 1 | 0 | 0 | 4 | 6 | 400 | 0 | Thermal oil | simulation | our | N/A
MgCl2·6H2O | 0.163456 | 0.40864 | 2.5 | 169 | 116 | 0.7 | 1450 | 1.83 | 0.581257 | 0 | 0.000503 | 0 | 0.4 | 0.0188496 | 1 | 0 | 0 | 4 | 6 | 400 | 0 | Thermal oil | simulation | our | N/A
MgCl2·6H2O | 0.6069161 | 0.06069161 | 0.1 | 169 | 116 | 0.7 | 1450 | 1.83 | 0.581257 | 0 | 0.000503 | 0 | 0.4 | 0.0188496 | 1 | 0 | 0 | 9 | 6 | 400 | 0 | Thermal oil | simulation | our | N/A
MgCl2·6H2O | 0.5490677 | 0.1098135 | 0.2 | 169 | 116 | 0.7 | 1450 | 1.83 | 0.581257 | 0 | 0.000503 | 0 | 0.4 | 0.0188496 | 1 | 0 | 0 | 9 | 6 | 400 | 0 | Thermal oil | simulation | our | N/A
MgCl2·6H2O | 0.4773195 | 0.1909278 | 0.4 | 169 | 116 | 0.7 | 1450 | 1.83 | 0.581257 | 0 | 0.000503 | 0 | 0.4 | 0.0188496 | 1 | 0 | 0 | 9 | 6 | 400 | 0 | Thermal oil | simulation | our | N/A
MgCl2·6H2O | 0.4534691 | 0.2267346 | 0.5 | 169 | 116 | 0.7 | 1450 | 1.83 | 0.581257 | 0 | 0.000503 | 0 | 0.4 | 0.0188496 | 1 | 0 | 0 | 9 | 6 | 400 | 0 | Thermal oil | simulation | our | N/A
MgCl2·6H2O | 0.4343627 | 0.2606176 | 0.6 | 169 | 116 | 0.7 | 1450 | 1.83 | 0.581257 | 0 | 0.000503 | 0 | 0.4 | 0.0188496 | 1 | 0 | 0 | 9 | 6 | 400 | 0 | Thermal oil | simulation | our | N/A
MgCl2·6H2O | 0.4059383 | 0.3247507 | 0.8 | 169 | 116 | 0.7 | 1450 | 1.83 | 0.581257 | 0 | 0.000503 | 0 | 0.4 | 0.0188496 | 1 | 0 | 0 | 9 | 6 | 400 | 0 | Thermal oil | simulation | our | N/A
MgCl2·6H2O | 0.3952062 | 0.3556856 | 0.9 | 169 | 116 | 0.7 | 1450 | 1.83 | 0.581257 | 0 | 0.000503 | 0 | 0.4 | 0.0188496 | 1 | 0 | 0 | 9 | 6 | 400 | 0 | Thermal oil | simulation | our | N/A
MgCl2·6H2O | 0.385945 | 0.385945 | 1 | 169 | 116 | 0.7 | 1450 | 1.83 | 0.581257 | 0 | 0.000503 | 0 | 0.4 | 0.0188496 | 1 | 0 | 0 | 9 | 6 | 400 | 0 | Thermal oil | simulation | our | N/A
MgCl2·6H2O | 0.3701705 | 0.4442046 | 1.2 | 169 | 116 | 0.7 | 1450 | 1.83 | 0.581257 | 0 | 0.000503 | 0 | 0.4 | 0.0188496 | 1 | 0 | 0 | 9 | 6 | 400 | 0 | Thermal oil | simulation | our | N/A
MgCl2·6H2O | 0.3629328 | 0.4718127 | 1.3 | 169 | 116 | 0.7 | 1450 | 1.83 | 0.581257 | 0 | 0.000503 | 0 | 0.4 | 0.0188496 | 1 | 0 | 0 | 9 | 6 | 400 | 0 | Thermal oil | simulation | our | N/A
MgCl2·6H2O | 0.3473553 | 0.521033 | 1.5 | 169 | 116 | 0.7 | 1450 | 1.83 | 0.581257 | 0 | 0.000503 | 0 | 0.4 | 0.0188496 | 1 | 0 | 0 | 9 | 6 | 400 | 0 | Thermal oil | simulation | our | N/A
MgCl2·6H2O | 0.3387274 | 0.5419639 | 1.6 | 169 | 116 | 0.7 | 1450 | 1.83 | 0.581257 | 0 | 0.000503 | 0 | 0.4 | 0.0188496 | 1 | 0 | 0 | 9 | 6 | 400 | 0 | Thermal oil | simulation | our | N/A
MgCl2·6H2O | 0.3203408 | 0.5766135 | 1.8 | 169 | 116 | 0.7 | 1450 | 1.83 | 0.581257 | 0 | 0.000503 | 0 | 0.4 | 0.0188496 | 1 | 0 | 0 | 9 | 6 | 400 | 0 | Thermal oil | simulation | our | N/A
MgCl2·6H2O | 0.300767 | 0.601534 | 2 | 169 | 116 | 0.7 | 1450 | 1.83 | 0.581257 | 0 | 0.000503 | 0 | 0.4 | 0.0188496 | 1 | 0 | 0 | 9 | 6 | 400 | 0 | Thermal oil | simulation | our | N/A
MgCl2·6H2O | 0.2908307 | 0.6107444 | 2.1 | 169 | 116 | 0.7 | 1450 | 1.83 | 0.581257 | 0 | 0.000503 | 0 | 0.4 | 0.0188496 | 1 | 0 | 0 | 9 | 6 | 400 | 0 | Thermal oil | simulation | our | N/A
MgCl2·6H2O | 0.2809234 | 0.6180314 | 2.2 | 169 | 116 | 0.7 | 1450 | 1.83 | 0.581257 | 0 | 0.000503 | 0 | 0.4 | 0.0188496 | 1 | 0 | 0 | 9 | 6 | 400 | 0 | Thermal oil | simulation | our | N/A
MgCl2·6H2O | 0.2710997 | 0.6235293 | 2.3 | 169 | 116 | 0.7 | 1450 | 1.83 | 0.581257 | 0 | 0.000503 | 0 | 0.4 | 0.0188496 | 1 | 0 | 0 | 9 | 6 | 400 | 0 | Thermal oil | simulation | our | N/A
MgCl2·6H2O | 0.2613428 | 0.6272228 | 2.4 | 169 | 116 | 0.7 | 1450 | 1.83 | 0.581257 | 0 | 0.000503 | 0 | 0.4 | 0.0188496 | 1 | 0 | 0 | 9 | 6 | 400 | 0 | Thermal oil | simulation | our | N/A
MgCl2·6H2O | 0.7469159 | 0.03734579 | 0.05 | 169 | 116 | 0.7 | 1450 | 1.83 | 0.581257 | 0 | 0.000503 | 0 | 0.4 | 0.0188496 | 1 | 0 | 0 | 12 | 6 | 300 | 0 | Thermal oil | simulation | our | N/A
MgCl2·6H2O | 0.7130991 | 0.07130991 | 0.1 | 169 | 116 | 0.7 | 1450 | 1.83 | 0.581257 | 0 | 0.000503 | 0 | 0.4 | 0.0188496 | 1 | 0 | 0 | 12 | 6 | 300 | 0 | Thermal oil | simulation | our | N/A
MgCl2·6H2O | 0.646972 | 0.1293944 | 0.2 | 169 | 116 | 0.7 | 1450 | 1.83 | 0.581257 | 0 | 0.000503 | 0 | 0.4 | 0.0188496 | 1 | 0 | 0 | 12 | 6 | 300 | 0 | Thermal oil | simulation | our | N/A
MgCl2·6H2O | 0.5647322 | 0.2258929 | 0.4 | 169 | 116 | 0.7 | 1450 | 1.83 | 0.581257 | 0 | 0.000503 | 0 | 0.4 | 0.0188496 | 1 | 0 | 0 | 12 | 6 | 300 | 0 | Thermal oil | simulation | our | N/A
MgCl2·6H2O | 0.5380298 | 0.2690149 | 0.5 | 169 | 116 | 0.7 | 1450 | 1.83 | 0.581257 | 0 | 0.000503 | 0 | 0.4 | 0.0188496 | 1 | 0 | 0 | 12 | 6 | 300 | 0 | Thermal oil | simulation | our | N/A
MgCl2·6H2O | 0.4875927 | 0.3900742 | 0.8 | 169 | 116 | 0.7 | 1450 | 1.83 | 0.581257 | 0 | 0.000503 | 0 | 0.4 | 0.0188496 | 1 | 0 | 0 | 12 | 6 | 300 | 0 | Thermal oil | simulation | our | N/A
MgCl2·6H2O | 0.4654368 | 0.4654368 | 1 | 169 | 116 | 0.7 | 1450 | 1.83 | 0.581257 | 0 | 0.000503 | 0 | 0.4 | 0.0188496 | 1 | 0 | 0 | 12 | 6 | 300 | 0 | Thermal oil | simulation | our | N/A
MgCl2·6H2O | 0.4423413 | 0.5308095 | 1.2 | 169 | 116 | 0.7 | 1450 | 1.83 | 0.581257 | 0 | 0.000503 | 0 | 0.4 | 0.0188496 | 1 | 0 | 0 | 12 | 6 | 300 | 0 | Thermal oil | simulation | our | N/A
MgCl2·6H2O | 0.3997853 | 0.5996779 | 1.5 | 169 | 116 | 0.7 | 1450 | 1.83 | 0.581257 | 0 | 0.000503 | 0 | 0.4 | 0.0188496 | 1 | 0 | 0 | 12 | 6 | 300 | 0 | Thermal oil | simulation | our | N/A
MgCl2·6H2O | 0.3532644 | 0.635876 | 1.8 | 169 | 116 | 0.7 | 1450 | 1.83 | 0.581257 | 0 | 0.000503 | 0 | 0.4 | 0.0188496 | 1 | 0 | 0 | 12 | 6 | 300 | 0 | Thermal oil | simulation | our | N/A
MgCl2·6H2O | 0.3379233 | 0.6420542 | 1.9 | 169 | 116 | 0.7 | 1450 | 1.83 | 0.581257 | 0 | 0.000503 | 0 | 0.4 | 0.0188496 | 1 | 0 | 0 | 12 | 6 | 300 | 0 | Thermal oil | simulation | our | N/A
MgCl2·6H2O | 0.9272042 | 0.04636021 | 0.05 | 169 | 116 | 0.7 | 1450 | 1.83 | 0.581257 | 0 | 0.000503 | 0 | 0.4 | 0.0188496 | 1 | 0 | 0 | 14 | 6 | 400 | 0 | Thermal oil | simulation | our | N/A
MgCl2·6H2O | 0.8700619 | 0.08700619 | 0.1 | 169 | 116 | 0.7 | 1450 | 1.83 | 0.581257 | 0 | 0.000503 | 0 | 0.4 | 0.0188496 | 1 | 0 | 0 | 14 | 6 | 400 | 0 | Thermal oil | simulation | our | N/A
MgCl2·6H2O | 0.7775562 | 0.1555112 | 0.2 | 169 | 116 | 0.7 | 1450 | 1.83 | 0.581257 | 0 | 0.000503 | 0 | 0.4 | 0.0188496 | 1 | 0 | 0 | 14 | 6 | 400 | 0 | Thermal oil | simulation | our | N/A
MgCl2·6H2O | 0.670471 | 0.2681884 | 0.4 | 169 | 116 | 0.7 | 1450 | 1.83 | 0.581257 | 0 | 0.000503 | 0 | 0.4 | 0.0188496 | 1 | 0 | 0 | 14 | 6 | 400 | 0 | Thermal oil | simulation | our | N/A
MgCl2·6H2O | 0.6387199 | 0.3193599 | 0.5 | 169 | 116 | 0.7 | 1450 | 1.83 | 0.581257 | 0 | 0.000503 | 0 | 0.4 | 0.0188496 | 1 | 0 | 0 | 14 | 6 | 400 | 0 | Thermal oil | simulation | our | N/A
MgCl2·6H2O | 0.6152219 | 0.3691332 | 0.6 | 169 | 116 | 0.7 | 1450 | 1.83 | 0.581257 | 0 | 0.000503 | 0 | 0.4 | 0.0188496 | 1 | 0 | 0 | 14 | 6 | 400 | 0 | Thermal oil | simulation | our | N/A
MgCl2·6H2O | 0.5805753 | 0.4644603 | 0.8 | 169 | 116 | 0.7 | 1450 | 1.83 | 0.581257 | 0 | 0.000503 | 0 | 0.4 | 0.0188496 | 1 | 0 | 0 | 14 | 6 | 400 | 0 | Thermal oil | simulation | our | N/A
MgCl2·6H2O | 0.5448818 | 0.5448818 | 1 | 169 | 116 | 0.7 | 1450 | 1.83 | 0.581257 | 0 | 0.000503 | 0 | 0.4 | 0.0188496 | 1 | 0 | 0 | 14 | 6 | 400 | 0 | Thermal oil | simulation | our | N/A
MgCl2·6H2O | 0.501187 | 0.6014245 | 1.2 | 169 | 116 | 0.7 | 1450 | 1.83 | 0.581257 | 0 | 0.000503 | 0 | 0.4 | 0.0188496 | 1 | 0 | 0 | 14 | 6 | 400 | 0 | Thermal oil | simulation | our | N/A
MgCl2·6H2O | 0.454191 | 0.6358675 | 1.4 | 169 | 116 | 0.7 | 1450 | 1.83 | 0.581257 | 0 | 0.000503 | 0 | 0.4 | 0.0188496 | 1 | 0 | 0 | 14 | 6 | 400 | 0 | Thermal oil | simulation | our | N/A
MgCl2·6H2O | 0.4312352 | 0.6468528 | 1.5 | 169 | 116 | 0.7 | 1450 | 1.83 | 0.581257 | 0 | 0.000503 | 0 | 0.4 | 0.0188496 | 1 | 0 | 0 | 14 | 6 | 400 | 0 | Thermal oil | simulation | our | N/A
MgCl2·6H2O | 0.4086409 | 0.6538254 | 1.6 | 169 | 116 | 0.7 | 1450 | 1.83 | 0.581257 | 0 | 0.000503 | 0 | 0.4 | 0.0188496 | 1 | 0 | 0 | 14 | 6 | 400 | 0 | Thermal oil | simulation | our | N/A
MgCl2·6H2O | 0.3659128 | 0.6586431 | 1.8 | 169 | 116 | 0.7 | 1450 | 1.83 | 0.581257 | 0 | 0.000503 | 0 | 0.4 | 0.0188496 | 1 | 0 | 0 | 14 | 6 | 400 | 0 | Thermal oil | simulation | our | N/A
MgCl2·6H2O | 0.3298374 | 0.6596747 | 2 | 169 | 116 | 0.7 | 1450 | 1.83 | 0.581257 | 0 | 0.000503 | 0 | 0.4 | 0.0188496 | 1 | 0 | 0 | 14 | 6 | 400 | 0 | Thermal oil | simulation | our | N/A
MgCl2·6H2O | 0.2999552 | 0.6599015 | 2.2 | 169 | 116 | 0.7 | 1450 | 1.83 | 0.581257 | 0 | 0.000503 | 0 | 0.4 | 0.0188496 | 1 | 0 | 0 | 14 | 6 | 400 | 0 | Thermal oil | simulation | our | N/A
MgCl2·6H2O | 0.9878683 | 0.04939341 | 0.05 | 169 | 116 | 0.7 | 1450 | 1.83 | 0.581257 | 0 | 0.000503 | 0 | 0.4 | 0.0188496 | 1 | 0 | 0 | 14 | 6 | 500 | 0 | Thermal oil | simulation | our | N/A
MgCl2·6H2O | 0.9187125 | 0.09187125 | 0.1 | 169 | 116 | 0.7 | 1450 | 1.83 | 0.581257 | 0 | 0.000503 | 0 | 0.4 | 0.0188496 | 1 | 0 | 0 | 14 | 6 | 500 | 0 | Thermal oil | simulation | our | N/A
MgCl2·6H2O | 0.8140615 | 0.1628123 | 0.2 | 169 | 116 | 0.7 | 1450 | 1.83 | 0.581257 | 0 | 0.000503 | 0 | 0.4 | 0.0188496 | 1 | 0 | 0 | 14 | 6 | 500 | 0 | Thermal oil | simulation | our | N/A
MgCl2·6H2O | 0.696879 | 0.2787516 | 0.4 | 169 | 116 | 0.7 | 1450 | 1.83 | 0.581257 | 0 | 0.000503 | 0 | 0.4 | 0.0188496 | 1 | 0 | 0 | 14 | 6 | 500 | 0 | Thermal oil | simulation | our | N/A
MgCl2·6H2O | 0.6632228 | 0.3316114 | 0.5 | 169 | 116 | 0.7 | 1450 | 1.83 | 0.581257 | 0 | 0.000503 | 0 | 0.4 | 0.0188496 | 1 | 0 | 0 | 14 | 6 | 500 | 0 | Thermal oil | simulation | our | N/A
MgCl2·6H2O | 0.601143 | 0.4809144 | 0.8 | 169 | 116 | 0.7 | 1450 | 1.83 | 0.581257 | 0 | 0.000503 | 0 | 0.4 | 0.0188496 | 1 | 0 | 0 | 14 | 6 | 500 | 0 | Thermal oil | simulation | our | N/A
MgCl2·6H2O | 0.5594671 | 0.5594671 | 1 | 169 | 116 | 0.7 | 1450 | 1.83 | 0.581257 | 0 | 0.000503 | 0 | 0.4 | 0.0188496 | 1 | 0 | 0 | 14 | 6 | 500 | 0 | Thermal oil | simulation | our | N/A
MgCl2·6H2O | 0.509577 | 0.6114924 | 1.2 | 169 | 116 | 0.7 | 1450 | 1.83 | 0.581257 | 0 | 0.000503 | 0 | 0.4 | 0.0188496 | 1 | 0 | 0 | 14 | 6 | 500 | 0 | Thermal oil | simulation | our | N/A
MgCl2·6H2O | 0.4341879 | 0.6512818 | 1.5 | 169 | 116 | 0.7 | 1450 | 1.83 | 0.581257 | 0 | 0.000503 | 0 | 0.4 | 0.0188496 | 1 | 0 | 0 | 14 | 6 | 500 | 0 | Thermal oil | simulation | our | N/A
MgCl2·6H2O | 0.4100708 | 0.6561133 | 1.6 | 169 | 116 | 0.7 | 1450 | 1.83 | 0.581257 | 0 | 0.000503 | 0 | 0.4 | 0.0188496 | 1 | 0 | 0 | 14 | 6 | 500 | 0 | Thermal oil | simulation | our | N/A
MgCl2·6H2O | 0.3662098 | 0.6591777 | 1.8 | 169 | 116 | 0.7 | 1450 | 1.83 | 0.581257 | 0 | 0.000503 | 0 | 0.4 | 0.0188496 | 1 | 0 | 0 | 14 | 6 | 500 | 0 | Thermal oil | simulation | our | N/A
MgCl2·6H2O | 0.3299012 | 0.6598024 | 2 | 169 | 116 | 0.7 | 1450 | 1.83 | 0.581257 | 0 | 0.000503 | 0 | 0.4 | 0.0188496 | 1 | 0 | 0 | 14 | 6 | 500 | 0 | Thermal oil | simulation | our | N/A
MgCl2·6H2O | 0.2999689 | 0.6599316 | 2.2 | 169 | 116 | 0.7 | 1450 | 1.83 | 0.581257 | 0 | 0.000503 | 0 | 0.4 | 0.0188496 | 1 | 0 | 0 | 14 | 6 | 500 | 0 | Thermal oil | simulation | our | N/A
MgCl2·6H2O | 0.2933078 | 0.6599425 | 2.25 | 169 | 116 | 0.7 | 1450 | 1.83 | 0.581257 | 0 | 0.000503 | 0 | 0.4 | 0.0188496 | 1 | 0 | 0 | 14 | 6 | 500 | 0 | Thermal oil | simulation | our | N/A
MgCl2·6H2O | 1.579639 | 0.07898197 | 0.05 | 169 | 116 | 0.7 | 1450 | 1.83 | 0.581257 | 0 | 0.000503 | 0 | 0.4 | 0.0188496 | 1 | 0 | 0 | 24 | 6 | 500 | 0 | Thermal oil | simulation | our | N/A
MgCl2·6H2O | 1.426979 | 0.1426979 | 0.1 | 169 | 116 | 0.7 | 1450 | 1.83 | 0.581257 | 0 | 0.000503 | 0 | 0.4 | 0.0188496 | 1 | 0 | 0 | 24 | 6 | 500 | 0 | Thermal oil | simulation | our | N/A
MgCl2·6H2O | 1.240181 | 0.2480363 | 0.2 | 169 | 116 | 0.7 | 1450 | 1.83 | 0.581257 | 0 | 0.000503 | 0 | 0.4 | 0.0188496 | 1 | 0 | 0 | 24 | 6 | 500 | 0 | Thermal oil | simulation | our | N/A
MgCl2·6H2O | 1.089613 | 0.4358452 | 0.4 | 169 | 116 | 0.7 | 1450 | 1.83 | 0.581257 | 0 | 0.000503 | 0 | 0.4 | 0.0188496 | 1 | 0 | 0 | 24 | 6 | 500 | 0 | Thermal oil | simulation | our | N/A
MgCl2·6H2O | 1.042028 | 0.521014 | 0.5 | 169 | 116 | 0.7 | 1450 | 1.83 | 0.581257 | 0 | 0.000503 | 0 | 0.4 | 0.0188496 | 1 | 0 | 0 | 24 | 6 | 500 | 0 | Thermal oil | simulation | our | N/A
MgCl2·6H2O | 0.9831866 | 0.589912 | 0.6 | 169 | 116 | 0.7 | 1450 | 1.83 | 0.581257 | 0 | 0.000503 | 0 | 0.4 | 0.0188496 | 1 | 0 | 0 | 24 | 6 | 500 | 0 | Thermal oil | simulation | our | N/A
MgCl2·6H2O | 0.8408516 | 0.6726812 | 0.8 | 169 | 116 | 0.7 | 1450 | 1.83 | 0.581257 | 0 | 0.000503 | 0 | 0.4 | 0.0188496 | 1 | 0 | 0 | 24 | 6 | 500 | 0 | Thermal oil | simulation | our | N/A
MgCl2·6H2O | 0.7086811 | 0.7086811 | 1 | 169 | 116 | 0.7 | 1450 | 1.83 | 0.581257 | 0 | 0.000503 | 0 | 0.4 | 0.0188496 | 1 | 0 | 0 | 24 | 6 | 500 | 0 | Thermal oil | simulation | our | N/A
MgCl2·6H2O | 0.5972084 | 0.7166501 | 1.2 | 169 | 116 | 0.7 | 1450 | 1.83 | 0.581257 | 0 | 0.000503 | 0 | 0.4 | 0.0188496 | 1 | 0 | 0 | 24 | 6 | 500 | 0 | Thermal oil | simulation | our | N/A
MgCl2·6H2O | 0.5130531 | 0.7182743 | 1.4 | 169 | 116 | 0.7 | 1450 | 1.83 | 0.581257 | 0 | 0.000503 | 0 | 0.4 | 0.0188496 | 1 | 0 | 0 | 24 | 6 | 500 | 0 | Thermal oil | simulation | our | N/A
MgCl2·6H2O | 0.4790059 | 0.7185089 | 1.5 | 169 | 116 | 0.7 | 1450 | 1.83 | 0.581257 | 0 | 0.000503 | 0 | 0.4 | 0.0188496 | 1 | 0 | 0 | 24 | 6 | 500 | 0 | Thermal oil | simulation | our | N/A
MgCl2·6H2O | 0.4491353 | 0.7186165 | 1.6 | 169 | 116 | 0.7 | 1450 | 1.83 | 0.581257 | 0 | 0.000503 | 0 | 0.4 | 0.0188496 | 1 | 0 | 0 | 24 | 6 | 500 | 0 | Thermal oil | simulation | our | N/A
MgCl2·6H2O | 0.3992712 | 0.7186882 | 1.8 | 169 | 116 | 0.7 | 1450 | 1.83 | 0.581257 | 0 | 0.000503 | 0 | 0.4 | 0.0188496 | 1 | 0 | 0 | 24 | 6 | 500 | 0 | Thermal oil | simulation | our | N/A
MgCl2·6H2O | 0.3593515 | 0.718703 | 2 | 169 | 116 | 0.7 | 1450 | 1.83 | 0.581257 | 0 | 0.000503 | 0 | 0.4 | 0.0188496 | 1 | 0 | 0 | 24 | 6 | 500 | 0 | Thermal oil | simulation | our | N/A
MgCl2·6H2O | 0.3266846 | 0.7187061 | 2.2 | 169 | 116 | 0.7 | 1450 | 1.83 | 0.581257 | 0 | 0.000503 | 0 | 0.4 | 0.0188496 | 1 | 0 | 0 | 24 | 6 | 500 | 0 | Thermal oil | simulation | our | N/A
MgCl2·6H2O | 0.319425 | 0.7187064 | 2.25 | 169 | 116 | 0.7 | 1450 | 1.83 | 0.581257 | 0 | 0.000503 | 0 | 0.4 | 0.0188496 | 1 | 0 | 0 | 24 | 6 | 500 | 0 | Thermal oil | simulation | our | N/A
Erythritol | 0.2260151 | 0.01130076 | 0.05 | 333.7 | 118.8 | 0.8 | 1346 | 1.98 | 5.138575 | 0 | 0.004021 | 0 | 0.8 | 0.037699 | 1 | 0 | 0 | 16.2 | 8.8 | 300 | 0 | Thermal oil | simulation | our | N/A
Erythritol | 0.219661 | 0.0219661 | 0.1 | 333.7 | 118.8 | 0.8 | 1346 | 1.98 | 5.138575 | 0 | 0.004021 | 0 | 0.8 | 0.037699 | 1 | 0 | 0 | 16.2 | 8.8 | 300 | 0 | Thermal oil | simulation | our | N/A
Erythritol | 0.2102007 | 0.04204015 | 0.2 | 333.7 | 118.8 | 0.8 | 1346 | 1.98 | 5.138575 | 0 | 0.004021 | 0 | 0.8 | 0.037699 | 1 | 0 | 0 | 16.2 | 8.8 | 300 | 0 | Thermal oil | simulation | our | N/A
Erythritol | 0.1994305 | 0.07977221 | 0.4 | 333.7 | 118.8 | 0.8 | 1346 | 1.98 | 5.138575 | 0 | 0.004021 | 0 | 0.8 | 0.037699 | 1 | 0 | 0 | 16.2 | 8.8 | 300 | 0 | Thermal oil | simulation | our | N/A
Erythritol | 0.1966346 | 0.09831732 | 0.5 | 333.7 | 118.8 | 0.8 | 1346 | 1.98 | 5.138575 | 0 | 0.004021 | 0 | 0.8 | 0.037699 | 1 | 0 | 0 | 16.2 | 8.8 | 300 | 0 | Thermal oil | simulation | our | N/A
Erythritol | 0.1924051 | 0.1539241 | 0.8 | 333.7 | 118.8 | 0.8 | 1346 | 1.98 | 5.138575 | 0 | 0.004021 | 0 | 0.8 | 0.037699 | 1 | 0 | 0 | 16.2 | 8.8 | 300 | 0 | Thermal oil | simulation | our | N/A
Erythritol | 0.1911077 | 0.1911077 | 1 | 333.7 | 118.8 | 0.8 | 1346 | 1.98 | 5.138575 | 0 | 0.004021 | 0 | 0.8 | 0.037699 | 1 | 0 | 0 | 16.2 | 8.8 | 300 | 0 | Thermal oil | simulation | our | N/A
Erythritol | 0.1903052 | 0.2283663 | 1.2 | 333.7 | 118.8 | 0.8 | 1346 | 1.98 | 5.138575 | 0 | 0.004021 | 0 | 0.8 | 0.037699 | 1 | 0 | 0 | 16.2 | 8.8 | 300 | 0 | Thermal oil | simulation | our | N/A
Erythritol | 0.1895248 | 0.2842872 | 1.5 | 333.7 | 118.8 | 0.8 | 1346 | 1.98 | 5.138575 | 0 | 0.004021 | 0 | 0.8 | 0.037699 | 1 | 0 | 0 | 16.2 | 8.8 | 300 | 0 | Thermal oil | simulation | our | N/A
Erythritol | 0.1893367 | 0.3029387 | 1.6 | 333.7 | 118.8 | 0.8 | 1346 | 1.98 | 5.138575 | 0 | 0.004021 | 0 | 0.8 | 0.037699 | 1 | 0 | 0 | 16.2 | 8.8 | 300 | 0 | Thermal oil | simulation | our | N/A
Erythritol | 0.1890433 | 0.3402779 | 1.8 | 333.7 | 118.8 | 0.8 | 1346 | 1.98 | 5.138575 | 0 | 0.004021 | 0 | 0.8 | 0.037699 | 1 | 0 | 0 | 16.2 | 8.8 | 300 | 0 | Thermal oil | simulation | our | N/A
Erythritol | 0.1888182 | 0.3776365 | 2 | 333.7 | 118.8 | 0.8 | 1346 | 1.98 | 5.138575 | 0 | 0.004021 | 0 | 0.8 | 0.037699 | 1 | 0 | 0 | 16.2 | 8.8 | 300 | 0 | Thermal oil | simulation | our | N/A
Erythritol | 0.1886362 | 0.4149996 | 2.2 | 333.7 | 118.8 | 0.8 | 1346 | 1.98 | 5.138575 | 0 | 0.004021 | 0 | 0.8 | 0.037699 | 1 | 0 | 0 | 16.2 | 8.8 | 300 | 0 | Thermal oil | simulation | our | N/A
Erythritol | 0.1884793 | 0.4523504 | 2.4 | 333.7 | 118.8 | 0.8 | 1346 | 1.98 | 5.138575 | 0 | 0.004021 | 0 | 0.8 | 0.037699 | 1 | 0 | 0 | 16.2 | 8.8 | 300 | 0 | Thermal oil | simulation | our | N/A
Erythritol | 0.1884066 | 0.4710164 | 2.5 | 333.7 | 118.8 | 0.8 | 1346 | 1.98 | 5.138575 | 0 | 0.004021 | 0 | 0.8 | 0.037699 | 1 | 0 | 0 | 16.2 | 8.8 | 300 | 0 | Thermal oil | simulation | our | N/A
Erythritol | 0.1881907 | 0.526934 | 2.8 | 333.7 | 118.8 | 0.8 | 1346 | 1.98 | 5.138575 | 0 | 0.004021 | 0 | 0.8 | 0.037699 | 1 | 0 | 0 | 16.2 | 8.8 | 300 | 0 | Thermal oil | simulation | our | N/A
Erythritol | 0.1880437 | 0.5641311 | 3 | 333.7 | 118.8 | 0.8 | 1346 | 1.98 | 5.138575 | 0 | 0.004021 | 0 | 0.8 | 0.037699 | 1 | 0 | 0 | 16.2 | 8.8 | 300 | 0 | Thermal oil | simulation | our | N/A
Erythritol | 0.187573 | 0.6565054 | 3.5 | 333.7 | 118.8 | 0.8 | 1346 | 1.98 | 5.138575 | 0 | 0.004021 | 0 | 0.8 | 0.037699 | 1 | 0 | 0 | 16.2 | 8.8 | 300 | 0 | Thermal oil | simulation | our | N/A
Erythritol | 0.1871238 | 0.7110705 | 3.8 | 333.7 | 118.8 | 0.8 | 1346 | 1.98 | 5.138575 | 0 | 0.004021 | 0 | 0.8 | 0.037699 | 1 | 0 | 0 | 16.2 | 8.8 | 300 | 0 | Thermal oil | simulation | our | N/A
Erythritol | 0.1866782 | 0.7467127 | 4 | 333.7 | 118.8 | 0.8 | 1346 | 1.98 | 5.138575 | 0 | 0.004021 | 0 | 0.8 | 0.037699 | 1 | 0 | 0 | 16.2 | 8.8 | 300 | 0 | Thermal oil | simulation | our | N/A
Erythritol | 0.1860579 | 0.7814431 | 4.2 | 333.7 | 118.8 | 0.8 | 1346 | 1.98 | 5.138575 | 0 | 0.004021 | 0 | 0.8 | 0.037699 | 1 | 0 | 0 | 16.2 | 8.8 | 300 | 0 | Thermal oil | simulation | our | N/A
Erythritol | 0.1847278 | 0.8312753 | 4.5 | 333.7 | 118.8 | 0.8 | 1346 | 1.98 | 5.138575 | 0 | 0.004021 | 0 | 0.8 | 0.037699 | 1 | 0 | 0 | 16.2 | 8.8 | 300 | 0 | Thermal oil | simulation | our | N/A
Erythritol | 0.1841624 | 0.8471468 | 4.6 | 333.7 | 118.8 | 0.8 | 1346 | 1.98 | 5.138575 | 0 | 0.004021 | 0 | 0.8 | 0.037699 | 1 | 0 | 0 | 16.2 | 8.8 | 300 | 0 | Thermal oil | simulation | our | N/A
Erythritol | 0.1828179 | 0.8775257 | 4.8 | 333.7 | 118.8 | 0.8 | 1346 | 1.98 | 5.138575 | 0 | 0.004021 | 0 | 0.8 | 0.037699 | 1 | 0 | 0 | 16.2 | 8.8 | 300 | 0 | Thermal oil | simulation | our | N/A
Erythritol | 0.1811431 | 0.9057156 | 5 | 333.7 | 118.8 | 0.8 | 1346 | 1.98 | 5.138575 | 0 | 0.004021 | 0 | 0.8 | 0.037699 | 1 | 0 | 0 | 16.2 | 8.8 | 300 | 0 | Thermal oil | simulation | our | N/A
Erythritol | 0.2473267 | 0.01236633 | 0.05 | 333.7 | 118.8 | 0.8 | 1346 | 1.98 | 5.138575 | 0 | 0.004021 | 0 | 0.8 | 0.037699 | 1 | 0 | 0 | 21.2 | 8.8 | 200 | 0 | Thermal oil | simulation | our | N/A
Erythritol | 0.2486601 | 0.02486601 | 0.1 | 333.7 | 118.8 | 0.8 | 1346 | 1.98 | 5.138575 | 0 | 0.004021 | 0 | 0.8 | 0.037699 | 1 | 0 | 0 | 21.2 | 8.8 | 200 | 0 | Thermal oil | simulation | our | N/A
Erythritol | 0.2369743 | 0.04739487 | 0.2 | 333.7 | 118.8 | 0.8 | 1346 | 1.98 | 5.138575 | 0 | 0.004021 | 0 | 0.8 | 0.037699 | 1 | 0 | 0 | 21.2 | 8.8 | 200 | 0 | Thermal oil | simulation | our | N/A
Erythritol | 0.2238991 | 0.1119496 | 0.5 | 333.7 | 118.8 | 0.8 | 1346 | 1.98 | 5.138575 | 0 | 0.004021 | 0 | 0.8 | 0.037699 | 1 | 0 | 0 | 21.2 | 8.8 | 200 | 0 | Thermal oil | simulation | our | N/A
Erythritol | 0.2225548 | 0.1335329 | 0.6 | 333.7 | 118.8 | 0.8 | 1346 | 1.98 | 5.138575 | 0 | 0.004021 | 0 | 0.8 | 0.037699 | 1 | 0 | 0 | 21.2 | 8.8 | 200 | 0 | Thermal oil | simulation | our | N/A
Erythritol | 0.2221899 | 0.1777519 | 0.8 | 333.7 | 118.8 | 0.8 | 1346 | 1.98 | 5.138575 | 0 | 0.004021 | 0 | 0.8 | 0.037699 | 1 | 0 | 0 | 21.2 | 8.8 | 200 | 0 | Thermal oil | simulation | our | N/A
Erythritol | 0.2216361 | 0.2216361 | 1 | 333.7 | 118.8 | 0.8 | 1346 | 1.98 | 5.138575 | 0 | 0.004021 | 0 | 0.8 | 0.037699 | 1 | 0 | 0 | 21.2 | 8.8 | 200 | 0 | Thermal oil | simulation | our | N/A
Erythritol | 0.220809 | 0.2649708 | 1.2 | 333.7 | 118.8 | 0.8 | 1346 | 1.98 | 5.138575 | 0 | 0.004021 | 0 | 0.8 | 0.037699 | 1 | 0 | 0 | 21.2 | 8.8 | 200 | 0 | Thermal oil | simulation | our | N/A
Erythritol | 0.2198703 | 0.3078184 | 1.4 | 333.7 | 118.8 | 0.8 | 1346 | 1.98 | 5.138575 | 0 | 0.004021 | 0 | 0.8 | 0.037699 | 1 | 0 | 0 | 21.2 | 8.8 | 200 | 0 | Thermal oil | simulation | our | N/A
Erythritol | 0.2194998 | 0.3292497 | 1.5 | 333.7 | 118.8 | 0.8 | 1346 | 1.98 | 5.138575 | 0 | 0.004021 | 0 | 0.8 | 0.037699 | 1 | 0 | 0 | 21.2 | 8.8 | 200 | 0 | Thermal oil | simulation | our | N/A
Erythritol | 0.2192758 | 0.3508412 | 1.6 | 333.7 | 118.8 | 0.8 | 1346 | 1.98 | 5.138575 | 0 | 0.004021 | 0 | 0.8 | 0.037699 | 1 | 0 | 0 | 21.2 | 8.8 | 200 | 0 | Thermal oil | simulation | our | N/A
Erythritol | 0.2195802 | 0.3952444 | 1.8 | 333.7 | 118.8 | 0.8 | 1346 | 1.98 | 5.138575 | 0 | 0.004021 | 0 | 0.8 | 0.037699 | 1 | 0 | 0 | 21.2 | 8.8 | 200 | 0 | Thermal oil | simulation | our | N/A
Erythritol | 0.2197273 | 0.4394546 | 2 | 333.7 | 118.8 | 0.8 | 1346 | 1.98 | 5.138575 | 0 | 0.004021 | 0 | 0.8 | 0.037699 | 1 | 0 | 0 | 21.2 | 8.8 | 200 | 0 | Thermal oil | simulation | our | N/A
Erythritol | 0.2196592 | 0.4832501 | 2.2 | 333.7 | 118.8 | 0.8 | 1346 | 1.98 | 5.138575 | 0 | 0.004021 | 0 | 0.8 | 0.037699 | 1 | 0 | 0 | 21.2 | 8.8 | 200 | 0 | Thermal oil | simulation | our | N/A
Erythritol | 0.2194576 | 0.5266983 | 2.4 | 333.7 | 118.8 | 0.8 | 1346 | 1.98 | 5.138575 | 0 | 0.004021 | 0 | 0.8 | 0.037699 | 1 | 0 | 0 | 21.2 | 8.8 | 200 | 0 | Thermal oil | simulation | our | N/A
Erythritol | 0.2192436 | 0.5481089 | 2.5 | 333.7 | 118.8 | 0.8 | 1346 | 1.98 | 5.138575 | 0 | 0.004021 | 0 | 0.8 | 0.037699 | 1 | 0 | 0 | 21.2 | 8.8 | 200 | 0 | Thermal oil | simulation | our | N/A
Erythritol | 0.2186194 | 0.6121344 | 2.8 | 333.7 | 118.8 | 0.8 | 1346 | 1.98 | 5.138575 | 0 | 0.004021 | 0 | 0.8 | 0.037699 | 1 | 0 | 0 | 21.2 | 8.8 | 200 | 0 | Thermal oil | simulation | our | N/A
Erythritol | 0.2181865 | 0.6545596 | 3 | 333.7 | 118.8 | 0.8 | 1346 | 1.98 | 5.138575 | 0 | 0.004021 | 0 | 0.8 | 0.037699 | 1 | 0 | 0 | 21.2 | 8.8 | 200 | 0 | Thermal oil | simulation | our | N/A
Erythritol | 0.2176977 | 0.6966326 | 3.2 | 333.7 | 118.8 | 0.8 | 1346 | 1.98 | 5.138575 | 0 | 0.004021 | 0 | 0.8 | 0.037699 | 1 | 0 | 0 | 21.2 | 8.8 | 200 | 0 | Thermal oil | simulation | our | N/A
Erythritol | 0.2167094 | 0.7584828 | 3.5 | 333.7 | 118.8 | 0.8 | 1346 | 1.98 | 5.138575 | 0 | 0.004021 | 0 | 0.8 | 0.037699 | 1 | 0 | 0 | 21.2 | 8.8 | 200 | 0 | Thermal oil | simulation | our | N/A
Erythritol | 0.2162731 | 0.7785833 | 3.6 | 333.7 | 118.8 | 0.8 | 1346 | 1.98 | 5.138575 | 0 | 0.004021 | 0 | 0.8 | 0.037699 | 1 | 0 | 0 | 21.2 | 8.8 | 200 | 0 | Thermal oil | simulation | our | N/A
Erythritol | 0.2151989 | 0.8177558 | 3.8 | 333.7 | 118.8 | 0.8 | 1346 | 1.98 | 5.138575 | 0 | 0.004021 | 0 | 0.8 | 0.037699 | 1 | 0 | 0 | 21.2 | 8.8 | 200 | 0 | Thermal oil | simulation | our | N/A
Erythritol | 0.213932 | 0.8557281 | 4 | 333.7 | 118.8 | 0.8 | 1346 | 1.98 | 5.138575 | 0 | 0.004021 | 0 | 0.8 | 0.037699 | 1 | 0 | 0 | 21.2 | 8.8 | 200 | 0 | Thermal oil | simulation | our | N/A
Erythritol | 0.2131748 | 0.8740167 | 4.1 | 333.7 | 118.8 | 0.8 | 1346 | 1.98 | 5.138575 | 0 | 0.004021 | 0 | 0.8 | 0.037699 | 1 | 0 | 0 | 21.2 | 8.8 | 200 | 0 | Thermal oil | simulation | our | N/A
Erythritol | 0.2123157 | 0.8917258 | 4.2 | 333.7 | 118.8 | 0.8 | 1346 | 1.98 | 5.138575 | 0 | 0.004021 | 0 | 0.8 | 0.037699 | 1 | 0 | 0 | 21.2 | 8.8 | 200 | 0 | Thermal oil | simulation | our | N/A
Erythritol | 0.2101814 | 0.9247984 | 4.4 | 333.7 | 118.8 | 0.8 | 1346 | 1.98 | 5.138575 | 0 | 0.004021 | 0 | 0.8 | 0.037699 | 1 | 0 | 0 | 21.2 | 8.8 | 200 | 0 | Thermal oil | simulation | our | N/A
Erythritol | 0.2088941 | 0.9400234 | 4.5 | 333.7 | 118.8 | 0.8 | 1346 | 1.98 | 5.138575 | 0 | 0.004021 | 0 | 0.8 | 0.037699 | 1 | 0 | 0 | 21.2 | 8.8 | 200 | 0 | Thermal oil | simulation | our | N/A
Erythritol | 0.2074612 | 0.9543217 | 4.6 | 333.7 | 118.8 | 0.8 | 1346 | 1.98 | 5.138575 | 0 | 0.004021 | 0 | 0.8 | 0.037699 | 1 | 0 | 0 | 21.2 | 8.8 | 200 | 0 | Thermal oil | simulation | our | N/A
Erythritol | 0.2043565 | 0.9809114 | 4.8 | 333.7 | 118.8 | 0.8 | 1346 | 1.98 | 5.138575 | 0 | 0.004021 | 0 | 0.8 | 0.037699 | 1 | 0 | 0 | 21.2 | 8.8 | 200 | 0 | Thermal oil | simulation | our | N/A
Erythritol | 0.201102 | 1.00551 | 5 | 333.7 | 118.8 | 0.8 | 1346 | 1.98 | 5.138575 | 0 | 0.004021 | 0 | 0.8 | 0.037699 | 1 | 0 | 0 | 21.2 | 8.8 | 200 | 0 | Thermal oil | simulation | our | N/A
Erythritol | 0.419103 | 0.02095515 | 0.05 | 333.7 | 118.8 | 0.8 | 1346 | 1.98 | 2.544778 | 0.009056 | 0.0020106 | 0.07388 | 0.4 | 0.0188496 | 1 | 0 | 0 | 21.2 | 8.8 | 300 | 0 | Thermal oil | simulation | our | N/A
Erythritol | 0.4065787 | 0.04065787 | 0.1 | 333.7 | 118.8 | 0.8 | 1346 | 1.98 | 2.544778 | 0.009056 | 0.0020106 | 0.07388 | 0.4 | 0.0188496 | 1 | 0 | 0 | 21.2 | 8.8 | 300 | 0 | Thermal oil | simulation | our | N/A
Erythritol | 0.3863946 | 0.07727893 | 0.2 | 333.7 | 118.8 | 0.8 | 1346 | 1.98 | 2.544778 | 0.009056 | 0.0020106 | 0.07388 | 0.4 | 0.0188496 | 1 | 0 | 0 | 21.2 | 8.8 | 300 | 0 | Thermal oil | simulation | our | N/A
Erythritol | 0.3615753 | 0.1446301 | 0.4 | 333.7 | 118.8 | 0.8 | 1346 | 1.98 | 2.544778 | 0.009056 | 0.0020106 | 0.07388 | 0.4 | 0.0188496 | 1 | 0 | 0 | 21.2 | 8.8 | 300 | 0 | Thermal oil | simulation | our | N/A
Erythritol | 0.3541974 | 0.1770987 | 0.5 | 333.7 | 118.8 | 0.8 | 1346 | 1.98 | 2.544778 | 0.009056 | 0.0020106 | 0.07388 | 0.4 | 0.0188496 | 1 | 0 | 0 | 21.2 | 8.8 | 300 | 0 | Thermal oil | simulation | our | N/A
Erythritol | 0.3488289 | 0.2092973 | 0.6 | 333.7 | 118.8 | 0.8 | 1346 | 1.98 | 2.544778 | 0.009056 | 0.0020106 | 0.07388 | 0.4 | 0.0188496 | 1 | 0 | 0 | 21.2 | 8.8 | 300 | 0 | Thermal oil | simulation | our | N/A
Erythritol | 0.3418498 | 0.2734798 | 0.8 | 333.7 | 118.8 | 0.8 | 1346 | 1.98 | 2.544778 | 0.009056 | 0.0020106 | 0.07388 | 0.4 | 0.0188496 | 1 | 0 | 0 | 21.2 | 8.8 | 300 | 0 | Thermal oil | simulation | our | N/A
Erythritol | 0.3376577 | 0.3376577 | 1 | 333.7 | 118.8 | 0.8 | 1346 | 1.98 | 2.544778 | 0.009056 | 0.0020106 | 0.07388 | 0.4 | 0.0188496 | 1 | 0 | 0 | 21.2 | 8.8 | 300 | 0 | Thermal oil | simulation | our | N/A
Erythritol | 0.3348654 | 0.4018384 | 1.2 | 333.7 | 118.8 | 0.8 | 1346 | 1.98 | 2.544778 | 0.009056 | 0.0020106 | 0.07388 | 0.4 | 0.0188496 | 1 | 0 | 0 | 21.2 | 8.8 | 300 | 0 | Thermal oil | simulation | our | N/A
Erythritol | 0.3320089 | 0.4980133 | 1.5 | 333.7 | 118.8 | 0.8 | 1346 | 1.98 | 2.544778 | 0.009056 | 0.0020106 | 0.07388 | 0.4 | 0.0188496 | 1 | 0 | 0 | 21.2 | 8.8 | 300 | 0 | Thermal oil | simulation | our | N/A
Erythritol | 0.3312456 | 0.529993 | 1.6 | 333.7 | 118.8 | 0.8 | 1346 | 1.98 | 2.544778 | 0.009056 | 0.0020106 | 0.07388 | 0.4 | 0.0188496 | 1 | 0 | 0 | 21.2 | 8.8 | 300 | 0 | Thermal oil | simulation | our | N/A
Erythritol | 0.329804 | 0.5936472 | 1.8 | 333.7 | 118.8 | 0.8 | 1346 | 1.98 | 2.544778 | 0.009056 | 0.0020106 | 0.07388 | 0.4 | 0.0188496 | 1 | 0 | 0 | 21.2 | 8.8 | 300 | 0 | Thermal oil | simulation | our | N/A
Erythritol | 0.3283306 | 0.6566611 | 2 | 333.7 | 118.8 | 0.8 | 1346 | 1.98 | 2.544778 | 0.009056 | 0.0020106 | 0.07388 | 0.4 | 0.0188496 | 1 | 0 | 0 | 21.2 | 8.8 | 300 | 0 | Thermal oil | simulation | our | N/A
Erythritol | 0.3267229 | 0.7187904 | 2.2 | 333.7 | 118.8 | 0.8 | 1346 | 1.98 | 2.544778 | 0.009056 | 0.0020106 | 0.07388 | 0.4 | 0.0188496 | 1 | 0 | 0 | 21.2 | 8.8 | 300 | 0 | Thermal oil | simulation | our | N/A
Erythritol | 0.324805 | 0.7795321 | 2.4 | 333.7 | 118.8 | 0.8 | 1346 | 1.98 | 2.544778 | 0.009056 | 0.0020106 | 0.07388 | 0.4 | 0.0188496 | 1 | 0 | 0 | 21.2 | 8.8 | 300 | 0 | Thermal oil | simulation | our | N/A
Erythritol | 0.3236832 | 0.809208 | 2.5 | 333.7 | 118.8 | 0.8 | 1346 | 1.98 | 2.544778 | 0.009056 | 0.0020106 | 0.07388 | 0.4 | 0.0188496 | 1 | 0 | 0 | 21.2 | 8.8 | 300 | 0 | Thermal oil | simulation | our | N/A
Erythritol | 0.3224433 | 0.8383526 | 2.6 | 333.7 | 118.8 | 0.8 | 1346 | 1.98 | 2.544778 | 0.009056 | 0.0020106 | 0.07388 | 0.4 | 0.0188496 | 1 | 0 | 0 | 21.2 | 8.8 | 300 | 0 | Thermal oil | simulation | our | N/A
Erythritol | 0.3195952 | 0.8948665 | 2.8 | 333.7 | 118.8 | 0.8 | 1346 | 1.98 | 2.544778 | 0.009056 | 0.0020106 | 0.07388 | 0.4 | 0.0188496 | 1 | 0 | 0 | 21.2 | 8.8 | 300 | 0 | Thermal oil | simulation | our | N/A
Erythritol | 0.316258 | 0.948774 | 3 | 333.7 | 118.8 | 0.8 | 1346 | 1.98 | 2.544778 | 0.009056 | 0.0020106 | 0.07388 | 0.4 | 0.0188496 | 1 | 0 | 0 | 21.2 | 8.8 | 300 | 0 | Thermal oil | simulation | our | N/A
Erythritol | 0.3124488 | 0.9998362 | 3.2 | 333.7 | 118.8 | 0.8 | 1346 | 1.98 | 2.544778 | 0.009056 | 0.0020106 | 0.07388 | 0.4 | 0.0188496 | 1 | 0 | 0 | 21.2 | 8.8 | 300 | 0 | Thermal oil | simulation | our | N/A
Erythritol | 0.3059164 | 1.070707 | 3.5 | 333.7 | 118.8 | 0.8 | 1346 | 1.98 | 2.544778 | 0.009056 | 0.0020106 | 0.07388 | 0.4 | 0.0188496 | 1 | 0 | 0 | 21.2 | 8.8 | 300 | 0 | Thermal oil | simulation | our | N/A
Erythritol | 0.3035471 | 1.09277 | 3.6 | 333.7 | 118.8 | 0.8 | 1346 | 1.98 | 2.544778 | 0.009056 | 0.0020106 | 0.07388 | 0.4 | 0.0188496 | 1 | 0 | 0 | 21.2 | 8.8 | 300 | 0 | Thermal oil | simulation | our | N/A
Erythritol | 0.2985927 | 1.134652 | 3.8 | 333.7 | 118.8 | 0.8 | 1346 | 1.98 | 2.544778 | 0.009056 | 0.0020106 | 0.07388 | 0.4 | 0.0188496 | 1 | 0 | 0 | 21.2 | 8.8 | 300 | 0 | Thermal oil | simulation | our | N/A
Erythritol | 0.2934367 | 1.173747 | 4 | 333.7 | 118.8 | 0.8 | 1346 | 1.98 | 2.544778 | 0.009056 | 0.0020106 | 0.07388 | 0.4 | 0.0188496 | 1 | 0 | 0 | 21.2 | 8.8 | 300 | 0 | Thermal oil | simulation | our | N/A
Erythritol | 0.2881361 | 1.210172 | 4.2 | 333.7 | 118.8 | 0.8 | 1346 | 1.98 | 2.544778 | 0.009056 | 0.0020106 | 0.07388 | 0.4 | 0.0188496 | 1 | 0 | 0 | 21.2 | 8.8 | 300 | 0 | Thermal oil | simulation | our | N/A
Erythritol | 0.2827001 | 1.24388 | 4.4 | 333.7 | 118.8 | 0.8 | 1346 | 1.98 | 2.544778 | 0.009056 | 0.0020106 | 0.07388 | 0.4 | 0.0188496 | 1 | 0 | 0 | 21.2 | 8.8 | 300 | 0 | Thermal oil | simulation | our | N/A
Erythritol | 0.2799246 | 1.259661 | 4.5 | 333.7 | 118.8 | 0.8 | 1346 | 1.98 | 2.544778 | 0.009056 | 0.0020106 | 0.07388 | 0.4 | 0.0188496 | 1 | 0 | 0 | 21.2 | 8.8 | 300 | 0 | Thermal oil | simulation | our | N/A
Erythritol | 0.2771047 | 1.274681 | 4.6 | 333.7 | 118.8 | 0.8 | 1346 | 1.98 | 2.544778 | 0.009056 | 0.0020106 | 0.07388 | 0.4 | 0.0188496 | 1 | 0 | 0 | 21.2 | 8.8 | 300 | 0 | Thermal oil | simulation | our | N/A
Erythritol | 0.2713027 | 1.302253 | 4.8 | 333.7 | 118.8 | 0.8 | 1346 | 1.98 | 2.544778 | 0.009056 | 0.0020106 | 0.07388 | 0.4 | 0.0188496 | 1 | 0 | 0 | 21.2 | 8.8 | 300 | 0 | Thermal oil | simulation | our | N/A
Erythritol | 0.2651985 | 1.325993 | 5 | 333.7 | 118.8 | 0.8 | 1346 | 1.98 | 2.544778 | 0.009056 | 0.0020106 | 0.07388 | 0.4 | 0.0188496 | 1 | 0 | 0 | 21.2 | 8.8 | 300 | 0 | Thermal oil | simulation | our | N/A
paraffin52 | 0.36096 | 0.1522867 | 0.421888889 | 193.1 | 52.53 | 0.21 | 825 | 2.1 | 17.3 | 0.003 | 0.02121 | 0.44 | 0.3 | 0.233 | 1 | 0 | 0 | 27.47 | 26.53 | 30 | 0 | hot water | experiment | https://doi.org/10.1016/j.applthermaleng.2021.116575 | Experimental investigation on thermal behavior of paraffin in a vertical shell and spiral fin tube latent heat thermal energy storage unit
paraffin52 | 0.29347 | 0.2449185 | 0.834555556 | 193.1 | 52.53 | 0.21 | 825 | 2.1 | 17.3 | 0.003 | 0.02121 | 0.44 | 0.3 | 0.233 | 1 | 0 | 0 | 27.47 | 26.53 | 30 | 0 | hot water | experiment | https://doi.org/10.1016/j.applthermaleng.2021.116575 | Experimental investigation on thermal behavior of paraffin in a vertical shell and spiral fin tube latent heat thermal energy storage unit
paraffin52 | 0.25657 | 0.320001 | 1.247222222 | 193.1 | 52.53 | 0.21 | 825 | 2.1 | 17.3 | 0.003 | 0.02121 | 0.44 | 0.3 | 0.233 | 1 | 0 | 0 | 27.47 | 26.53 | 30 | 0 | hot water | experiment | https://doi.org/10.1016/j.applthermaleng.2021.116575 | Experimental investigation on thermal behavior of paraffin in a vertical shell and spiral fin tube latent heat thermal energy storage unit
paraffin52 | 0.23377 | 0.3894782 | 1.666055556 | 193.1 | 52.53 | 0.21 | 825 | 2.1 | 17.3 | 0.003 | 0.02121 | 0.44 | 0.3 | 0.233 | 1 | 0 | 0 | 27.47 | 26.53 | 30 | 0 | hot water | experiment | https://doi.org/10.1016/j.applthermaleng.2021.116575 | Experimental investigation on thermal behavior of paraffin in a vertical shell and spiral fin tube latent heat thermal energy storage unit
paraffin52 | 0.21776 | 0.453337 | 2.081805556 | 193.1 | 52.53 | 0.21 | 825 | 2.1 | 17.3 | 0.003 | 0.02121 | 0.44 | 0.3 | 0.233 | 1 | 0 | 0 | 27.47 | 26.53 | 30 | 0 | hot water | experiment | https://doi.org/10.1016/j.applthermaleng.2021.116575 | Experimental investigation on thermal behavior of paraffin in a vertical shell and spiral fin tube latent heat thermal energy storage unit
paraffin52 | 0.20517 | 0.5136859 | 2.503694444 | 193.1 | 52.53 | 0.21 | 825 | 2.1 | 17.3 | 0.003 | 0.02121 | 0.44 | 0.3 | 0.233 | 1 | 0 | 0 | 27.47 | 26.53 | 30 | 0 | hot water | experiment | https://doi.org/10.1016/j.applthermaleng.2021.116575 | Experimental investigation on thermal behavior of paraffin in a vertical shell and spiral fin tube latent heat thermal energy storage unit
paraffin52 | 0.19518 | 0.5698308 | 2.919444444 | 193.1 | 52.53 | 0.21 | 825 | 2.1 | 17.3 | 0.003 | 0.02121 | 0.44 | 0.3 | 0.233 | 1 | 0 | 0 | 27.47 | 26.53 | 30 | 0 | hot water | experiment | https://doi.org/10.1016/j.applthermaleng.2021.116575 | Experimental investigation on thermal behavior of paraffin in a vertical shell and spiral fin tube latent heat thermal energy storage unit
paraffin52 | 0.18702 | 0.6231599 | 3.332111111 | 193.1 | 52.53 | 0.21 | 825 | 2.1 | 17.3 | 0.003 | 0.02121 | 0.44 | 0.3 | 0.233 | 1 | 0 | 0 | 27.47 | 26.53 | 30 | 0 | hot water | experiment | https://doi.org/10.1016/j.applthermaleng.2021.116575 | Experimental investigation on thermal behavior of paraffin in a vertical shell and spiral fin tube latent heat thermal energy storage unit
paraffin52 | 0.18054 | 0.6771963 | 3.750916667 | 193.1 | 52.53 | 0.21 | 825 | 2.1 | 17.3 | 0.003 | 0.02121 | 0.44 | 0.3 | 0.233 | 1 | 0 | 0 | 27.47 | 26.53 | 30 | 0 | hot water | experiment | https://doi.org/10.1016/j.applthermaleng.2021.116575 | Experimental investigation on thermal behavior of paraffin in a vertical shell and spiral fin tube latent heat thermal energy storage unit
paraffin52 | 0.17112 | 0.7129892 | 4.166666667 | 193.1 | 52.53 | 0.21 | 825 | 2.1 | 17.3 | 0.003 | 0.02121 | 0.44 | 0.3 | 0.233 | 1 | 0 | 0 | 27.47 | 26.53 | 30 | 0 | hot water | experiment | https://doi.org/10.1016/j.applthermaleng.2021.116575 | Experimental investigation on thermal behavior of paraffin in a vertical shell and spiral fin tube latent heat thermal energy storage unit
paraffin52 | 0.16106 | 0.7375452 | 4.579333333 | 193.1 | 52.53 | 0.21 | 825 | 2.1 | 17.3 | 0.003 | 0.02121 | 0.44 | 0.3 | 0.233 | 1 | 0 | 0 | 27.47 | 26.53 | 30 | 0 | hot water | experiment | https://doi.org/10.1016/j.applthermaleng.2021.116575 | Experimental investigation on thermal behavior of paraffin in a vertical shell and spiral fin tube latent heat thermal energy storage unit
paraffin52 | 0.15112 | 0.7557887 | 5.001222222 | 193.1 | 52.53 | 0.21 | 825 | 2.1 | 17.3 | 0.003 | 0.02121 | 0.44 | 0.3 | 0.233 | 1 | 0 | 0 | 27.47 | 26.53 | 30 | 0 | hot water | experiment | https://doi.org/10.1016/j.applthermaleng.2021.116575 | Experimental investigation on thermal behavior of paraffin in a vertical shell and spiral fin tube latent heat thermal energy storage unit
paraffin52 | 0.50468 | 0.2098198 | 0.41575 | 193.1 | 52.53 | 0.21 | 825 | 2.1 | 17.3 | 0.003 | 0.02121 | 0.44 | 0.3 | 0.233 | 1 | 0 | 0 | 27.47 | 26.53 | 30 | 0 | hot water | experiment | https://doi.org/10.1016/j.applthermaleng.2021.116575 | Experimental investigation on thermal behavior of paraffin in a vertical shell and spiral fin tube latent heat thermal energy storage unit
paraffin52 | 0.38429 | 0.3207083 | 0.8345556 | 193.1 | 52.53 | 0.21 | 825 | 2.1 | 17.3 | 0.003 | 0.02121 | 0.44 | 0.3 | 0.233 | 1 | 0 | 0 | 27.47 | 26.53 | 60 | 0 | hot water | experiment | https://doi.org/10.1016/j.applthermaleng.2021.116575 | Experimental investigation on thermal behavior of paraffin in a vertical shell and spiral fin tube latent heat thermal energy storage unit
paraffin52 | 0.33141 | 0.4133401 | 1.247222 | 193.1 | 52.53 | 0.21 | 825 | 2.1 | 17.3 | 0.003 | 0.02121 | 0.44 | 0.3 | 0.233 | 1 | 0 | 0 | 27.47 | 26.53 | 60 | 0 | hot water | experiment | https://doi.org/10.1016/j.applthermaleng.2021.116575 | Experimental investigation on thermal behavior of paraffin in a vertical shell and spiral fin tube latent heat thermal energy storage unit
paraffin52 | 0.29779 | 0.4961365 | 1.666056 | 193.1 | 52.53 | 0.21 | 825 | 2.1 | 17.3 | 0.003 | 0.02121 | 0.44 | 0.3 | 0.233 | 1 | 0 | 0 | 27.47 | 26.53 | 60 | 0 | hot water | experiment | https://doi.org/10.1016/j.applthermaleng.2021.116575 | Experimental investigation on thermal behavior of paraffin in a vertical shell and spiral fin tube latent heat thermal energy storage unit
paraffin52 | 0.27432 | 0.5719262 | 2.084861 | 193.1 | 52.53 | 0.21 | 825 | 2.1 | 17.3 | 0.003 | 0.02121 | 0.44 | 0.3 | 0.233 | 1 | 0 | 0 | 27.47 | 26.53 | 60 | 0 | hot water | experiment | https://doi.org/10.1016/j.applthermaleng.2021.116575 | Experimental investigation on thermal behavior of paraffin in a vertical shell and spiral fin tube latent heat thermal energy storage unit
paraffin52 | 0.25734 | 0.643512 | 2.500611 | 193.1 | 52.53 | 0.21 | 825 | 2.1 | 17.3 | 0.003 | 0.02121 | 0.44 | 0.3 | 0.233 | 1 | 0 | 0 | 27.47 | 26.53 | 60 | 0 | hot water | experiment | https://doi.org/10.1016/j.applthermaleng.2021.116575 | Experimental investigation on thermal behavior of paraffin in a vertical shell and spiral fin tube latent heat thermal energy storage unit
paraffin52 | 0.24568 | 0.716499 | 2.916361 | 193.1 | 52.53 | 0.21 | 825 | 2.1 | 17.3 | 0.003 | 0.02121 | 0.44 | 0.3 | 0.233 | 1 | 0 | 0 | 27.47 | 26.53 | 60 | 0 | hot water | experiment | https://doi.org/10.1016/j.applthermaleng.2021.116575 | Experimental investigation on thermal behavior of paraffin in a vertical shell and spiral fin tube latent heat thermal energy storage unit
paraffin52 | 0.22871 | 0.7628084 | 3.335194 | 193.1 | 52.53 | 0.21 | 825 | 2.1 | 17.3 | 0.003 | 0.02121 | 0.44 | 0.3 | 0.233 | 1 | 0 | 0 | 27.47 | 26.53 | 60 | 0 | hot water | experiment | https://doi.org/10.1016/j.applthermaleng.2021.116575 | Experimental investigation on thermal behavior of paraffin in a vertical shell and spiral fin tube latent heat thermal energy storage unit
paraffin52 | 0.21027 | 0.7880717 | 3.747833 | 193.1 | 52.53 | 0.21 | 825 | 2.1 | 17.3 | 0.003 | 0.02121 | 0.44 | 0.3 | 0.233 | 1 | 0 | 0 | 27.47 | 26.53 | 60 | 0 | hot water | experiment | https://doi.org/10.1016/j.applthermaleng.2021.116575 | Experimental investigation on thermal behavior of paraffin in a vertical shell and spiral fin tube latent heat thermal energy storage unit
paraffin52 | 0.61273 | 0.254741 | 0.41575 | 193.1 | 52.53 | 0.21 | 825 | 2.1 | 17.3 | 0.003 | 0.02121 | 0.44 | 0.3 | 0.233 | 1 | 0 | 0 | 27.47 | 26.53 | 90 | 0 | hot water | experiment | https://doi.org/10.1016/j.applthermaleng.2021.116575 | Experimental investigation on thermal behavior of paraffin in a vertical shell and spiral fin tube latent heat thermal energy storage unit
paraffin52 | 0.4633 | 0.3880769 | 0.837638889 | 193.1 | 52.53 | 0.21 | 825 | 2.1 | 17.3 | 0.003 | 0.02121 | 0.44 | 0.3 | 0.233 | 1 | 0 | 0 | 27.47 | 26.53 | 90 | 0 | hot water | experiment | https://doi.org/10.1016/j.applthermaleng.2021.116575 | Experimental investigation on thermal behavior of paraffin in a vertical shell and spiral fin tube latent heat thermal energy storage unit
paraffin52 | 0.39808 | 0.4989523 | 1.253388889 | 193.1 | 52.53 | 0.21 | 825 | 2.1 | 17.3 | 0.003 | 0.02121 | 0.44 | 0.3 | 0.233 | 1 | 0 | 0 | 27.47 | 26.53 | 90 | 0 | hot water | experiment | https://doi.org/10.1016/j.applthermaleng.2021.116575 | Experimental investigation on thermal behavior of paraffin in a vertical shell and spiral fin tube latent heat thermal energy storage unit
paraffin52 | 0.35965 | 0.6014066 | 1.672222222 | 193.1 | 52.53 | 0.21 | 825 | 2.1 | 17.3 | 0.003 | 0.02121 | 0.44 | 0.3 | 0.233 | 1 | 0 | 0 | 27.47 | 26.53 | 90 | 0 | hot water | experiment | https://doi.org/10.1016/j.applthermaleng.2021.116575 | Experimental investigation on thermal behavior of paraffin in a vertical shell and spiral fin tube latent heat thermal energy storage unit
paraffin52 | 0.33258 | 0.6954398 | 2.091027778 | 193.1 | 52.53 | 0.21 | 825 | 2.1 | 17.3 | 0.003 | 0.02121 | 0.44 | 0.3 | 0.233 | 1 | 0 | 0 | 27.47 | 26.53 | 90 | 0 | hot water | experiment | https://doi.org/10.1016/j.applthermaleng.2021.116575 | Experimental investigation on thermal behavior of paraffin in a vertical shell and spiral fin tube latent heat thermal energy storage unit
paraffin52 | 0.31399 | 0.7880717 | 2.509861111 | 193.1 | 52.53 | 0.21 | 825 | 2.1 | 17.3 | 0.003 | 0.02121 | 0.44 | 0.3 | 0.233 | 1 | 0 | 0 | 27.47 | 26.53 | 90 | 0 | hot water | experiment | https://doi.org/10.1016/j.applthermaleng.2021.116575 | Experimental investigation on thermal behavior of paraffin in a vertical shell and spiral fin tube latent heat thermal energy storage unit
paraffin52 | 0.2876 | 0.8414008 | 2.925611111 | 193.1 | 52.53 | 0.21 | 825 | 2.1 | 17.3 | 0.003 | 0.02121 | 0.44 | 0.3 | 0.233 | 1 | 0 | 0 | 27.47 | 26.53 | 90 | 0 | hot water | experiment | https://doi.org/10.1016/j.applthermaleng.2021.116575 | Experimental investigation on thermal behavior of paraffin in a vertical shell and spiral fin tube latent heat thermal energy storage unit
paraffin52 | 0.70049 | 0.2912279 | 0.41575 | 193.1 | 52.53 | 0.21 | 825 | 2.1 | 17.3 | 0.003 | 0.02121 | 0.44 | 0.3 | 0.233 | 1 | 0 | 0 | 27.47 | 26.53 | 120 | 0 | hot water | experiment | https://doi.org/10.1016/j.applthermaleng.2021.116575 | Experimental investigation on thermal behavior of paraffin in a vertical shell and spiral fin tube latent heat thermal energy storage unit
paraffin52 | 0.53424 | 0.4442087 | 0.831472222 | 193.1 | 52.53 | 0.21 | 825 | 2.1 | 17.3 | 0.003 | 0.02121 | 0.44 | 0.3 | 0.233 | 1 | 0 | 0 | 27.47 | 26.53 | 120 | 0 | hot water | experiment | https://doi.org/10.1016/j.applthermaleng.2021.116575 | Experimental investigation on thermal behavior of paraffin in a vertical shell and spiral fin tube latent heat thermal energy storage unit
paraffin52 | 0.45744 | 0.5705249 | 1.247222222 | 193.1 | 52.53 | 0.21 | 825 | 2.1 | 17.3 | 0.003 | 0.02121 | 0.44 | 0.3 | 0.233 | 1 | 0 | 0 | 27.47 | 26.53 | 120 | 0 | hot water | experiment | https://doi.org/10.1016/j.applthermaleng.2021.116575 | Experimental investigation on thermal behavior of paraffin in a vertical shell and spiral fin tube latent heat thermal energy storage unit
paraffin52 | 0.41305 | 0.6856174 | 1.659888889 | 193.1 | 52.53 | 0.21 | 825 | 2.1 | 17.3 | 0.003 | 0.02121 | 0.44 | 0.3 | 0.233 | 1 | 0 | 0 | 27.47 | 26.53 | 120 | 0 | hot water | experiment | https://doi.org/10.1016/j.applthermaleng.2021.116575 | Experimental investigation on thermal behavior of paraffin in a vertical shell and spiral fin tube latent heat thermal energy storage unit
paraffin52 | 0.38249 | 0.7950914 | 2.078722222 | 193.1 | 52.53 | 0.21 | 825 | 2.1 | 17.3 | 0.003 | 0.02121 | 0.44 | 0.3 | 0.233 | 1 | 0 | 0 | 27.47 | 26.53 | 120 | 0 | hot water | experiment | https://doi.org/10.1016/j.applthermaleng.2021.116575 | Experimental investigation on thermal behavior of paraffin in a vertical shell and spiral fin tube latent heat thermal energy storage unit
paraffin52 | 0.34899 | 0.8694798 | 2.491388889 | 193.1 | 52.53 | 0.21 | 825 | 2.1 | 17.3 | 0.003 | 0.02121 | 0.44 | 0.3 | 0.233 | 1 | 0 | 0 | 27.47 | 26.53 | 120 | 0 | hot water | experiment | https://doi.org/10.1016/j.applthermaleng.2021.116575 | Experimental investigation on thermal behavior of paraffin in a vertical shell and spiral fin tube latent heat thermal energy storage unit
erythritol | 0.87359 | 0.48713 | 0.55762 | 339 | 117.7 | 0.5295 | 1390 | 2.07 | 12 | 0.02785 | 0.01206 | 0.3696 | 0.6 | 0.2639 | 1 | 0 | 0 | 37.3 | 87.7 | 210 | 0 | therminol-55 | experiment | https://doi.org/10.1016/j.applthermaleng.2019.114194 | Experimental investigation on the melting and solidification behavior of erythritol in a horizontal shell and multi-finned tube latent heat storage unit
erythritol | 0.80587 | 0.51528 | 0.639405 | 339 | 117.7 | 0.5295 | 1390 | 2.07 | 12 | 0.02785 | 0.01206 | 0.3696 | 0.6 | 0.2639 | 1 | 0 | 0 | 37.3 | 87.7 | 210 | 0 | therminol-55 | experiment | https://doi.org/10.1016/j.applthermaleng.2019.114194 | Experimental investigation on the melting and solidification behavior of erythritol in a horizontal shell and multi-finned tube latent heat storage unit
erythritol | 0.76796 | 0.61665 | 0.802973 | 339 | 117.7 | 0.5295 | 1390 | 2.07 | 12 | 0.02785 | 0.01206 | 0.3696 | 0.6 | 0.2639 | 1 | 0 | 0 | 37.3 | 87.7 | 210 | 0 | therminol-55 | experiment | https://doi.org/10.1016/j.applthermaleng.2019.114194 | Experimental investigation on the melting and solidification behavior of erythritol in a horizontal shell and multi-finned tube latent heat storage unit
erythritol | 0.74185 | 0.67015 | 0.903345 | 339 | 117.7 | 0.5295 | 1390 | 2.07 | 12 | 0.02785 | 0.01206 | 0.3696 | 0.6 | 0.2639 | 1 | 0 | 0 | 37.3 | 87.7 | 210 | 0 | therminol-55 | experiment | https://doi.org/10.1016/j.applthermaleng.2019.114194 | Experimental investigation on the melting and solidification behavior of erythritol in a horizontal shell and multi-finned tube latent heat storage unit
erythritol | 0.72907 | 0.72365 | 0.992565 | 339 | 117.7 | 0.5295 | 1390 | 2.07 | 12 | 0.02785 | 0.01206 | 0.3696 | 0.6 | 0.2639 | 1 | 0 | 0 | 37.3 | 87.7 | 210 | 0 | therminol-55 | experiment | https://doi.org/10.1016/j.applthermaleng.2019.114194 | Experimental investigation on the melting and solidification behavior of erythritol in a horizontal shell and multi-finned tube latent heat storage unit
erythritol | 0.70913 | 1.15728 | 1.63197 | 339 | 117.7 | 0.5295 | 1390 | 2.07 | 12 | 0.02785 | 0.01206 | 0.3696 | 0.6 | 0.2639 | 1 | 0 | 0 | 37.3 | 87.7 | 210 | 0 | therminol-55 | experiment | https://doi.org/10.1016/j.applthermaleng.2019.114194 | Experimental investigation on the melting and solidification behavior of erythritol in a horizontal shell and multi-finned tube latent heat storage unit
erythritol | 0.68267 | 1.18262 | 1.73235 | 339 | 117.7 | 0.5295 | 1390 | 2.07 | 12 | 0.02785 | 0.01206 | 0.3696 | 0.6 | 0.2639 | 1 | 0 | 0 | 37.3 | 87.7 | 210 | 0 | therminol-55 | experiment | https://doi.org/10.1016/j.applthermaleng.2019.114194 | Experimental investigation on the melting and solidification behavior of erythritol in a horizontal shell and multi-finned tube latent heat storage unit
erythritol | 0.64574 | 1.18825 | 1.84015 | 339 | 117.7 | 0.5295 | 1390 | 2.07 | 12 | 0.02785 | 0.01206 | 0.3696 | 0.6 | 0.2639 | 1 | 0 | 0 | 37.3 | 87.7 | 210 | 0 | therminol-55 | experiment | https://doi.org/10.1016/j.applthermaleng.2019.114194 | Experimental investigation on the melting and solidification behavior of erythritol in a horizontal shell and multi-finned tube latent heat storage unit
erythritol | 0.61497 | 1.19107 | 1.9368 | 339 | 117.7 | 0.5295 | 1390 | 2.07 | 12 | 0.02785 | 0.01206 | 0.3696 | 0.6 | 0.2639 | 1 | 0 | 0 | 37.3 | 87.7 | 210 | 0 | therminol-55 | experiment | https://doi.org/10.1016/j.applthermaleng.2019.114194 | Experimental investigation on the melting and solidification behavior of erythritol in a horizontal shell and multi-finned tube latent heat storage unit
paraffin43 | 0.6138247 | 0.1810783 | 0.295 | 237.32 | 42.5 | 0.295 | 818.3 | 2.156 | 2.97 | 0.022 | 0.00336 | 0.0778 | 0.5 | 0.0513 | 1 | 0 | 0 | 27.5 | 18.5 | 60 | 0 | hot water | experiment | https://doi.org/10.1016/j.applthermaleng.2025.127690 | Experimental investigation on the thermal performance of longitudinally finned tube latent heat thermal energy storage unit
paraffin43 | 0.4766971 | 0.2669504 | 0.56 | 237.32 | 42.5 | 0.295 | 818.3 | 2.156 | 2.97 | 0.022 | 0.00336 | 0.0778 | 0.5 | 0.0513 | 1 | 0 | 0 | 27.5 | 18.5 | 60 | 0 | hot water | experiment | https://doi.org/10.1016/j.applthermaleng.2025.127690 | Experimental investigation on the thermal performance of longitudinally finned tube latent heat thermal energy storage unit
paraffin43 | 0.4256273 | 0.3546894 | 0.8333333 | 237.32 | 42.5 | 0.295 | 818.3 | 2.156 | 2.97 | 0.022 | 0.00336 | 0.0778 | 0.5 | 0.0513 | 1 | 0 | 0 | 27.5 | 18.5 | 60 | 0 | hot water | experiment | https://doi.org/10.1016/j.applthermaleng.2025.127690 | Experimental investigation on the thermal performance of longitudinally finned tube latent heat thermal energy storage unit
paraffin43 | 0.3977189 | 0.436828 | 1.098333 | 237.32 | 42.5 | 0.295 | 818.3 | 2.156 | 2.97 | 0.022 | 0.00336 | 0.0778 | 0.5 | 0.0513 | 1 | 0 | 0 | 27.5 | 18.5 | 60 | 0 | hot water | experiment | https://doi.org/10.1016/j.applthermaleng.2025.127690 | Experimental investigation on the thermal performance of longitudinally finned tube latent heat thermal energy storage unit
paraffin43 | 0.3792262 | 0.5227001 | 1.378333 | 237.32 | 42.5 | 0.295 | 818.3 | 2.156 | 2.97 | 0.022 | 0.00336 | 0.0778 | 0.5 | 0.0513 | 1 | 0 | 0 | 27.5 | 18.5 | 60 | 0 | hot water | experiment | https://doi.org/10.1016/j.applthermaleng.2025.127690 | Experimental investigation on the thermal performance of longitudinally finned tube latent heat thermal energy storage unit
paraffin43 | 0.3647269 | 0.6048387 | 1.658333 | 237.32 | 42.5 | 0.295 | 818.3 | 2.156 | 2.97 | 0.022 | 0.00336 | 0.0778 | 0.5 | 0.0513 | 1 | 0 | 0 | 27.5 | 18.5 | 60 | 0 | hot water | experiment | https://doi.org/10.1016/j.applthermaleng.2025.127690 | Experimental investigation on the thermal performance of longitudinally finned tube latent heat thermal energy storage unit
paraffin43 | 0.3463943 | 0.6795102 | 1.961667 | 237.32 | 42.5 | 0.295 | 818.3 | 2.156 | 2.97 | 0.022 | 0.00336 | 0.0778 | 0.5 | 0.0513 | 1 | 0 | 0 | 27.5 | 18.5 | 60 | 0 | hot water | experiment | https://doi.org/10.1016/j.applthermaleng.2025.127690 | Experimental investigation on the thermal performance of longitudinally finned tube latent heat thermal energy storage unit
paraffin43 | 0.3304716 | 0.733647 | 2.22 | 237.32 | 42.5 | 0.295 | 818.3 | 2.156 | 2.97 | 0.022 | 0.00336 | 0.0778 | 0.5 | 0.0513 | 1 | 0 | 0 | 27.5 | 18.5 | 60 | 0 | hot water | experiment | https://doi.org/10.1016/j.applthermaleng.2025.127690 | Experimental investigation on the thermal performance of longitudinally finned tube latent heat thermal energy storage unit
paraffin43 | 0.3135598 | 0.776583 | 2.476667 | 237.32 | 42.5 | 0.295 | 818.3 | 2.156 | 2.97 | 0.022 | 0.00336 | 0.0778 | 0.5 | 0.0513 | 1 | 0 | 0 | 27.5 | 18.5 | 60 | 0 | hot water | experiment | https://doi.org/10.1016/j.applthermaleng.2025.127690 | Experimental investigation on the thermal performance of longitudinally finned tube latent heat thermal energy storage unit
paraffin43 | 0.2885337 | 0.8064516 | 2.795 | 237.32 | 42.5 | 0.295 | 818.3 | 2.156 | 2.97 | 0.022 | 0.00336 | 0.0778 | 0.5 | 0.0513 | 1 | 0 | 0 | 27.5 | 18.5 | 60 | 0 | hot water | experiment | https://doi.org/10.1016/j.applthermaleng.2025.127690 | Experimental investigation on the thermal performance of longitudinally finned tube latent heat thermal energy storage unit
paraffin43 | 0.2739173 | 0.838187 | 3.06 | 237.32 | 42.5 | 0.295 | 818.3 | 2.156 | 2.97 | 0.022 | 0.00336 | 0.0778 | 0.5 | 0.0513 | 1 | 0 | 0 | 27.5 | 18.5 | 60 | 0 | hot water | experiment | https://doi.org/10.1016/j.applthermaleng.2025.127690 | Experimental investigation on the thermal performance of longitudinally finned tube latent heat thermal energy storage unit
paraffin43 | 0.2565307 | 0.8512545 | 3.318333 | 237.32 | 42.5 | 0.295 | 818.3 | 2.156 | 2.97 | 0.022 | 0.00336 | 0.0778 | 0.5 | 0.0513 | 1 | 0 | 0 | 27.5 | 18.5 | 60 | 0 | hot water | experiment | https://doi.org/10.1016/j.applthermaleng.2025.127690 | Experimental investigation on the thermal performance of longitudinally finned tube latent heat thermal energy storage unit
paraffin43 | 0.2392035 | 0.864322 | 3.613333 | 237.32 | 42.5 | 0.295 | 818.3 | 2.156 | 2.97 | 0.022 | 0.00336 | 0.0778 | 0.5 | 0.0513 | 1 | 0 | 0 | 27.5 | 18.5 | 60 | 0 | hot water | experiment | https://doi.org/10.1016/j.applthermaleng.2025.127690 | Experimental investigation on the thermal performance of longitudinally finned tube latent heat thermal energy storage unit
erythritol | 1.52584 | 0.07175 | 0.047026 | 295.84 | 121.55 | 0.5295 | 1390 | 2.07 | 1.5 | 0 | 0.00151 | 0 | 3 | 0.09425 | 1 | 0 | 0 | 33.45 | 71.55 | 150 | 0 | therminol-55 | experiment | https://doi.org/10.1016/j.scs.2018.10.012 | Experimental investigation on melting and solidification behaviour of erythritol in a vertical double spiral coil thermal energy storage system
erythritol | 1.64999 | 0.14492 | 0.087828 | 295.84 | 121.55 | 0.5295 | 1390 | 2.07 | 1.5 | 0 | 0.00151 | 0 | 3 | 0.09425 | 1 | 0 | 0 | 33.45 | 71.55 | 150 | 0 | therminol-55 | experiment | https://doi.org/10.1016/j.scs.2018.10.012 | Experimental investigation on melting and solidification behaviour of erythritol in a vertical double spiral coil thermal energy storage system
erythritol | 1.68631 | 0.21808 | 0.129322 | 295.84 | 121.55 | 0.5295 | 1390 | 2.07 | 1.5 | 0 | 0.00151 | 0 | 3 | 0.09425 | 1 | 0 | 0 | 33.45 | 71.55 | 150 | 0 | therminol-55 | experiment | https://doi.org/10.1016/j.scs.2018.10.012 | Experimental investigation on melting and solidification behaviour of erythritol in a vertical double spiral coil thermal energy storage system
erythritol | 1.57382 | 0.28842 | 0.183264 | 295.84 | 121.55 | 0.5295 | 1390 | 2.07 | 1.5 | 0 | 0.00151 | 0 | 3 | 0.09425 | 1 | 0 | 0 | 33.45 | 71.55 | 150 | 0 | therminol-55 | experiment | https://doi.org/10.1016/j.scs.2018.10.012 | Experimental investigation on melting and solidification behaviour of erythritol in a vertical double spiral coil thermal energy storage system
erythritol | 1.45743 | 0.3447 | 0.236515 | 295.84 | 121.55 | 0.5295 | 1390 | 2.07 | 1.5 | 0 | 0.00151 | 0 | 3 | 0.09425 | 1 | 0 | 0 | 33.45 | 71.55 | 150 | 0 | therminol-55 | experiment | https://doi.org/10.1016/j.scs.2018.10.012 | Experimental investigation on melting and solidification behaviour of erythritol in a vertical double spiral coil thermal energy storage system
erythritol | 1.45174 | 0.40661 | 0.280083 | 295.84 | 121.55 | 0.5295 | 1390 | 2.07 | 1.5 | 0 | 0.00151 | 0 | 3 | 0.09425 | 1 | 0 | 0 | 33.45 | 71.55 | 150 | 0 | therminol-55 | experiment | https://doi.org/10.1016/j.scs.2018.10.012 | Experimental investigation on melting and solidification behaviour of erythritol in a vertical double spiral coil thermal energy storage system
erythritol | 1.53197 | 0.52761 | 0.344398 | 295.84 | 121.55 | 0.5295 | 1390 | 2.07 | 1.5 | 0 | 0.00151 | 0 | 3 | 0.09425 | 1 | 0 | 0 | 33.45 | 71.55 | 150 | 0 | therminol-55 | experiment | https://doi.org/10.1016/j.scs.2018.10.012 | Experimental investigation on melting and solidification behaviour of erythritol in a vertical double spiral coil thermal energy storage system
erythritol | 1.64171 | 0.65283 | 0.397649 | 295.84 | 121.55 | 0.5295 | 1390 | 2.07 | 1.5 | 0 | 0.00151 | 0 | 3 | 0.09425 | 1 | 0 | 0 | 33.45 | 71.55 | 150 | 0 | therminol-55 | experiment | https://doi.org/10.1016/j.scs.2018.10.012 | Experimental investigation on melting and solidification behaviour of erythritol in a vertical double spiral coil thermal energy storage system
erythritol | 1.55957 | 0.81322 | 0.521438 | 295.84 | 121.55 | 0.5295 | 1390 | 2.07 | 1.5 | 0 | 0.00151 | 0 | 3 | 0.09425 | 1 | 0 | 0 | 33.45 | 71.55 | 150 | 0 | therminol-55 | experiment | https://doi.org/10.1016/j.scs.2018.10.012 | Experimental investigation on melting and solidification behaviour of erythritol in a vertical double spiral coil thermal energy storage system
erythritol | 1.70062 | 0.98909 | 0.581604 | 295.84 | 121.55 | 0.5295 | 1390 | 2.07 | 1.5 | 0 | 0.00151 | 0 | 3 | 0.09425 | 1 | 0 | 0 | 33.45 | 71.55 | 150 | 0 | therminol-55 | experiment | https://doi.org/10.1016/j.scs.2018.10.012 | Experimental investigation on melting and solidification behaviour of erythritol in a vertical double spiral coil thermal energy storage system
erythritol | 1.5944 | 1.09601 | 0.687414 | 295.84 | 121.55 | 0.5295 | 1390 | 2.07 | 1.5 | 0 | 0.00151 | 0 | 3 | 0.09425 | 1 | 0 | 0 | 33.45 | 71.55 | 150 | 0 | therminol-55 | experiment | https://doi.org/10.1016/j.scs.2018.10.012 | Experimental investigation on melting and solidification behaviour of erythritol in a vertical double spiral coil thermal energy storage system
erythritol | 1.44684 | 1.14666 | 0.792531 | 295.84 | 121.55 | 0.5295 | 1390 | 2.07 | 1.5 | 0 | 0.00151 | 0 | 3 | 0.09425 | 1 | 0 | 0 | 33.45 | 71.55 | 150 | 0 | therminol-55 | experiment | https://doi.org/10.1016/j.scs.2018.10.012 | Experimental investigation on melting and solidification behaviour of erythritol in a vertical double spiral coil thermal energy storage system
erythritol | 1.33976 | 1.17762 | 0.878976 | 295.84 | 121.55 | 0.5295 | 1390 | 2.07 | 1.5 | 0 | 0.00151 | 0 | 3 | 0.09425 | 1 | 0 | 0 | 33.45 | 71.55 | 150 | 0 | therminol-55 | experiment | https://doi.org/10.1016/j.scs.2018.10.012 | Experimental investigation on melting and solidification behaviour of erythritol in a vertical double spiral coil thermal energy storage system
erythritol | 1.2861 | 1.21138 | 0.941909 | 295.84 | 121.55 | 0.5295 | 1390 | 2.07 | 1.5 | 0 | 0.00151 | 0 | 3 | 0.09425 | 1 | 0 | 0 | 33.45 | 71.55 | 150 | 0 | therminol-55 | experiment | https://doi.org/10.1016/j.scs.2018.10.012 | Experimental investigation on melting and solidification behaviour of erythritol in a vertical double spiral coil thermal energy storage system
paraffin55 | 0.5727581 | 0.2027245 | 0.3539443 | 170 | 55 | 0.17 | 820 | 1.91 | 0.58 | 0.0732 | 0.000729 | 0.02432 | 0.12 | 0.00718 | 1 | 0 | 0 | 30 | 30 | 360 | 0 | hot water | experiment | https://doi.org/10.1016/j.icheatmasstransfer.2025.110104 | Bio-inspired fins and obround shell geometry for enhanced shell-and-tube latent heat storage: An experimental and numerical study
paraffin55 | 0.5301857 | 0.2389815 | 0.450750533 | 170 | 55 | 0.17 | 820 | 1.91 | 0.58 | 0.0732 | 0.000729 | 0.02432 | 0.12 | 0.00718 | 1 | 0 | 0 | 30 | 30 | 360 | 0 | hot water | experiment | https://doi.org/10.1016/j.icheatmasstransfer.2025.110104 | Bio-inspired fins and obround shell geometry for enhanced shell-and-tube latent heat storage: An experimental and numerical study
paraffin55 | 0.4968111 | 0.2752385 | 0.5540105 | 170 | 55 | 0.17 | 820 | 1.91 | 0.58 | 0.0732 | 0.000729 | 0.02432 | 0.12 | 0.00718 | 1 | 0 | 0 | 30 | 30 | 360 | 0 | hot water | experiment | https://doi.org/10.1016/j.icheatmasstransfer.2025.110104 | Bio-inspired fins and obround shell geometry for enhanced shell-and-tube latent heat storage: An experimental and numerical study
paraffin55 | 0.4871458 | 0.3076109 | 0.631455483 | 170 | 55 | 0.17 | 820 | 1.91 | 0.58 | 0.0732 | 0.000729 | 0.02432 | 0.12 | 0.00718 | 1 | 0 | 0 | 30 | 30 | 360 | 0 | hot water | experiment | https://doi.org/10.1016/j.icheatmasstransfer.2025.110104 | Bio-inspired fins and obround shell geometry for enhanced shell-and-tube latent heat storage: An experimental and numerical study
paraffin55 | 0.4775105 | 0.3477526 | 0.728261717 | 170 | 55 | 0.17 | 820 | 1.91 | 0.58 | 0.0732 | 0.000729 | 0.02432 | 0.12 | 0.00718 | 1 | 0 | 0 | 30 | 30 | 360 | 0 | hot water | experiment | https://doi.org/10.1016/j.icheatmasstransfer.2025.110104 | Bio-inspired fins and obround shell geometry for enhanced shell-and-tube latent heat storage: An experimental and numerical study
paraffin55 | 0.4696361 | 0.3814199 | 0.81216045 | 170 | 55 | 0.17 | 820 | 1.91 | 0.58 | 0.0732 | 0.000729 | 0.02432 | 0.12 | 0.00718 | 1 | 0 | 0 | 30 | 30 | 360 | 0 | hot water | experiment | https://doi.org/10.1016/j.icheatmasstransfer.2025.110104 | Bio-inspired fins and obround shell geometry for enhanced shell-and-tube latent heat storage: An experimental and numerical study
paraffin55 | 0.451669 | 0.416382 | 0.921874183 | 170 | 55 | 0.17 | 820 | 1.91 | 0.58 | 0.0732 | 0.000729 | 0.02432 | 0.12 | 0.00718 | 1 | 0 | 0 | 30 | 30 | 360 | 0 | hot water | experiment | https://doi.org/10.1016/j.icheatmasstransfer.2025.110104 | Bio-inspired fins and obround shell geometry for enhanced shell-and-tube latent heat storage: An experimental and numerical study
paraffin55 | 0.4308772 | 0.4500493 | 1.044495417 | 170 | 55 | 0.17 | 820 | 1.91 | 0.58 | 0.0732 | 0.000729 | 0.02432 | 0.12 | 0.00718 | 1 | 0 | 0 | 30 | 30 | 360 | 0 | hot water | experiment | https://doi.org/10.1016/j.icheatmasstransfer.2025.110104 | Bio-inspired fins and obround shell geometry for enhanced shell-and-tube latent heat storage: An experimental and numerical study
paraffin55 | 0.4123578 | 0.4759471 | 1.154209133 | 170 | 55 | 0.17 | 820 | 1.91 | 0.58 | 0.0732 | 0.000729 | 0.02432 | 0.12 | 0.00718 | 1 | 0 | 0 | 30 | 30 | 360 | 0 | hot water | experiment | https://doi.org/10.1016/j.icheatmasstransfer.2025.110104 | Bio-inspired fins and obround shell geometry for enhanced shell-and-tube latent heat storage: An experimental and numerical study
paraffin55 | 0.3899973 | 0.4979603 | 1.276830367 | 170 | 55 | 0.17 | 820 | 1.91 | 0.58 | 0.0732 | 0.000729 | 0.02432 | 0.12 | 0.00718 | 1 | 0 | 0 | 30 | 30 | 360 | 0 | hot water | experiment | https://doi.org/10.1016/j.icheatmasstransfer.2025.110104 | Bio-inspired fins and obround shell geometry for enhanced shell-and-tube latent heat storage: An experimental and numerical study
paraffin55 | 0.3588501 | 0.5160889 | 1.438174083 | 170 | 55 | 0.17 | 820 | 1.91 | 0.58 | 0.0732 | 0.000729 | 0.02432 | 0.12 | 0.00718 | 1 | 0 | 0 | 30 | 30 | 360 | 0 | hot water | experiment | https://doi.org/10.1016/j.icheatmasstransfer.2025.110104 | Bio-inspired fins and obround shell geometry for enhanced shell-and-tube latent heat storage: An experimental and numerical study
paraffin55 | 0.3339865 | 0.5342174 | 1.5995178 | 170 | 55 | 0.17 | 820 | 1.91 | 0.58 | 0.0732 | 0.000729 | 0.02432 | 0.12 | 0.00718 | 1 | 0 | 0 | 30 | 30 | 360 | 0 | hot water | experiment | https://doi.org/10.1016/j.icheatmasstransfer.2025.110104 | Bio-inspired fins and obround shell geometry for enhanced shell-and-tube latent heat storage: An experimental and numerical study
paraffin55 | 0.305868 | 0.5484612 | 1.793130333 | 170 | 55 | 0.17 | 820 | 1.91 | 0.58 | 0.0732 | 0.000729 | 0.02432 | 0.12 | 0.00718 | 1 | 0 | 0 | 30 | 30 | 360 | 0 | hot water | experiment | https://doi.org/10.1016/j.icheatmasstransfer.2025.110104 | Bio-inspired fins and obround shell geometry for enhanced shell-and-tube latent heat storage: An experimental and numerical study
paraffin55 | 0.28323 | 0.562705 | 1.986742667 | 170 | 55 | 0.17 | 820 | 1.91 | 0.58 | 0.0732 | 0.000729 | 0.02432 | 0.12 | 0.00718 | 1 | 0 | 0 | 30 | 30 | 360 | 0 | hot water | experiment | https://doi.org/10.1016/j.icheatmasstransfer.2025.110104 | Bio-inspired fins and obround shell geometry for enhanced shell-and-tube latent heat storage: An experimental and numerical study
paraffin55 | 0.2657847 | 0.5743591 | 2.160994 | 170 | 55 | 0.17 | 820 | 1.91 | 0.58 | 0.0732 | 0.000729 | 0.02432 | 0.12 | 0.00718 | 1 | 0 | 0 | 30 | 30 | 360 | 0 | hot water | experiment | https://doi.org/10.1016/j.icheatmasstransfer.2025.110104 | Bio-inspired fins and obround shell geometry for enhanced shell-and-tube latent heat storage: An experimental and numerical study
paraffin55 | 0.2432296 | 0.5821284 | 2.393328833 | 170 | 55 | 0.17 | 820 | 1.91 | 0.58 | 0.0732 | 0.000729 | 0.02432 | 0.12 | 0.00718 | 1 | 0 | 0 | 30 | 30 | 360 | 0 | hot water | experiment | https://doi.org/10.1016/j.icheatmasstransfer.2025.110104 | Bio-inspired fins and obround shell geometry for enhanced shell-and-tube latent heat storage: An experimental and numerical study
paraffin55 | 0.2225856 | 0.587308 | 2.638571333 | 170 | 55 | 0.17 | 820 | 1.91 | 0.58 | 0.0732 | 0.000729 | 0.02432 | 0.12 | 0.00718 | 1 | 0 | 0 | 30 | 30 | 360 | 0 | hot water | experiment | https://doi.org/10.1016/j.icheatmasstransfer.2025.110104 | Bio-inspired fins and obround shell geometry for enhanced shell-and-tube latent heat storage: An experimental and numerical study
paraffin55 | 0.2040674 | 0.5950774 | 2.9160825 | 170 | 55 | 0.17 | 820 | 1.91 | 0.58 | 0.0732 | 0.000729 | 0.02432 | 0.12 | 0.00718 | 1 | 0 | 0 | 30 | 30 | 360 | 0 | hot water | experiment | https://doi.org/10.1016/j.icheatmasstransfer.2025.110104 | Bio-inspired fins and obround shell geometry for enhanced shell-and-tube latent heat storage: An experimental and numerical study
paraffin55 | 0.1918332 | 0.600257 | 3.129056333 | 170 | 55 | 0.17 | 820 | 1.91 | 0.58 | 0.0732 | 0.000729 | 0.02432 | 0.12 | 0.00718 | 1 | 0 | 0 | 30 | 30 | 360 | 0 | hot water | experiment | https://doi.org/10.1016/j.icheatmasstransfer.2025.110104 | Bio-inspired fins and obround shell geometry for enhanced shell-and-tube latent heat storage: An experimental and numerical study
paraffin55 | 1.121504 | 0.1146717 | 0.102248095 | 170 | 55 | 0.17 | 820 | 1.91 | 0.58 | 0.0732 | 0.000729 | 0.03392 | 0.12 | 0.00718 | 1 | 0 | 0 | 30 | 30 | 360 | 0 | hot water | experiment | https://doi.org/10.1016/j.icheatmasstransfer.2025.110104 | Bio-inspired fins and obround shell geometry for enhanced shell-and-tube latent heat storage: An experimental and numerical study
paraffin55 | 0.8594987 | 0.159993 | 0.186146833 | 170 | 55 | 0.17 | 820 | 1.91 | 0.58 | 0.0732 | 0.000729 | 0.03392 | 0.12 | 0.00718 | 1 | 0 | 0 | 30 | 30 | 360 | 0 | hot water | experiment | https://doi.org/10.1016/j.icheatmasstransfer.2025.110104 | Bio-inspired fins and obround shell geometry for enhanced shell-and-tube latent heat storage: An experimental and numerical study
paraffin55 | 0.7732802 | 0.1988398 | 0.257138067 | 170 | 55 | 0.17 | 820 | 1.91 | 0.58 | 0.0732 | 0.000729 | 0.03392 | 0.12 | 0.00718 | 1 | 0 | 0 | 30 | 30 | 360 | 0 | hot water | experiment | https://doi.org/10.1016/j.icheatmasstransfer.2025.110104 | Bio-inspired fins and obround shell geometry for enhanced shell-and-tube latent heat storage: An experimental and numerical study
paraffin55 | 0.7085836 | 0.232507 | 0.3281293 | 170 | 55 | 0.17 | 820 | 1.91 | 0.58 | 0.0732 | 0.000729 | 0.03392 | 0.12 | 0.00718 | 1 | 0 | 0 | 30 | 30 | 360 | 0 | hot water | experiment | https://doi.org/10.1016/j.icheatmasstransfer.2025.110104 | Bio-inspired fins and obround shell geometry for enhanced shell-and-tube latent heat storage: An experimental and numerical study
paraffin55 | 0.6571689 | 0.2622896 | 0.399120533 | 170 | 55 | 0.17 | 820 | 1.91 | 0.58 | 0.0732 | 0.000729 | 0.03392 | 0.12 | 0.00718 | 1 | 0 | 0 | 30 | 30 | 360 | 0 | hot water | experiment | https://doi.org/10.1016/j.icheatmasstransfer.2025.110104 | Bio-inspired fins and obround shell geometry for enhanced shell-and-tube latent heat storage: An experimental and numerical study
paraffin55 | 0.6411013 | 0.2972517 | 0.463658017 | 170 | 55 | 0.17 | 820 | 1.91 | 0.58 | 0.0732 | 0.000729 | 0.03392 | 0.12 | 0.00718 | 1 | 0 | 0 | 30 | 30 | 360 | 0 | hot water | experiment | https://doi.org/10.1016/j.icheatmasstransfer.2025.110104 | Bio-inspired fins and obround shell geometry for enhanced shell-and-tube latent heat storage: An experimental and numerical study
paraffin55 | 0.5927477 | 0.3322139 | 0.56046425 | 170 | 55 | 0.17 | 820 | 1.91 | 0.58 | 0.0732 | 0.000729 | 0.03392 | 0.12 | 0.00718 | 1 | 0 | 0 | 30 | 30 | 360 | 0 | hot water | experiment | https://doi.org/10.1016/j.icheatmasstransfer.2025.110104 | Bio-inspired fins and obround shell geometry for enhanced shell-and-tube latent heat storage: An experimental and numerical study
paraffin55 | 0.5483939 | 0.3710607 | 0.676631733 | 170 | 55 | 0.17 | 820 | 1.91 | 0.58 | 0.0732 | 0.000729 | 0.03392 | 0.12 | 0.00718 | 1 | 0 | 0 | 30 | 30 | 360 | 0 | hot water | experiment | https://doi.org/10.1016/j.icheatmasstransfer.2025.110104 | Bio-inspired fins and obround shell geometry for enhanced shell-and-tube latent heat storage: An experimental and numerical study
paraffin55 | 0.5266327 | 0.4073177 | 0.773437967 | 170 | 55 | 0.17 | 820 | 1.91 | 0.58 | 0.0732 | 0.000729 | 0.03392 | 0.12 | 0.00718 | 1 | 0 | 0 | 30 | 30 | 360 | 0 | hot water | experiment | https://doi.org/10.1016/j.icheatmasstransfer.2025.110104 | Bio-inspired fins and obround shell geometry for enhanced shell-and-tube latent heat storage: An experimental and numerical study
paraffin55 | 0.4943581 | 0.4461646 | 0.902512933 | 170 | 55 | 0.17 | 820 | 1.91 | 0.58 | 0.0732 | 0.000729 | 0.03392 | 0.12 | 0.00718 | 1 | 0 | 0 | 30 | 30 | 360 | 0 | hot water | experiment | https://doi.org/10.1016/j.icheatmasstransfer.2025.110104 | Bio-inspired fins and obround shell geometry for enhanced shell-and-tube latent heat storage: An experimental and numerical study
paraffin55 | 0.4535151 | 0.4707676 | 1.038041667 | 170 | 55 | 0.17 | 820 | 1.91 | 0.58 | 0.0732 | 0.000729 | 0.03392 | 0.12 | 0.00718 | 1 | 0 | 0 | 30 | 30 | 360 | 0 | hot water | experiment | https://doi.org/10.1016/j.icheatmasstransfer.2025.110104 | Bio-inspired fins and obround shell geometry for enhanced shell-and-tube latent heat storage: An experimental and numerical study
paraffin55 | 0.4219917 | 0.4979603 | 1.180024133 | 170 | 55 | 0.17 | 820 | 1.91 | 0.58 | 0.0732 | 0.000729 | 0.03392 | 0.12 | 0.00718 | 1 | 0 | 0 | 30 | 30 | 360 | 0 | hot water | experiment | https://doi.org/10.1016/j.icheatmasstransfer.2025.110104 | Bio-inspired fins and obround shell geometry for enhanced shell-and-tube latent heat storage: An experimental and numerical study
paraffin55 | 0.3894035 | 0.514794 | 1.3220066 | 170 | 55 | 0.17 | 820 | 1.91 | 0.58 | 0.0732 | 0.000729 | 0.03392 | 0.12 | 0.00718 | 1 | 0 | 0 | 30 | 30 | 360 | 0 | hot water | experiment | https://doi.org/10.1016/j.icheatmasstransfer.2025.110104 | Bio-inspired fins and obround shell geometry for enhanced shell-and-tube latent heat storage: An experimental and numerical study
paraffin55 | 0.3631363 | 0.5316276 | 1.463989083 | 170 | 55 | 0.17 | 820 | 1.91 | 0.58 | 0.0732 | 0.000729 | 0.03392 | 0.12 | 0.00718 | 1 | 0 | 0 | 30 | 30 | 360 | 0 | hot water | experiment | https://doi.org/10.1016/j.icheatmasstransfer.2025.110104 | Bio-inspired fins and obround shell geometry for enhanced shell-and-tube latent heat storage: An experimental and numerical study
paraffin55 | 0.3125339 | 0.5523459 | 1.767315333 | 170 | 55 | 0.17 | 820 | 1.91 | 0.58 | 0.0732 | 0.000729 | 0.03392 | 0.12 | 0.00718 | 1 | 0 | 0 | 30 | 30 | 360 | 0 | hot water | experiment | https://doi.org/10.1016/j.icheatmasstransfer.2025.110104 | Bio-inspired fins and obround shell geometry for enhanced shell-and-tube latent heat storage: An experimental and numerical study
paraffin55 | 0.2950374 | 0.5614102 | 1.902844 | 170 | 55 | 0.17 | 820 | 1.91 | 0.58 | 0.0732 | 0.000729 | 0.03392 | 0.12 | 0.00718 | 1 | 0 | 0 | 30 | 30 | 360 | 0 | hot water | experiment | https://doi.org/10.1016/j.icheatmasstransfer.2025.110104 | Bio-inspired fins and obround shell geometry for enhanced shell-and-tube latent heat storage: An experimental and numerical study
paraffin55 | 0.2725564 | 0.5678846 | 2.083549 | 170 | 55 | 0.17 | 820 | 1.91 | 0.58 | 0.0732 | 0.000729 | 0.03392 | 0.12 | 0.00718 | 1 | 0 | 0 | 30 | 30 | 360 | 0 | hot water | experiment | https://doi.org/10.1016/j.icheatmasstransfer.2025.110104 | Bio-inspired fins and obround shell geometry for enhanced shell-and-tube latent heat storage: An experimental and numerical study
paraffin55 | 0.2476159 | 0.5782438 | 2.335245167 | 170 | 55 | 0.17 | 820 | 1.91 | 0.58 | 0.0732 | 0.000729 | 0.03392 | 0.12 | 0.00718 | 1 | 0 | 0 | 30 | 30 | 360 | 0 | hot water | experiment | https://doi.org/10.1016/j.icheatmasstransfer.2025.110104 | Bio-inspired fins and obround shell geometry for enhanced shell-and-tube latent heat storage: An experimental and numerical study
paraffin55 | 0.220429 | 0.587308 | 2.664386333 | 170 | 55 | 0.17 | 820 | 1.91 | 0.58 | 0.0732 | 0.000729 | 0.03392 | 0.12 | 0.00718 | 1 | 0 | 0 | 30 | 30 | 360 | 0 | hot water | experiment | https://doi.org/10.1016/j.icheatmasstransfer.2025.110104 | Bio-inspired fins and obround shell geometry for enhanced shell-and-tube latent heat storage: An experimental and numerical study
paraffin55 | 0.1979461 | 0.5976672 | 3.0193425 | 170 | 55 | 0.17 | 820 | 1.91 | 0.58 | 0.0732 | 0.000729 | 0.03392 | 0.12 | 0.00718 | 1 | 0 | 0 | 30 | 30 | 360 | 0 | hot water | experiment | https://doi.org/10.1016/j.icheatmasstransfer.2025.110104 | Bio-inspired fins and obround shell geometry for enhanced shell-and-tube latent heat storage: An experimental and numerical study
paraffin55 | 1.295279 | 0.1742368 | 0.13451684 | 170 | 55 | 0.17 | 820 | 1.91 | 0.58 | 0.0732 | 0.000729 | 0.0512 | 0.12 | 0.00718 | 1 | 0 | 0 | 30 | 30 | 360 | 0 | hot water | experiment | https://doi.org/10.1016/j.icheatmasstransfer.2025.110104 | Bio-inspired fins and obround shell geometry for enhanced shell-and-tube latent heat storage: An experimental and numerical study
paraffin55 | 1.030562 | 0.2117887 | 0.205508083 | 170 | 55 | 0.17 | 820 | 1.91 | 0.58 | 0.0732 | 0.000729 | 0.0512 | 0.12 | 0.00718 | 1 | 0 | 0 | 30 | 30 | 360 | 0 | hot water | experiment | https://doi.org/10.1016/j.icheatmasstransfer.2025.110104 | Bio-inspired fins and obround shell geometry for enhanced shell-and-tube latent heat storage: An experimental and numerical study
paraffin55 | 0.9557597 | 0.2519304 | 0.263591817 | 170 | 55 | 0.17 | 820 | 1.91 | 0.58 | 0.0732 | 0.000729 | 0.0512 | 0.12 | 0.00718 | 1 | 0 | 0 | 30 | 30 | 360 | 0 | hot water | experiment | https://doi.org/10.1016/j.icheatmasstransfer.2025.110104 | Bio-inspired fins and obround shell geometry for enhanced shell-and-tube latent heat storage: An experimental and numerical study
paraffin55 | 0.8105586 | 0.2868926 | 0.3539443 | 170 | 55 | 0.17 | 820 | 1.91 | 0.58 | 0.0732 | 0.000729 | 0.0512 | 0.12 | 0.00718 | 1 | 0 | 0 | 30 | 30 | 360 | 0 | hot water | experiment | https://doi.org/10.1016/j.icheatmasstransfer.2025.110104 | Bio-inspired fins and obround shell geometry for enhanced shell-and-tube latent heat storage: An experimental and numerical study
paraffin55 | 0.7025508 | 0.3166752 | 0.450750533 | 170 | 55 | 0.17 | 820 | 1.91 | 0.58 | 0.0732 | 0.000729 | 0.0512 | 0.12 | 0.00718 | 1 | 0 | 0 | 30 | 30 | 360 | 0 | hot water | experiment | https://doi.org/10.1016/j.icheatmasstransfer.2025.110104 | Bio-inspired fins and obround shell geometry for enhanced shell-and-tube latent heat storage: An experimental and numerical study
paraffin55 | 0.6583786 | 0.3477526 | 0.528195517 | 170 | 55 | 0.17 | 820 | 1.91 | 0.58 | 0.0732 | 0.000729 | 0.0512 | 0.12 | 0.00718 | 1 | 0 | 0 | 30 | 30 | 360 | 0 | hot water | experiment | https://doi.org/10.1016/j.icheatmasstransfer.2025.110104 | Bio-inspired fins and obround shell geometry for enhanced shell-and-tube latent heat storage: An experimental and numerical study
paraffin55 | 0.6061702 | 0.3749454 | 0.618548 | 170 | 55 | 0.17 | 820 | 1.91 | 0.58 | 0.0732 | 0.000729 | 0.0512 | 0.12 | 0.00718 | 1 | 0 | 0 | 30 | 30 | 360 | 0 | hot water | experiment | https://doi.org/10.1016/j.icheatmasstransfer.2025.110104 | Bio-inspired fins and obround shell geometry for enhanced shell-and-tube latent heat storage: An experimental and numerical study
paraffin55 | 0.5709235 | 0.4047279 | 0.708900483 | 170 | 55 | 0.17 | 820 | 1.91 | 0.58 | 0.0732 | 0.000729 | 0.0512 | 0.12 | 0.00718 | 1 | 0 | 0 | 30 | 30 | 360 | 0 | hot water | experiment | https://doi.org/10.1016/j.icheatmasstransfer.2025.110104 | Bio-inspired fins and obround shell geometry for enhanced shell-and-tube latent heat storage: An experimental and numerical study
paraffin55 | 0.5366001 | 0.4358054 | 0.81216045 | 170 | 55 | 0.17 | 820 | 1.91 | 0.58 | 0.0732 | 0.000729 | 0.0512 | 0.12 | 0.00718 | 1 | 0 | 0 | 30 | 30 | 360 | 0 | hot water | experiment | https://doi.org/10.1016/j.icheatmasstransfer.2025.110104 | Bio-inspired fins and obround shell geometry for enhanced shell-and-tube latent heat storage: An experimental and numerical study
paraffin55 | 0.4881467 | 0.4720625 | 0.967050433 | 170 | 55 | 0.17 | 820 | 1.91 | 0.58 | 0.0732 | 0.000729 | 0.0512 | 0.12 | 0.00718 | 1 | 0 | 0 | 30 | 30 | 360 | 0 | hot water | experiment | https://doi.org/10.1016/j.icheatmasstransfer.2025.110104 | Bio-inspired fins and obround shell geometry for enhanced shell-and-tube latent heat storage: An experimental and numerical study
paraffin55 | 0.4478365 | 0.4966654 | 1.1090329 | 170 | 55 | 0.17 | 820 | 1.91 | 0.58 | 0.0732 | 0.000729 | 0.0512 | 0.12 | 0.00718 | 1 | 0 | 0 | 30 | 30 | 360 | 0 | hot water | experiment | https://doi.org/10.1016/j.icheatmasstransfer.2025.110104 | Bio-inspired fins and obround shell geometry for enhanced shell-and-tube latent heat storage: An experimental and numerical study
paraffin55 | 0.3878383 | 0.5277429 | 1.3607291 | 170 | 55 | 0.17 | 820 | 1.91 | 0.58 | 0.0732 | 0.000729 | 0.0512 | 0.12 | 0.00718 | 1 | 0 | 0 | 30 | 30 | 360 | 0 | hot water | experiment | https://doi.org/10.1016/j.icheatmasstransfer.2025.110104 | Bio-inspired fins and obround shell geometry for enhanced shell-and-tube latent heat storage: An experimental and numerical study
paraffin55 | 0.32256 | 0.5471663 | 1.696324 | 170 | 55 | 0.17 | 820 | 1.91 | 0.58 | 0.0732 | 0.000729 | 0.0512 | 0.12 | 0.00718 | 1 | 0 | 0 | 30 | 30 | 360 | 0 | hot water | experiment | https://doi.org/10.1016/j.icheatmasstransfer.2025.110104 | Bio-inspired fins and obround shell geometry for enhanced shell-and-tube latent heat storage: An experimental and numerical study
paraffin55 | 0.2437344 | 0.5691795 | 2.335245167 | 170 | 55 | 0.17 | 820 | 1.91 | 0.58 | 0.0732 | 0.000729 | 0.0512 | 0.12 | 0.00718 | 1 | 0 | 0 | 30 | 30 | 360 | 0 | hot water | experiment | https://doi.org/10.1016/j.icheatmasstransfer.2025.110104 | Bio-inspired fins and obround shell geometry for enhanced shell-and-tube latent heat storage: An experimental and numerical study
paraffin55 | 0.2270546 | 0.575654 | 2.535311333 | 170 | 55 | 0.17 | 820 | 1.91 | 0.58 | 0.0732 | 0.000729 | 0.0512 | 0.12 | 0.00718 | 1 | 0 | 0 | 30 | 30 | 360 | 0 | hot water | experiment | https://doi.org/10.1016/j.icheatmasstransfer.2025.110104 | Bio-inspired fins and obround shell geometry for enhanced shell-and-tube latent heat storage: An experimental and numerical study
paraffin55 | 0.2154258 | 0.5795387 | 2.690201333 | 170 | 55 | 0.17 | 820 | 1.91 | 0.58 | 0.0732 | 0.000729 | 0.0512 | 0.12 | 0.00718 | 1 | 0 | 0 | 30 | 30 | 360 | 0 | hot water | experiment | https://doi.org/10.1016/j.icheatmasstransfer.2025.110104 | Bio-inspired fins and obround shell geometry for enhanced shell-and-tube latent heat storage: An experimental and numerical study
paraffin55 | 0.2069408 | 0.5834233 | 2.819276333 | 170 | 55 | 0.17 | 820 | 1.91 | 0.58 | 0.0732 | 0.000729 | 0.0512 | 0.12 | 0.00718 | 1 | 0 | 0 | 30 | 30 | 360 | 0 | hot water | experiment | https://doi.org/10.1016/j.icheatmasstransfer.2025.110104 | Bio-inspired fins and obround shell geometry for enhanced shell-and-tube latent heat storage: An experimental and numerical study
paraffin55 | 0.1983204 | 0.5847183 | 2.948351333 | 170 | 55 | 0.17 | 820 | 1.91 | 0.58 | 0.0732 | 0.000729 | 0.0512 | 0.12 | 0.00718 | 1 | 0 | 0 | 30 | 30 | 360 | 0 | hot water | experiment | https://doi.org/10.1016/j.icheatmasstransfer.2025.110104 | Bio-inspired fins and obround shell geometry for enhanced shell-and-tube latent heat storage: An experimental and numerical study
paraffin43 | 0.54837 | 0.15209 | 0.277345 | 237.32 | 42.5 | 0.295 | 818.3 | 2.156 | 2.7789 | 0.0222 | 0.003927 | 0.07776 | 0.5 | 0.05341 | 1 | 0 | 0 | 27.5 | 18.5 | 60 | 0 | hot water | experiment | https://doi.org/10.1016/j.applthermaleng.2025.127690 | Experimental investigation on the thermal performance of longitudinally finned tube latent heat thermal energy storage unit
paraffin43 | 0.40692 | 0.22572 | 0.55469 | 237.32 | 42.5 | 0.295 | 818.3 | 2.156 | 2.7789 | 0.0222 | 0.003927 | 0.07776 | 0.5 | 0.05341 | 1 | 0 | 0 | 27.5 | 18.5 | 60 | 0 | hot water | experiment | https://doi.org/10.1016/j.applthermaleng.2025.127690 | Experimental investigation on the thermal performance of longitudinally finned tube latent heat thermal energy storage unit
paraffin43 | 0.36638 | 0.30317 | 0.827488 | 237.32 | 42.5 | 0.295 | 818.3 | 2.156 | 2.7789 | 0.0222 | 0.003927 | 0.07776 | 0.5 | 0.05341 | 1 | 0 | 0 | 27.5 | 18.5 | 60 | 0 | hot water | experiment | https://doi.org/10.1016/j.applthermaleng.2025.127690 | Experimental investigation on the thermal performance of longitudinally finned tube latent heat thermal energy storage unit
paraffin43 | 0.34051 | 0.37776 | 1.109379 | 237.32 | 42.5 | 0.295 | 818.3 | 2.156 | 2.7789 | 0.0222 | 0.003927 | 0.07776 | 0.5 | 0.05341 | 1 | 0 | 0 | 27.5 | 18.5 | 60 | 0 | hot water | experiment | https://doi.org/10.1016/j.applthermaleng.2025.127690 | Experimental investigation on the thermal performance of longitudinally finned tube latent heat thermal energy storage unit
paraffin43 | 0.32688 | 0.4533 | 1.386724 | 237.32 | 42.5 | 0.295 | 818.3 | 2.156 | 2.7789 | 0.0222 | 0.003927 | 0.07776 | 0.5 | 0.05341 | 1 | 0 | 0 | 27.5 | 18.5 | 60 | 0 | hot water | experiment | https://doi.org/10.1016/j.applthermaleng.2025.127690 | Experimental investigation on the thermal performance of longitudinally finned tube latent heat thermal energy storage unit
paraffin43 | 0.3132 | 0.52119 | 1.664069 | 237.32 | 42.5 | 0.295 | 818.3 | 2.156 | 2.7789 | 0.0222 | 0.003927 | 0.07776 | 0.5 | 0.05341 | 1 | 0 | 0 | 27.5 | 18.5 | 60 | 0 | hot water | experiment | https://doi.org/10.1016/j.applthermaleng.2025.127690 | Experimental investigation on the thermal performance of longitudinally finned tube latent heat thermal energy storage unit
paraffin43 | 0.29682 | 0.57759 | 1.94596 | 237.32 | 42.5 | 0.295 | 818.3 | 2.156 | 2.7789 | 0.0222 | 0.003927 | 0.07776 | 0.5 | 0.05341 | 1 | 0 | 0 | 27.5 | 18.5 | 60 | 0 | hot water | experiment | https://doi.org/10.1016/j.applthermaleng.2025.127690 | Experimental investigation on the thermal performance of longitudinally finned tube latent heat thermal energy storage unit
paraffin43 | 0.28129 | 0.62539 | 2.223305 | 237.32 | 42.5 | 0.295 | 818.3 | 2.156 | 2.7789 | 0.0222 | 0.003927 | 0.07776 | 0.5 | 0.05341 | 1 | 0 | 0 | 27.5 | 18.5 | 60 | 0 | hot water | experiment | https://doi.org/10.1016/j.applthermaleng.2025.127690 | Experimental investigation on the thermal performance of longitudinally finned tube latent heat thermal energy storage unit
paraffin43 | 0.26586 | 0.66361 | 2.496103 | 237.32 | 42.5 | 0.295 | 818.3 | 2.156 | 2.7789 | 0.0222 | 0.003927 | 0.07776 | 0.5 | 0.05341 | 1 | 0 | 0 | 27.5 | 18.5 | 60 | 0 | hot water | experiment | https://doi.org/10.1016/j.applthermaleng.2025.127690 | Experimental investigation on the thermal performance of longitudinally finned tube latent heat thermal energy storage unit
paraffin43 | 0.24961 | 0.69227 | 2.773448 | 237.32 | 42.5 | 0.295 | 818.3 | 2.156 | 2.7789 | 0.0222 | 0.003927 | 0.07776 | 0.5 | 0.05341 | 1 | 0 | 0 | 27.5 | 18.5 | 60 | 0 | hot water | experiment | https://doi.org/10.1016/j.applthermaleng.2025.127690 | Experimental investigation on the thermal performance of longitudinally finned tube latent heat thermal energy storage unit
paraffin43 | 0.2338 | 0.71328 | 3.050792 | 237.32 | 42.5 | 0.295 | 818.3 | 2.156 | 2.7789 | 0.0222 | 0.003927 | 0.07776 | 0.5 | 0.05341 | 1 | 0 | 0 | 27.5 | 18.5 | 60 | 0 | hot water | experiment | https://doi.org/10.1016/j.applthermaleng.2025.127690 | Experimental investigation on the thermal performance of longitudinally finned tube latent heat thermal energy storage unit
paraffin43 | 0.21977 | 0.73141 | 3.328137 | 237.32 | 42.5 | 0.295 | 818.3 | 2.156 | 2.7789 | 0.0222 | 0.003927 | 0.07776 | 0.5 | 0.05341 | 1 | 0 | 0 | 27.5 | 18.5 | 60 | 0 | hot water | experiment | https://doi.org/10.1016/j.applthermaleng.2025.127690 | Experimental investigation on the thermal performance of longitudinally finned tube latent heat thermal energy storage unit
paraffin43 | 0.20604 | 0.74476 | 3.614575 | 237.32 | 42.5 | 0.295 | 818.3 | 2.156 | 2.7789 | 0.0222 | 0.003927 | 0.07776 | 0.5 | 0.05341 | 1 | 0 | 0 | 27.5 | 18.5 | 60 | 0 | hot water | experiment | https://doi.org/10.1016/j.applthermaleng.2025.127690 | Experimental investigation on the thermal performance of longitudinally finned tube latent heat thermal energy storage unit
paraffin43 | 0.19381 | 0.75428 | 3.89192 | 237.32 | 42.5 | 0.295 | 818.3 | 2.156 | 2.7789 | 0.0222 | 0.003927 | 0.07776 | 0.5 | 0.05341 | 1 | 0 | 0 | 27.5 | 18.5 | 60 | 0 | hot water | experiment | https://doi.org/10.1016/j.applthermaleng.2025.127690 | Experimental investigation on the thermal performance of longitudinally finned tube latent heat thermal energy storage unit
paraffin43 | 0.18317 | 0.76285 | 4.164718 | 237.32 | 42.5 | 0.295 | 818.3 | 2.156 | 2.7789 | 0.0222 | 0.003927 | 0.07776 | 0.5 | 0.05341 | 1 | 0 | 0 | 27.5 | 18.5 | 60 | 0 | hot water | experiment | https://doi.org/10.1016/j.applthermaleng.2025.127690 | Experimental investigation on the thermal performance of longitudinally finned tube latent heat thermal energy storage unit
paraffin43 | 0.17362 | 0.77046 | 4.437516 | 237.32 | 42.5 | 0.295 | 818.3 | 2.156 | 2.7789 | 0.0222 | 0.003927 | 0.07776 | 0.5 | 0.05341 | 1 | 0 | 0 | 27.5 | 18.5 | 60 | 0 | hot water | experiment | https://doi.org/10.1016/j.applthermaleng.2025.127690 | Experimental investigation on the thermal performance of longitudinally finned tube latent heat thermal energy storage unit
paraffin43 | 0.1645 | 0.77711 | 4.723954 | 237.32 | 42.5 | 0.295 | 818.3 | 2.156 | 2.7789 | 0.0222 | 0.003927 | 0.07776 | 0.5 | 0.05341 | 1 | 0 | 0 | 27.5 | 18.5 | 60 | 0 | hot water | experiment | https://doi.org/10.1016/j.applthermaleng.2025.127690 | Experimental investigation on the thermal performance of longitudinally finned tube latent heat thermal energy storage unit
paraffin43 | 0.15705 | 0.78472 | 4.996752 | 237.32 | 42.5 | 0.295 | 818.3 | 2.156 | 2.7789 | 0.0222 | 0.003927 | 0.07776 | 0.5 | 0.05341 | 1 | 0 | 0 | 27.5 | 18.5 | 60 | 0 | hot water | experiment | https://doi.org/10.1016/j.applthermaleng.2025.127690 | Experimental investigation on the thermal performance of longitudinally finned tube latent heat thermal energy storage unit
paraffin43 | 0.14979 | 0.79137 | 5.28319 | 237.32 | 42.5 | 0.295 | 818.3 | 2.156 | 2.7789 | 0.0222 | 0.003927 | 0.07776 | 0.5 | 0.05341 | 1 | 0 | 0 | 27.5 | 18.5 | 60 | 0 | hot water | experiment | https://doi.org/10.1016/j.applthermaleng.2025.127690 | Experimental investigation on the thermal performance of longitudinally finned tube latent heat thermal energy storage unit
paraffin43 | 0.14346 | 0.79707 | 5.555989 | 237.32 | 42.5 | 0.295 | 818.3 | 2.156 | 2.7789 | 0.0222 | 0.003927 | 0.07776 | 0.5 | 0.05341 | 1 | 0 | 0 | 27.5 | 18.5 | 60 | 0 | hot water | experiment | https://doi.org/10.1016/j.applthermaleng.2025.127690 | Experimental investigation on the thermal performance of longitudinally finned tube latent heat thermal energy storage unit
polyethylene wax + 10% expanded graphite | 0.20809 | 0.91391 | 0.227687 | 114.984 | 120.85 | 1.459 | 998.627 | 2.341 | 41.99 | 0.1034 | 0.0504 | 10.18 | 18.9 | 0.59376 | 1 | 0 | 0 | 4.15 | 95.85 | 2240 | 0 | TMERM 605 | experiment | https://doi.org/10.1016/j.csite.2023.103388 | Experimental study of thermal performance in a rectangular finned-tube latent heat storage device with composite polyethylene wax/expanded graphite
polyethylene wax + 10% expanded graphite | 0.24558 | 0.87453 | 0.280814 | 114.984 | 120.85 | 1.459 | 998.627 | 2.341 | 41.99 | 0.1034 | 0.0504 | 10.18 | 18.9 | 0.59376 | 1 | 0 | 0 | 4.15 | 95.85 | 2240 | 0 | TMERM 605 | experiment | https://doi.org/10.1016/j.csite.2023.103388 | Experimental study of thermal performance in a rectangular finned-tube latent heat storage device with composite polyethylene wax/expanded graphite
polyethylene wax + 10% expanded graphite | 0.27745 | 0.81843 | 0.339 | 114.984 | 120.85 | 1.459 | 998.627 | 2.341 | 41.99 | 0.1034 | 0.0504 | 10.18 | 18.9 | 0.59376 | 1 | 0 | 0 | 4.15 | 95.85 | 2240 | 0 | TMERM 605 | experiment | https://doi.org/10.1016/j.csite.2023.103388 | Experimental study of thermal performance in a rectangular finned-tube latent heat storage device with composite polyethylene wax/expanded graphite
polyethylene wax + 10% expanded graphite | 0.30369 | 0.77448 | 0.392127 | 114.984 | 120.85 | 1.459 | 998.627 | 2.341 | 41.99 | 0.1034 | 0.0504 | 10.18 | 18.9 | 0.59376 | 1 | 0 | 0 | 4.15 | 95.85 | 2240 | 0 | TMERM 605 | experiment | https://doi.org/10.1016/j.csite.2023.103388 | Experimental study of thermal performance in a rectangular finned-tube latent heat storage device with composite polyethylene wax/expanded graphite
polyethylene wax + 10% expanded graphite | 0.32994 | 0.73268 | 0.450314 | 114.984 | 120.85 | 1.459 | 998.627 | 2.341 | 41.99 | 0.1034 | 0.0504 | 10.18 | 18.9 | 0.59376 | 1 | 0 | 0 | 4.15 | 95.85 | 2240 | 0 | TMERM 605 | experiment | https://doi.org/10.1016/j.csite.2023.103388 | Experimental study of thermal performance in a rectangular finned-tube latent heat storage device with composite polyethylene wax/expanded graphite
polyethylene wax + 10% expanded graphite | 0.35431 | 0.70733 | 0.500911 | 114.984 | 120.85 | 1.459 | 998.627 | 2.341 | 41.99 | 0.1034 | 0.0504 | 10.18 | 18.9 | 0.59376 | 1 | 0 | 0 | 4.15 | 95.85 | 2240 | 0 | TMERM 605 | experiment | https://doi.org/10.1016/j.csite.2023.103388 | Experimental study of thermal performance in a rectangular finned-tube latent heat storage device with composite polyethylene wax/expanded graphite
polyethylene wax + 10% expanded graphite | 0.37868 | 0.6773 | 0.559097 | 114.984 | 120.85 | 1.459 | 998.627 | 2.341 | 41.99 | 0.1034 | 0.0504 | 10.18 | 18.9 | 0.59376 | 1 | 0 | 0 | 4.15 | 95.85 | 2240 | 0 | TMERM 605 | experiment | https://doi.org/10.1016/j.csite.2023.103388 | Experimental study of thermal performance in a rectangular finned-tube latent heat storage device with composite polyethylene wax/expanded graphite
polyethylene wax + 10% expanded graphite | 0.39743 | 0.64648 | 0.614754 | 114.984 | 120.85 | 1.459 | 998.627 | 2.341 | 41.99 | 0.1034 | 0.0504 | 10.18 | 18.9 | 0.59376 | 1 | 0 | 0 | 4.15 | 95.85 | 2240 | 0 | TMERM 605 | experiment | https://doi.org/10.1016/j.csite.2023.103388 | Experimental study of thermal performance in a rectangular finned-tube latent heat storage device with composite polyethylene wax/expanded graphite
polyethylene wax + 10% expanded graphite | 0.41617 | 0.62312 | 0.667881 | 114.984 | 120.85 | 1.459 | 998.627 | 2.341 | 41.99 | 0.1034 | 0.0504 | 10.18 | 18.9 | 0.59376 | 1 | 0 | 0 | 4.15 | 95.85 | 2240 | 0 | TMERM 605 | experiment | https://doi.org/10.1016/j.csite.2023.103388 | Experimental study of thermal performance in a rectangular finned-tube latent heat storage device with composite polyethylene wax/expanded graphite
polyethylene wax + 10% expanded graphite | 0.43304 | 0.59851 | 0.723538 | 114.984 | 120.85 | 1.459 | 998.627 | 2.341 | 41.99 | 0.1034 | 0.0504 | 10.18 | 18.9 | 0.59376 | 1 | 0 | 0 | 4.15 | 95.85 | 2240 | 0 | TMERM 605 | experiment | https://doi.org/10.1016/j.csite.2023.103388 | Experimental study of thermal performance in a rectangular finned-tube latent heat storage device with composite polyethylene wax/expanded graphite
polyethylene wax + 10% expanded graphite | 0.44992 | 0.57554 | 0.781724 | 114.984 | 120.85 | 1.459 | 998.627 | 2.341 | 41.99 | 0.1034 | 0.0504 | 10.18 | 18.9 | 0.59376 | 1 | 0 | 0 | 4.15 | 95.85 | 2240 | 0 | TMERM 605 | experiment | https://doi.org/10.1016/j.csite.2023.103388 | Experimental study of thermal performance in a rectangular finned-tube latent heat storage device with composite polyethylene wax/expanded graphite
polyethylene wax + 10% expanded graphite | 0.46679 | 0.55744 | 0.837381 | 114.984 | 120.85 | 1.459 | 998.627 | 2.341 | 41.99 | 0.1034 | 0.0504 | 10.18 | 18.9 | 0.59376 | 1 | 0 | 0 | 4.15 | 95.85 | 2240 | 0 | TMERM 605 | experiment | https://doi.org/10.1016/j.csite.2023.103388 | Experimental study of thermal performance in a rectangular finned-tube latent heat storage device with composite polyethylene wax/expanded graphite
polyethylene wax + 10% expanded graphite | 0.47991 | 0.53892 | 0.890508 | 114.984 | 120.85 | 1.459 | 998.627 | 2.341 | 41.99 | 0.1034 | 0.0504 | 10.18 | 18.9 | 0.59376 | 1 | 0 | 0 | 4.15 | 95.85 | 2240 | 0 | TMERM 605 | experiment | https://doi.org/10.1016/j.csite.2023.103388 | Experimental study of thermal performance in a rectangular finned-tube latent heat storage device with composite polyethylene wax/expanded graphite
polyethylene wax + 10% expanded graphite | 0.49491 | 0.52307 | 0.946165 | 114.984 | 120.85 | 1.459 | 998.627 | 2.341 | 41.99 | 0.1034 | 0.0504 | 10.18 | 18.9 | 0.59376 | 1 | 0 | 0 | 4.15 | 95.85 | 2240 | 0 | TMERM 605 | experiment | https://doi.org/10.1016/j.csite.2023.103388 | Experimental study of thermal performance in a rectangular finned-tube latent heat storage device with composite polyethylene wax/expanded graphite
polyethylene wax + 10% expanded graphite | 0.50803 | 0.50583 | 1.004351 | 114.984 | 120.85 | 1.459 | 998.627 | 2.341 | 41.99 | 0.1034 | 0.0504 | 10.18 | 18.9 | 0.59376 | 1 | 0 | 0 | 4.15 | 95.85 | 2240 | 0 | TMERM 605 | experiment | https://doi.org/10.1016/j.csite.2023.103388 | Experimental study of thermal performance in a rectangular finned-tube latent heat storage device with composite polyethylene wax/expanded graphite
polyethylene wax + 10% expanded graphite | 0.52115 | 0.49165 | 1.060008 | 114.984 | 120.85 | 1.459 | 998.627 | 2.341 | 41.99 | 0.1034 | 0.0504 | 10.18 | 18.9 | 0.59376 | 1 | 0 | 0 | 4.15 | 95.85 | 2240 | 0 | TMERM 605 | experiment | https://doi.org/10.1016/j.csite.2023.103388 | Experimental study of thermal performance in a rectangular finned-tube latent heat storage device with composite polyethylene wax/expanded graphite
polyethylene wax + 10% expanded graphite | 0.5324 | 0.4772 | 1.115665 | 114.984 | 120.85 | 1.459 | 998.627 | 2.341 | 41.99 | 0.1034 | 0.0504 | 10.18 | 18.9 | 0.59376 | 1 | 0 | 0 | 4.15 | 95.85 | 2240 | 0 | TMERM 605 | experiment | https://doi.org/10.1016/j.csite.2023.103388 | Experimental study of thermal performance in a rectangular finned-tube latent heat storage device with composite polyethylene wax/expanded graphite
polyethylene wax + 10% expanded graphite | 0.54365 | 0.46413 | 1.171322 | 114.984 | 120.85 | 1.459 | 998.627 | 2.341 | 41.99 | 0.1034 | 0.0504 | 10.18 | 18.9 | 0.59376 | 1 | 0 | 0 | 4.15 | 95.85 | 2240 | 0 | TMERM 605 | experiment | https://doi.org/10.1016/j.csite.2023.103388 | Experimental study of thermal performance in a rectangular finned-tube latent heat storage device with composite polyethylene wax/expanded graphite
polyethylene wax + 10% expanded graphite | 0.5549 | 0.45318 | 1.224448 | 114.984 | 120.85 | 1.459 | 998.627 | 2.341 | 41.99 | 0.1034 | 0.0504 | 10.18 | 18.9 | 0.59376 | 1 | 0 | 0 | 4.15 | 95.85 | 2240 | 0 | TMERM 605 | experiment | https://doi.org/10.1016/j.csite.2023.103388 | Experimental study of thermal performance in a rectangular finned-tube latent heat storage device with composite polyethylene wax/expanded graphite
polyethylene wax + 10% expanded graphite | 0.56427 | 0.43993 | 1.282635 | 114.984 | 120.85 | 1.459 | 998.627 | 2.341 | 41.99 | 0.1034 | 0.0504 | 10.18 | 18.9 | 0.59376 | 1 | 0 | 0 | 4.15 | 95.85 | 2240 | 0 | TMERM 605 | experiment | https://doi.org/10.1016/j.csite.2023.103388 | Experimental study of thermal performance in a rectangular finned-tube latent heat storage device with composite polyethylene wax/expanded graphite
polyethylene wax + 10% expanded graphite | 0.57552 | 0.43085 | 1.335762 | 114.984 | 120.85 | 1.459 | 998.627 | 2.341 | 41.99 | 0.1034 | 0.0504 | 10.18 | 18.9 | 0.59376 | 1 | 0 | 0 | 4.15 | 95.85 | 2240 | 0 | TMERM 605 | experiment | https://doi.org/10.1016/j.csite.2023.103388 | Experimental study of thermal performance in a rectangular finned-tube latent heat storage device with composite polyethylene wax/expanded graphite
polyethylene wax + 10% expanded graphite | 0.58489 | 0.41959 | 1.393949 | 114.984 | 120.85 | 1.459 | 998.627 | 2.341 | 41.99 | 0.1034 | 0.0504 | 10.18 | 18.9 | 0.59376 | 1 | 0 | 0 | 4.15 | 95.85 | 2240 | 0 | TMERM 605 | experiment | https://doi.org/10.1016/j.csite.2023.103388 | Experimental study of thermal performance in a rectangular finned-tube latent heat storage device with composite polyethylene wax/expanded graphite
polyethylene wax + 10% expanded graphite | 0.59426 | 0.40923 | 1.452135 | 114.984 | 120.85 | 1.459 | 998.627 | 2.341 | 41.99 | 0.1034 | 0.0504 | 10.18 | 18.9 | 0.59376 | 1 | 0 | 0 | 4.15 | 95.85 | 2240 | 0 | TMERM 605 | experiment | https://doi.org/10.1016/j.csite.2023.103388 | Experimental study of thermal performance in a rectangular finned-tube latent heat storage device with composite polyethylene wax/expanded graphite
polyethylene wax + 10% expanded graphite | 0.60176 | 0.39977 | 1.505262 | 114.984 | 120.85 | 1.459 | 998.627 | 2.341 | 41.99 | 0.1034 | 0.0504 | 10.18 | 18.9 | 0.59376 | 1 | 0 | 0 | 4.15 | 95.85 | 2240 | 0 | TMERM 605 | experiment | https://doi.org/10.1016/j.csite.2023.103388 | Experimental study of thermal performance in a rectangular finned-tube latent heat storage device with composite polyethylene wax/expanded graphite
polyethylene wax + 10% expanded graphite | 0.61114 | 0.39152 | 1.560919 | 114.984 | 120.85 | 1.459 | 998.627 | 2.341 | 41.99 | 0.1034 | 0.0504 | 10.18 | 18.9 | 0.59376 | 1 | 0 | 0 | 4.15 | 95.85 | 2240 | 0 | TMERM 605 | experiment | https://doi.org/10.1016/j.csite.2023.103388 | Experimental study of thermal performance in a rectangular finned-tube latent heat storage device with composite polyethylene wax/expanded graphite
polyethylene wax + 10% expanded graphite | 0.62051 | 0.38324 | 1.619105 | 114.984 | 120.85 | 1.459 | 998.627 | 2.341 | 41.99 | 0.1034 | 0.0504 | 10.18 | 18.9 | 0.59376 | 1 | 0 | 0 | 4.15 | 95.85 | 2240 | 0 | TMERM 605 | experiment | https://doi.org/10.1016/j.csite.2023.103388 | Experimental study of thermal performance in a rectangular finned-tube latent heat storage device with composite polyethylene wax/expanded graphite
polyethylene wax + 10% expanded graphite | 0.62801 | 0.37555 | 1.672232 | 114.984 | 120.85 | 1.459 | 998.627 | 2.341 | 41.99 | 0.1034 | 0.0504 | 10.18 | 18.9 | 0.59376 | 1 | 0 | 0 | 4.15 | 95.85 | 2240 | 0 | TMERM 605 | experiment | https://doi.org/10.1016/j.csite.2023.103388 | Experimental study of thermal performance in a rectangular finned-tube latent heat storage device with composite polyethylene wax/expanded graphite
polyethylene wax + 10% expanded graphite | 0.63738 | 0.36888 | 1.727889 | 114.984 | 120.85 | 1.459 | 998.627 | 2.341 | 41.99 | 0.1034 | 0.0504 | 10.18 | 18.9 | 0.59376 | 1 | 0 | 0 | 4.15 | 95.85 | 2240 | 0 | TMERM 605 | experiment | https://doi.org/10.1016/j.csite.2023.103388 | Experimental study of thermal performance in a rectangular finned-tube latent heat storage device with composite polyethylene wax/expanded graphite
polyethylene wax + 10% expanded graphite | 0.64488 | 0.36157 | 1.783546 | 114.984 | 120.85 | 1.459 | 998.627 | 2.341 | 41.99 | 0.1034 | 0.0504 | 10.18 | 18.9 | 0.59376 | 1 | 0 | 0 | 4.15 | 95.85 | 2240 | 0 | TMERM 605 | experiment | https://doi.org/10.1016/j.csite.2023.103388 | Experimental study of thermal performance in a rectangular finned-tube latent heat storage device with composite polyethylene wax/expanded graphite
polyethylene wax + 10% expanded graphite | 0.65425 | 0.35573 | 1.839203 | 114.984 | 120.85 | 1.459 | 998.627 | 2.341 | 41.99 | 0.1034 | 0.0504 | 10.18 | 18.9 | 0.59376 | 1 | 0 | 0 | 4.15 | 95.85 | 2240 | 0 | TMERM 605 | experiment | https://doi.org/10.1016/j.csite.2023.103388 | Experimental study of thermal performance in a rectangular finned-tube latent heat storage device with composite polyethylene wax/expanded graphite
polyethylene wax + 10% expanded graphite | 0.65988 | 0.34778 | 1.897389 | 114.984 | 120.85 | 1.459 | 998.627 | 2.341 | 41.99 | 0.1034 | 0.0504 | 10.18 | 18.9 | 0.59376 | 1 | 0 | 0 | 4.15 | 95.85 | 2240 | 0 | TMERM 605 | experiment | https://doi.org/10.1016/j.csite.2023.103388 | Experimental study of thermal performance in a rectangular finned-tube latent heat storage device with composite polyethylene wax/expanded graphite
polyethylene wax + 10% expanded graphite | 0.6655 | 0.34163 | 1.947986 | 114.984 | 120.85 | 1.459 | 998.627 | 2.341 | 41.99 | 0.1034 | 0.0504 | 10.18 | 18.9 | 0.59376 | 1 | 0 | 0 | 4.15 | 95.85 | 2240 | 0 | TMERM 605 | experiment | https://doi.org/10.1016/j.csite.2023.103388 | Experimental study of thermal performance in a rectangular finned-tube latent heat storage device with composite polyethylene wax/expanded graphite
polyethylene wax + 10% expanded graphite | 0.673 | 0.33589 | 2.003643 | 114.984 | 120.85 | 1.459 | 998.627 | 2.341 | 41.99 | 0.1034 | 0.0504 | 10.18 | 18.9 | 0.59376 | 1 | 0 | 0 | 4.15 | 95.85 | 2240 | 0 | TMERM 605 | experiment | https://doi.org/10.1016/j.csite.2023.103388 | Experimental study of thermal performance in a rectangular finned-tube latent heat storage device with composite polyethylene wax/expanded graphite
polyethylene wax + 10% expanded graphite | 0.67862 | 0.32914 | 2.06183 | 114.984 | 120.85 | 1.459 | 998.627 | 2.341 | 41.99 | 0.1034 | 0.0504 | 10.18 | 18.9 | 0.59376 | 1 | 0 | 0 | 4.15 | 95.85 | 2240 | 0 | TMERM 605 | experiment | https://doi.org/10.1016/j.csite.2023.103388 | Experimental study of thermal performance in a rectangular finned-tube latent heat storage device with composite polyethylene wax/expanded graphite
polyethylene wax + 10% expanded graphite | 0.68612 | 0.32441 | 2.114956 | 114.984 | 120.85 | 1.459 | 998.627 | 2.341 | 41.99 | 0.1034 | 0.0504 | 10.18 | 18.9 | 0.59376 | 1 | 0 | 0 | 4.15 | 95.85 | 2240 | 0 | TMERM 605 | experiment | https://doi.org/10.1016/j.csite.2023.103388 | Experimental study of thermal performance in a rectangular finned-tube latent heat storage device with composite polyethylene wax/expanded graphite
polyethylene wax + 10% expanded graphite | 0.69362 | 0.31918 | 2.173143 | 114.984 | 120.85 | 1.459 | 998.627 | 2.341 | 41.99 | 0.1034 | 0.0504 | 10.18 | 18.9 | 0.59376 | 1 | 0 | 0 | 4.15 | 95.85 | 2240 | 0 | TMERM 605 | experiment | https://doi.org/10.1016/j.csite.2023.103388 | Experimental study of thermal performance in a rectangular finned-tube latent heat storage device with composite polyethylene wax/expanded graphite
polyethylene wax + 10% expanded graphite | 0.69924 | 0.31409 | 2.22627 | 114.984 | 120.85 | 1.459 | 998.627 | 2.341 | 41.99 | 0.1034 | 0.0504 | 10.18 | 18.9 | 0.59376 | 1 | 0 | 0 | 4.15 | 95.85 | 2240 | 0 | TMERM 605 | experiment | https://doi.org/10.1016/j.csite.2023.103388 | Experimental study of thermal performance in a rectangular finned-tube latent heat storage device with composite polyethylene wax/expanded graphite
polyethylene wax + 10% expanded graphite | 0.70487 | 0.30855 | 2.284457 | 114.984 | 120.85 | 1.459 | 998.627 | 2.341 | 41.99 | 0.1034 | 0.0504 | 10.18 | 18.9 | 0.59376 | 1 | 0 | 0 | 4.15 | 95.85 | 2240 | 0 | TMERM 605 | experiment | https://doi.org/10.1016/j.csite.2023.103388 | Experimental study of thermal performance in a rectangular finned-tube latent heat storage device with composite polyethylene wax/expanded graphite
polyethylene wax + 10% expanded graphite | 0.71049 | 0.30427 | 2.335054 | 114.984 | 120.85 | 1.459 | 998.627 | 2.341 | 41.99 | 0.1034 | 0.0504 | 10.18 | 18.9 | 0.59376 | 1 | 0 | 0 | 4.15 | 95.85 | 2240 | 0 | TMERM 605 | experiment | https://doi.org/10.1016/j.csite.2023.103388 | Experimental study of thermal performance in a rectangular finned-tube latent heat storage device with composite polyethylene wax/expanded graphite
polyethylene wax + 10% expanded graphite | 0.71612 | 0.29922 | 2.39324 | 114.984 | 120.85 | 1.459 | 998.627 | 2.341 | 41.99 | 0.1034 | 0.0504 | 10.18 | 18.9 | 0.59376 | 1 | 0 | 0 | 4.15 | 95.85 | 2240 | 0 | TMERM 605 | experiment | https://doi.org/10.1016/j.csite.2023.103388 | Experimental study of thermal performance in a rectangular finned-tube latent heat storage device with composite polyethylene wax/expanded graphite
polyethylene wax + 10% expanded graphite | 0.72361 | 0.29518 | 2.451427 | 114.984 | 120.85 | 1.459 | 998.627 | 2.341 | 41.99 | 0.1034 | 0.0504 | 10.18 | 18.9 | 0.59376 | 1 | 0 | 0 | 4.15 | 95.85 | 2240 | 0 | TMERM 605 | experiment | https://doi.org/10.1016/j.csite.2023.103388 | Experimental study of thermal performance in a rectangular finned-tube latent heat storage device with composite polyethylene wax/expanded graphite
polyethylene wax + 10% expanded graphite | 0.72924 | 0.29058 | 2.509613 | 114.984 | 120.85 | 1.459 | 998.627 | 2.341 | 41.99 | 0.1034 | 0.0504 | 10.18 | 18.9 | 0.59376 | 1 | 0 | 0 | 4.15 | 95.85 | 2240 | 0 | TMERM 605 | experiment | https://doi.org/10.1016/j.csite.2023.103388 | Experimental study of thermal performance in a rectangular finned-tube latent heat storage device with composite polyethylene wax/expanded graphite
polyethylene wax + 10% expanded graphite | 0.73486 | 0.28647 | 2.56527 | 114.984 | 120.85 | 1.459 | 998.627 | 2.341 | 41.99 | 0.1034 | 0.0504 | 10.18 | 18.9 | 0.59376 | 1 | 0 | 0 | 4.15 | 95.85 | 2240 | 0 | TMERM 605 | experiment | https://doi.org/10.1016/j.csite.2023.103388 | Experimental study of thermal performance in a rectangular finned-tube latent heat storage device with composite polyethylene wax/expanded graphite
polyethylene wax + 10% expanded graphite | 0.74049 | 0.28226 | 2.623457 | 114.984 | 120.85 | 1.459 | 998.627 | 2.341 | 41.99 | 0.1034 | 0.0504 | 10.18 | 18.9 | 0.59376 | 1 | 0 | 0 | 4.15 | 95.85 | 2240 | 0 | TMERM 605 | experiment | https://doi.org/10.1016/j.csite.2023.103388 | Experimental study of thermal performance in a rectangular finned-tube latent heat storage device with composite polyethylene wax/expanded graphite
polyethylene wax + 10% expanded graphite | 0.74798 | 0.27919 | 2.679114 | 114.984 | 120.85 | 1.459 | 998.627 | 2.341 | 41.99 | 0.1034 | 0.0504 | 10.18 | 18.9 | 0.59376 | 1 | 0 | 0 | 4.15 | 95.85 | 2240 | 0 | TMERM 605 | experiment | https://doi.org/10.1016/j.csite.2023.103388 | Experimental study of thermal performance in a rectangular finned-tube latent heat storage device with composite polyethylene wax/expanded graphite
polyethylene wax + 10% expanded graphite | 0.75361 | 0.27685 | 2.722121 | 114.984 | 120.85 | 1.459 | 998.627 | 2.341 | 41.99 | 0.1034 | 0.0504 | 10.18 | 18.9 | 0.59376 | 1 | 0 | 0 | 4.15 | 95.85 | 2240 | 0 | TMERM 605 | experiment | https://doi.org/10.1016/j.csite.2023.103388 | Experimental study of thermal performance in a rectangular finned-tube latent heat storage device with composite polyethylene wax/expanded graphite
polyethylene wax + 10% expanded graphite | 0.75736 | 0.2729 | 2.775248 | 114.984 | 120.85 | 1.459 | 998.627 | 2.341 | 41.99 | 0.1034 | 0.0504 | 10.18 | 18.9 | 0.59376 | 1 | 0 | 0 | 4.15 | 95.85 | 2240 | 0 | TMERM 605 | experiment | https://doi.org/10.1016/j.csite.2023.103388 | Experimental study of thermal performance in a rectangular finned-tube latent heat storage device with composite polyethylene wax/expanded graphite
polyethylene wax + 10% expanded graphite | 1.35315 | 0.07874 | 0.058187 | 114.984 | 120.85 | 1.459 | 998.627 | 2.341 | 41.99 | 0.1034 | 0.0504 | 10.18 | 18.9 | 0.59376 | 1 | 0 | 0 | 9.15 | 95.85 | 2240 | 0 | TMERM 605 | experiment | https://doi.org/10.1016/j.csite.2023.103388 | Experimental study of thermal performance in a rectangular finned-tube latent heat storage device with composite polyethylene wax/expanded graphite
polyethylene wax + 10% expanded graphite | 1.31265 | 0.11623 | 0.088545 | 114.984 | 120.85 | 1.459 | 998.627 | 2.341 | 41.99 | 0.1034 | 0.0504 | 10.18 | 18.9 | 0.59376 | 1 | 0 | 0 | 9.15 | 95.85 | 2240 | 0 | TMERM 605 | experiment | https://doi.org/10.1016/j.csite.2023.103388 | Experimental study of thermal performance in a rectangular finned-tube latent heat storage device with composite polyethylene wax/expanded graphite
polyethylene wax + 10% expanded graphite | 1.28442 | 0.14622 | 0.113843 | 114.984 | 120.85 | 1.459 | 998.627 | 2.341 | 41.99 | 0.1034 | 0.0504 | 10.18 | 18.9 | 0.59376 | 1 | 0 | 0 | 9.15 | 95.85 | 2240 | 0 | TMERM 605 | experiment | https://doi.org/10.1016/j.csite.2023.103388 | Experimental study of thermal performance in a rectangular finned-tube latent heat storage device with composite polyethylene wax/expanded graphite
polyethylene wax + 10% expanded graphite | 1.1754 | 0.17247 | 0.146731 | 114.984 | 120.85 | 1.459 | 998.627 | 2.341 | 41.99 | 0.1034 | 0.0504 | 10.18 | 18.9 | 0.59376 | 1 | 0 | 0 | 9.15 | 95.85 | 2240 | 0 | TMERM 605 | experiment | https://doi.org/10.1016/j.csite.2023.103388 | Experimental study of thermal performance in a rectangular finned-tube latent heat storage device with composite polyethylene wax/expanded graphite
polyethylene wax + 10% expanded graphite | 1.09745 | 0.21933 | 0.199858 | 114.984 | 120.85 | 1.459 | 998.627 | 2.341 | 41.99 | 0.1034 | 0.0504 | 10.18 | 18.9 | 0.59376 | 1 | 0 | 0 | 9.15 | 95.85 | 2240 | 0 | TMERM 605 | experiment | https://doi.org/10.1016/j.csite.2023.103388 | Experimental study of thermal performance in a rectangular finned-tube latent heat storage device with composite polyethylene wax/expanded graphite
polyethylene wax + 10% expanded graphite | 1.03448 | 0.26433 | 0.255515 | 114.984 | 120.85 | 1.459 | 998.627 | 2.341 | 41.99 | 0.1034 | 0.0504 | 10.18 | 18.9 | 0.59376 | 1 | 0 | 0 | 9.15 | 95.85 | 2240 | 0 | TMERM 605 | experiment | https://doi.org/10.1016/j.csite.2023.103388 | Experimental study of thermal performance in a rectangular finned-tube latent heat storage device with composite polyethylene wax/expanded graphite
polyethylene wax + 10% expanded graphite | 0.98199 | 0.30557 | 0.311172 | 114.984 | 120.85 | 1.459 | 998.627 | 2.341 | 41.99 | 0.1034 | 0.0504 | 10.18 | 18.9 | 0.59376 | 1 | 0 | 0 | 9.15 | 95.85 | 2240 | 0 | TMERM 605 | experiment | https://doi.org/10.1016/j.csite.2023.103388 | Experimental study of thermal performance in a rectangular finned-tube latent heat storage device with composite polyethylene wax/expanded graphite
polyethylene wax + 10% expanded graphite | 0.9301 | 0.34119 | 0.366829 | 114.984 | 120.85 | 1.459 | 998.627 | 2.341 | 41.99 | 0.1034 | 0.0504 | 10.18 | 18.9 | 0.59376 | 1 | 0 | 0 | 9.15 | 95.85 | 2240 | 0 | TMERM 605 | experiment | https://doi.org/10.1016/j.csite.2023.103388 | Experimental study of thermal performance in a rectangular finned-tube latent heat storage device with composite polyethylene wax/expanded graphite
polyethylene wax + 10% expanded graphite | 0.88744 | 0.37493 | 0.422485 | 114.984 | 120.85 | 1.459 | 998.627 | 2.341 | 41.99 | 0.1034 | 0.0504 | 10.18 | 18.9 | 0.59376 | 1 | 0 | 0 | 9.15 | 95.85 | 2240 | 0 | TMERM 605 | experiment | https://doi.org/10.1016/j.csite.2023.103388 | Experimental study of thermal performance in a rectangular finned-tube latent heat storage device with composite polyethylene wax/expanded graphite
polyethylene wax + 10% expanded graphite | 0.85926 | 0.40867 | 0.475612 | 114.984 | 120.85 | 1.459 | 998.627 | 2.341 | 41.99 | 0.1034 | 0.0504 | 10.18 | 18.9 | 0.59376 | 1 | 0 | 0 | 9.15 | 95.85 | 2240 | 0 | TMERM 605 | experiment | https://doi.org/10.1016/j.csite.2023.103388 | Experimental study of thermal performance in a rectangular finned-tube latent heat storage device with composite polyethylene wax/expanded graphite
polyethylene wax + 10% expanded graphite | 0.81864 | 0.43492 | 0.531269 | 114.984 | 120.85 | 1.459 | 998.627 | 2.341 | 41.99 | 0.1034 | 0.0504 | 10.18 | 18.9 | 0.59376 | 1 | 0 | 0 | 9.15 | 95.85 | 2240 | 0 | TMERM 605 | experiment | https://doi.org/10.1016/j.csite.2023.103388 | Experimental study of thermal performance in a rectangular finned-tube latent heat storage device with composite polyethylene wax/expanded graphite
polyethylene wax + 10% expanded graphite | 0.78573 | 0.46116 | 0.586926 | 114.984 | 120.85 | 1.459 | 998.627 | 2.341 | 41.99 | 0.1034 | 0.0504 | 10.18 | 18.9 | 0.59376 | 1 | 0 | 0 | 9.15 | 95.85 | 2240 | 0 | TMERM 605 | experiment | https://doi.org/10.1016/j.csite.2023.103388 | Experimental study of thermal performance in a rectangular finned-tube latent heat storage device with composite polyethylene wax/expanded graphite
polyethylene wax + 10% expanded graphite | 0.74976 | 0.48178 | 0.642582 | 114.984 | 120.85 | 1.459 | 998.627 | 2.341 | 41.99 | 0.1034 | 0.0504 | 10.18 | 18.9 | 0.59376 | 1 | 0 | 0 | 9.15 | 95.85 | 2240 | 0 | TMERM 605 | experiment | https://doi.org/10.1016/j.csite.2023.103388 | Experimental study of thermal performance in a rectangular finned-tube latent heat storage device with composite polyethylene wax/expanded graphite
polyethylene wax + 10% expanded graphite | 0.71953 | 0.50241 | 0.698239 | 114.984 | 120.85 | 1.459 | 998.627 | 2.341 | 41.99 | 0.1034 | 0.0504 | 10.18 | 18.9 | 0.59376 | 1 | 0 | 0 | 9.15 | 95.85 | 2240 | 0 | TMERM 605 | experiment | https://doi.org/10.1016/j.csite.2023.103388 | Experimental study of thermal performance in a rectangular finned-tube latent heat storage device with composite polyethylene wax/expanded graphite
polyethylene wax + 10% expanded graphite | 0.69128 | 0.52115 | 0.753896 | 114.984 | 120.85 | 1.459 | 998.627 | 2.341 | 41.99 | 0.1034 | 0.0504 | 10.18 | 18.9 | 0.59376 | 1 | 0 | 0 | 9.15 | 95.85 | 2240 | 0 | TMERM 605 | experiment | https://doi.org/10.1016/j.csite.2023.103388 | Experimental study of thermal performance in a rectangular finned-tube latent heat storage device with composite polyethylene wax/expanded graphite
polyethylene wax + 10% expanded graphite | 0.669 | 0.5399 | 0.807023 | 114.984 | 120.85 | 1.459 | 998.627 | 2.341 | 41.99 | 0.1034 | 0.0504 | 10.18 | 18.9 | 0.59376 | 1 | 0 | 0 | 9.15 | 95.85 | 2240 | 0 | TMERM 605 | experiment | https://doi.org/10.1016/j.csite.2023.103388 | Experimental study of thermal performance in a rectangular finned-tube latent heat storage device with composite polyethylene wax/expanded graphite
polyethylene wax + 10% expanded graphite | 0.64105 | 0.55302 | 0.86268 | 114.984 | 120.85 | 1.459 | 998.627 | 2.341 | 41.99 | 0.1034 | 0.0504 | 10.18 | 18.9 | 0.59376 | 1 | 0 | 0 | 9.15 | 95.85 | 2240 | 0 | TMERM 605 | experiment | https://doi.org/10.1016/j.csite.2023.103388 | Experimental study of thermal performance in a rectangular finned-tube latent heat storage device with composite polyethylene wax/expanded graphite
polyethylene wax + 10% expanded graphite | 0.61853 | 0.56802 | 0.918336 | 114.984 | 120.85 | 1.459 | 998.627 | 2.341 | 41.99 | 0.1034 | 0.0504 | 10.18 | 18.9 | 0.59376 | 1 | 0 | 0 | 9.15 | 95.85 | 2240 | 0 | TMERM 605 | experiment | https://doi.org/10.1016/j.csite.2023.103388 | Experimental study of thermal performance in a rectangular finned-tube latent heat storage device with composite polyethylene wax/expanded graphite
polyethylene wax + 10% expanded graphite | 0.59895 | 0.58489 | 0.976523 | 114.984 | 120.85 | 1.459 | 998.627 | 2.341 | 41.99 | 0.1034 | 0.0504 | 10.18 | 18.9 | 0.59376 | 1 | 0 | 0 | 9.15 | 95.85 | 2240 | 0 | TMERM 605 | experiment | https://doi.org/10.1016/j.csite.2023.103388 | Experimental study of thermal performance in a rectangular finned-tube latent heat storage device with composite polyethylene wax/expanded graphite
polyethylene wax + 10% expanded graphite | 0.58118 | 0.59989 | 1.03218 | 114.984 | 120.85 | 1.459 | 998.627 | 2.341 | 41.99 | 0.1034 | 0.0504 | 10.18 | 18.9 | 0.59376 | 1 | 0 | 0 | 9.15 | 95.85 | 2240 | 0 | TMERM 605 | experiment | https://doi.org/10.1016/j.csite.2023.103388 | Experimental study of thermal performance in a rectangular finned-tube latent heat storage device with composite polyethylene wax/expanded graphite
polyethylene wax + 10% expanded graphite | 0.5631 | 0.61114 | 1.085307 | 114.984 | 120.85 | 1.459 | 998.627 | 2.341 | 41.99 | 0.1034 | 0.0504 | 10.18 | 18.9 | 0.59376 | 1 | 0 | 0 | 9.15 | 95.85 | 2240 | 0 | TMERM 605 | experiment | https://doi.org/10.1016/j.csite.2023.103388 | Experimental study of thermal performance in a rectangular finned-tube latent heat storage device with composite polyethylene wax/expanded graphite
polyethylene wax + 10% expanded graphite | 0.55042 | 0.62801 | 1.140963 | 114.984 | 120.85 | 1.459 | 998.627 | 2.341 | 41.99 | 0.1034 | 0.0504 | 10.18 | 18.9 | 0.59376 | 1 | 0 | 0 | 9.15 | 95.85 | 2240 | 0 | TMERM 605 | experiment | https://doi.org/10.1016/j.csite.2023.103388 | Experimental study of thermal performance in a rectangular finned-tube latent heat storage device with composite polyethylene wax/expanded graphite
polyethylene wax + 10% expanded graphite | 0.53422 | 0.63925 | 1.19662 | 114.984 | 120.85 | 1.459 | 998.627 | 2.341 | 41.99 | 0.1034 | 0.0504 | 10.18 | 18.9 | 0.59376 | 1 | 0 | 0 | 9.15 | 95.85 | 2240 | 0 | TMERM 605 | experiment | https://doi.org/10.1016/j.csite.2023.103388 | Experimental study of thermal performance in a rectangular finned-tube latent heat storage device with composite polyethylene wax/expanded graphite
polyethylene wax + 10% expanded graphite | 0.52051 | 0.6505 | 1.249747 | 114.984 | 120.85 | 1.459 | 998.627 | 2.341 | 41.99 | 0.1034 | 0.0504 | 10.18 | 18.9 | 0.59376 | 1 | 0 | 0 | 9.15 | 95.85 | 2240 | 0 | TMERM 605 | experiment | https://doi.org/10.1016/j.csite.2023.103388 | Experimental study of thermal performance in a rectangular finned-tube latent heat storage device with composite polyethylene wax/expanded graphite
polyethylene wax + 10% expanded graphite | 0.50595 | 0.66175 | 1.307934 | 114.984 | 120.85 | 1.459 | 998.627 | 2.341 | 41.99 | 0.1034 | 0.0504 | 10.18 | 18.9 | 0.59376 | 1 | 0 | 0 | 9.15 | 95.85 | 2240 | 0 | TMERM 605 | experiment | https://doi.org/10.1016/j.csite.2023.103388 | Experimental study of thermal performance in a rectangular finned-tube latent heat storage device with composite polyethylene wax/expanded graphite
polyethylene wax + 10% expanded graphite | 0.49172 | 0.673 | 1.36865 | 114.984 | 120.85 | 1.459 | 998.627 | 2.341 | 41.99 | 0.1034 | 0.0504 | 10.18 | 18.9 | 0.59376 | 1 | 0 | 0 | 9.15 | 95.85 | 2240 | 0 | TMERM 605 | experiment | https://doi.org/10.1016/j.csite.2023.103388 | Experimental study of thermal performance in a rectangular finned-tube latent heat storage device with composite polyethylene wax/expanded graphite
polyethylene wax + 10% expanded graphite | 0.47909 | 0.68237 | 1.424307 | 114.984 | 120.85 | 1.459 | 998.627 | 2.341 | 41.99 | 0.1034 | 0.0504 | 10.18 | 18.9 | 0.59376 | 1 | 0 | 0 | 9.15 | 95.85 | 2240 | 0 | TMERM 605 | experiment | https://doi.org/10.1016/j.csite.2023.103388 | Experimental study of thermal performance in a rectangular finned-tube latent heat storage device with composite polyethylene wax/expanded graphite
polyethylene wax + 10% expanded graphite | 0.46821 | 0.69174 | 1.477434 | 114.984 | 120.85 | 1.459 | 998.627 | 2.341 | 41.99 | 0.1034 | 0.0504 | 10.18 | 18.9 | 0.59376 | 1 | 0 | 0 | 9.15 | 95.85 | 2240 | 0 | TMERM 605 | experiment | https://doi.org/10.1016/j.csite.2023.103388 | Experimental study of thermal performance in a rectangular finned-tube latent heat storage device with composite polyethylene wax/expanded graphite
polyethylene wax + 10% expanded graphite | 0.45732 | 0.70112 | 1.53309 | 114.984 | 120.85 | 1.459 | 998.627 | 2.341 | 41.99 | 0.1034 | 0.0504 | 10.18 | 18.9 | 0.59376 | 1 | 0 | 0 | 9.15 | 95.85 | 2240 | 0 | TMERM 605 | experiment | https://doi.org/10.1016/j.csite.2023.103388 | Experimental study of thermal performance in a rectangular finned-tube latent heat storage device with composite polyethylene wax/expanded graphite
polyethylene wax + 10% expanded graphite | 0.44625 | 0.71237 | 1.596337 | 114.984 | 120.85 | 1.459 | 998.627 | 2.341 | 41.99 | 0.1034 | 0.0504 | 10.18 | 18.9 | 0.59376 | 1 | 0 | 0 | 9.15 | 95.85 | 2240 | 0 | TMERM 605 | experiment | https://doi.org/10.1016/j.csite.2023.103388 | Experimental study of thermal performance in a rectangular finned-tube latent heat storage device with composite polyethylene wax/expanded graphite
polyethylene wax + 10% expanded graphite | 0.43823 | 0.72174 | 1.646934 | 114.984 | 120.85 | 1.459 | 998.627 | 2.341 | 41.99 | 0.1034 | 0.0504 | 10.18 | 18.9 | 0.59376 | 1 | 0 | 0 | 9.15 | 95.85 | 2240 | 0 | TMERM 605 | experiment | https://doi.org/10.1016/j.csite.2023.103388 | Experimental study of thermal performance in a rectangular finned-tube latent heat storage device with composite polyethylene wax/expanded graphite
polyethylene wax + 10% expanded graphite | 0.42768 | 0.72924 | 1.70512 | 114.984 | 120.85 | 1.459 | 998.627 | 2.341 | 41.99 | 0.1034 | 0.0504 | 10.18 | 18.9 | 0.59376 | 1 | 0 | 0 | 9.15 | 95.85 | 2240 | 0 | TMERM 605 | experiment | https://doi.org/10.1016/j.csite.2023.103388 | Experimental study of thermal performance in a rectangular finned-tube latent heat storage device with composite polyethylene wax/expanded graphite
polyethylene wax + 10% expanded graphite | 0.41902 | 0.73674 | 1.758247 | 114.984 | 120.85 | 1.459 | 998.627 | 2.341 | 41.99 | 0.1034 | 0.0504 | 10.18 | 18.9 | 0.59376 | 1 | 0 | 0 | 9.15 | 95.85 | 2240 | 0 | TMERM 605 | experiment | https://doi.org/10.1016/j.csite.2023.103388 | Experimental study of thermal performance in a rectangular finned-tube latent heat storage device with composite polyethylene wax/expanded graphite
polyethylene wax + 10% expanded graphite | 0.41029 | 0.74424 | 1.813904 | 114.984 | 120.85 | 1.459 | 998.627 | 2.341 | 41.99 | 0.1034 | 0.0504 | 10.18 | 18.9 | 0.59376 | 1 | 0 | 0 | 9.15 | 95.85 | 2240 | 0 | TMERM 605 | experiment | https://doi.org/10.1016/j.csite.2023.103388 | Experimental study of thermal performance in a rectangular finned-tube latent heat storage device with composite polyethylene wax/expanded graphite
polyethylene wax + 10% expanded graphite | 0.39893 | 0.74986 | 1.87968 | 114.984 | 120.85 | 1.459 | 998.627 | 2.341 | 41.99 | 0.1034 | 0.0504 | 10.18 | 18.9 | 0.59376 | 1 | 0 | 0 | 9.15 | 95.85 | 2240 | 0 | TMERM 605 | experiment | https://doi.org/10.1016/j.csite.2023.103388 | Experimental study of thermal performance in a rectangular finned-tube latent heat storage device with composite polyethylene wax/expanded graphite
polyethylene wax + 10% expanded graphite | 0.39077 | 0.75923 | 1.942927 | 114.984 | 120.85 | 1.459 | 998.627 | 2.341 | 41.99 | 0.1034 | 0.0504 | 10.18 | 18.9 | 0.59376 | 1 | 0 | 0 | 9.15 | 95.85 | 2240 | 0 | TMERM 605 | experiment | https://doi.org/10.1016/j.csite.2023.103388 | Experimental study of thermal performance in a rectangular finned-tube latent heat storage device with composite polyethylene wax/expanded graphite
polyethylene wax + 10% expanded graphite | 0.38318 | 0.76486 | 1.996053 | 114.984 | 120.85 | 1.459 | 998.627 | 2.341 | 41.99 | 0.1034 | 0.0504 | 10.18 | 18.9 | 0.59376 | 1 | 0 | 0 | 9.15 | 95.85 | 2240 | 0 | TMERM 605 | experiment | https://doi.org/10.1016/j.csite.2023.103388 | Experimental study of thermal performance in a rectangular finned-tube latent heat storage device with composite polyethylene wax/expanded graphite
polyethylene wax + 10% expanded graphite | 0.37324 | 0.76861 | 2.0593 | 114.984 | 120.85 | 1.459 | 998.627 | 2.341 | 41.99 | 0.1034 | 0.0504 | 10.18 | 18.9 | 0.59376 | 1 | 0 | 0 | 9.15 | 95.85 | 2240 | 0 | TMERM 605 | experiment | https://doi.org/10.1016/j.csite.2023.103388 | Experimental study of thermal performance in a rectangular finned-tube latent heat storage device with composite polyethylene wax/expanded graphite
polyethylene wax + 10% expanded graphite | 0.36652 | 0.7761 | 2.117486 | 114.984 | 120.85 | 1.459 | 998.627 | 2.341 | 41.99 | 0.1034 | 0.0504 | 10.18 | 18.9 | 0.59376 | 1 | 0 | 0 | 9.15 | 95.85 | 2240 | 0 | TMERM 605 | experiment | https://doi.org/10.1016/j.csite.2023.103388 | Experimental study of thermal performance in a rectangular finned-tube latent heat storage device with composite polyethylene wax/expanded graphite
polyethylene wax + 10% expanded graphite | 0.35972 | 0.78173 | 2.173143 | 114.984 | 120.85 | 1.459 | 998.627 | 2.341 | 41.99 | 0.1034 | 0.0504 | 10.18 | 18.9 | 0.59376 | 1 | 0 | 0 | 9.15 | 95.85 | 2240 | 0 | TMERM 605 | experiment | https://doi.org/10.1016/j.csite.2023.103388 | Experimental study of thermal performance in a rectangular finned-tube latent heat storage device with composite polyethylene wax/expanded graphite
polyethylene wax + 10% expanded graphite | 0.35242 | 0.78548 | 2.2288 | 114.984 | 120.85 | 1.459 | 998.627 | 2.341 | 41.99 | 0.1034 | 0.0504 | 10.18 | 18.9 | 0.59376 | 1 | 0 | 0 | 9.15 | 95.85 | 2240 | 0 | TMERM 605 | experiment | https://doi.org/10.1016/j.csite.2023.103388 | Experimental study of thermal performance in a rectangular finned-tube latent heat storage device with composite polyethylene wax/expanded graphite
polyethylene wax + 10% expanded graphite | 0.3475 | 0.79298 | 2.281927 | 114.984 | 120.85 | 1.459 | 998.627 | 2.341 | 41.99 | 0.1034 | 0.0504 | 10.18 | 18.9 | 0.59376 | 1 | 0 | 0 | 9.15 | 95.85 | 2240 | 0 | TMERM 605 | experiment | https://doi.org/10.1016/j.csite.2023.103388 | Experimental study of thermal performance in a rectangular finned-tube latent heat storage device with composite polyethylene wax/expanded graphite
polyethylene wax + 10% expanded graphite | 0.3393 | 0.79485 | 2.342643 | 114.984 | 120.85 | 1.459 | 998.627 | 2.341 | 41.99 | 0.1034 | 0.0504 | 10.18 | 18.9 | 0.59376 | 1 | 0 | 0 | 9.15 | 95.85 | 2240 | 0 | TMERM 605 | experiment | https://doi.org/10.1016/j.csite.2023.103388 | Experimental study of thermal performance in a rectangular finned-tube latent heat storage device with composite polyethylene wax/expanded graphite
polyethylene wax + 10% expanded graphite | 0.33342 | 0.80047 | 2.40083 | 114.984 | 120.85 | 1.459 | 998.627 | 2.341 | 41.99 | 0.1034 | 0.0504 | 10.18 | 18.9 | 0.59376 | 1 | 0 | 0 | 9.15 | 95.85 | 2240 | 0 | TMERM 605 | experiment | https://doi.org/10.1016/j.csite.2023.103388 | Experimental study of thermal performance in a rectangular finned-tube latent heat storage device with composite polyethylene wax/expanded graphite
polyethylene wax + 10% expanded graphite | 0.32858 | 0.80797 | 2.459016 | 114.984 | 120.85 | 1.459 | 998.627 | 2.341 | 41.99 | 0.1034 | 0.0504 | 10.18 | 18.9 | 0.59376 | 1 | 0 | 0 | 9.15 | 95.85 | 2240 | 0 | TMERM 605 | experiment | https://doi.org/10.1016/j.csite.2023.103388 | Experimental study of thermal performance in a rectangular finned-tube latent heat storage device with composite polyethylene wax/expanded graphite
polyethylene wax + 10% expanded graphite | 0.32279 | 0.81172 | 2.514673 | 114.984 | 120.85 | 1.459 | 998.627 | 2.341 | 41.99 | 0.1034 | 0.0504 | 10.18 | 18.9 | 0.59376 | 1 | 0 | 0 | 9.15 | 95.85 | 2240 | 0 | TMERM 605 | experiment | https://doi.org/10.1016/j.csite.2023.103388 | Experimental study of thermal performance in a rectangular finned-tube latent heat storage device with composite polyethylene wax/expanded graphite
polyethylene wax + 10% expanded graphite | 0.31654 | 0.81922 | 2.588039 | 114.984 | 120.85 | 1.459 | 998.627 | 2.341 | 41.99 | 0.1034 | 0.0504 | 10.18 | 18.9 | 0.59376 | 1 | 0 | 0 | 9.15 | 95.85 | 2240 | 0 | TMERM 605 | experiment | https://doi.org/10.1016/j.csite.2023.103388 | Experimental study of thermal performance in a rectangular finned-tube latent heat storage device with composite polyethylene wax/expanded graphite
polyethylene wax + 10% expanded graphite | 0.3107 | 0.82297 | 2.648755 | 114.984 | 120.85 | 1.459 | 998.627 | 2.341 | 41.99 | 0.1034 | 0.0504 | 10.18 | 18.9 | 0.59376 | 1 | 0 | 0 | 9.15 | 95.85 | 2240 | 0 | TMERM 605 | experiment | https://doi.org/10.1016/j.csite.2023.103388 | Experimental study of thermal performance in a rectangular finned-tube latent heat storage device with composite polyethylene wax/expanded graphite
polyethylene wax + 10% expanded graphite | 0.30679 | 0.83047 | 2.706942 | 114.984 | 120.85 | 1.459 | 998.627 | 2.341 | 41.99 | 0.1034 | 0.0504 | 10.18 | 18.9 | 0.59376 | 1 | 0 | 0 | 9.15 | 95.85 | 2240 | 0 | TMERM 605 | experiment | https://doi.org/10.1016/j.csite.2023.103388 | Experimental study of thermal performance in a rectangular finned-tube latent heat storage device with composite polyethylene wax/expanded graphite
polyethylene wax + 10% expanded graphite | 0.30209 | 0.83609 | 2.767658 | 114.984 | 120.85 | 1.459 | 998.627 | 2.341 | 41.99 | 0.1034 | 0.0504 | 10.18 | 18.9 | 0.59376 | 1 | 0 | 0 | 9.15 | 95.85 | 2240 | 0 | TMERM 605 | experiment | https://doi.org/10.1016/j.csite.2023.103388 | Experimental study of thermal performance in a rectangular finned-tube latent heat storage device with composite polyethylene wax/expanded graphite
polyethylene wax + 10% expanded graphite | 1.85253 | 0.04687 | 0.025299 | 114.984 | 120.85 | 1.459 | 998.627 | 2.341 | 41.99 | 0.1034 | 0.0504 | 10.18 | 18.9 | 0.59376 | 1 | 0 | 0 | 14.15 | 95.85 | 2240 | 0 | TMERM 605 | experiment | https://doi.org/10.1016/j.csite.2023.103388 | Experimental study of thermal performance in a rectangular finned-tube latent heat storage device with composite polyethylene wax/expanded graphite
polyethylene wax + 10% expanded graphite | 1.70755 | 0.09936 | 0.058187 | 114.984 | 120.85 | 1.459 | 998.627 | 2.341 | 41.99 | 0.1034 | 0.0504 | 10.18 | 18.9 | 0.59376 | 1 | 0 | 0 | 14.15 | 95.85 | 2240 | 0 | TMERM 605 | experiment | https://doi.org/10.1016/j.csite.2023.103388 | Experimental study of thermal performance in a rectangular finned-tube latent heat storage device with composite polyethylene wax/expanded graphite
polyethylene wax + 10% expanded graphite | 1.58788 | 0.1406 | 0.088545 | 114.984 | 120.85 | 1.459 | 998.627 | 2.341 | 41.99 | 0.1034 | 0.0504 | 10.18 | 18.9 | 0.59376 | 1 | 0 | 0 | 14.15 | 95.85 | 2240 | 0 | TMERM 605 | experiment | https://doi.org/10.1016/j.csite.2023.103388 | Experimental study of thermal performance in a rectangular finned-tube latent heat storage device with composite polyethylene wax/expanded graphite
polyethylene wax + 10% expanded graphite | 1.56436 | 0.17809 | 0.113843 | 114.984 | 120.85 | 1.459 | 998.627 | 2.341 | 41.99 | 0.1034 | 0.0504 | 10.18 | 18.9 | 0.59376 | 1 | 0 | 0 | 14.15 | 95.85 | 2240 | 0 | TMERM 605 | experiment | https://doi.org/10.1016/j.csite.2023.103388 | Experimental study of thermal performance in a rectangular finned-tube latent heat storage device with composite polyethylene wax/expanded graphite
polyethylene wax + 10% expanded graphite | 1.53591 | 0.21371 | 0.139142 | 114.984 | 120.85 | 1.459 | 998.627 | 2.341 | 41.99 | 0.1034 | 0.0504 | 10.18 | 18.9 | 0.59376 | 1 | 0 | 0 | 14.15 | 95.85 | 2240 | 0 | TMERM 605 | experiment | https://doi.org/10.1016/j.csite.2023.103388 | Experimental study of thermal performance in a rectangular finned-tube latent heat storage device with composite polyethylene wax/expanded graphite
polyethylene wax + 10% expanded graphite | 1.39541 | 0.27182 | 0.194799 | 114.984 | 120.85 | 1.459 | 998.627 | 2.341 | 41.99 | 0.1034 | 0.0504 | 10.18 | 18.9 | 0.59376 | 1 | 0 | 0 | 14.15 | 95.85 | 2240 | 0 | TMERM 605 | experiment | https://doi.org/10.1016/j.csite.2023.103388 | Experimental study of thermal performance in a rectangular finned-tube latent heat storage device with composite polyethylene wax/expanded graphite
polyethylene wax + 10% expanded graphite | 1.31159 | 0.33181 | 0.252985 | 114.984 | 120.85 | 1.459 | 998.627 | 2.341 | 41.99 | 0.1034 | 0.0504 | 10.18 | 18.9 | 0.59376 | 1 | 0 | 0 | 14.15 | 95.85 | 2240 | 0 | TMERM 605 | experiment | https://doi.org/10.1016/j.csite.2023.103388 | Experimental study of thermal performance in a rectangular finned-tube latent heat storage device with composite polyethylene wax/expanded graphite
polyethylene wax + 10% expanded graphite | 1.22297 | 0.38055 | 0.311172 | 114.984 | 120.85 | 1.459 | 998.627 | 2.341 | 41.99 | 0.1034 | 0.0504 | 10.18 | 18.9 | 0.59376 | 1 | 0 | 0 | 14.15 | 95.85 | 2240 | 0 | TMERM 605 | experiment | https://doi.org/10.1016/j.csite.2023.103388 | Experimental study of thermal performance in a rectangular finned-tube latent heat storage device with composite polyethylene wax/expanded graphite
polyethylene wax + 10% expanded graphite | 1.16298 | 0.42367 | 0.364299 | 114.984 | 120.85 | 1.459 | 998.627 | 2.341 | 41.99 | 0.1034 | 0.0504 | 10.18 | 18.9 | 0.59376 | 1 | 0 | 0 | 14.15 | 95.85 | 2240 | 0 | TMERM 605 | experiment | https://doi.org/10.1016/j.csite.2023.103388 | Experimental study of thermal performance in a rectangular finned-tube latent heat storage device with composite polyethylene wax/expanded graphite
polyethylene wax + 10% expanded graphite | 1.10042 | 0.46491 | 0.422485 | 114.984 | 120.85 | 1.459 | 998.627 | 2.341 | 41.99 | 0.1034 | 0.0504 | 10.18 | 18.9 | 0.59376 | 1 | 0 | 0 | 14.15 | 95.85 | 2240 | 0 | TMERM 605 | experiment | https://doi.org/10.1016/j.csite.2023.103388 | Experimental study of thermal performance in a rectangular finned-tube latent heat storage device with composite polyethylene wax/expanded graphite
polyethylene wax + 10% expanded graphite | 1.04845 | 0.49866 | 0.475612 | 114.984 | 120.85 | 1.459 | 998.627 | 2.341 | 41.99 | 0.1034 | 0.0504 | 10.18 | 18.9 | 0.59376 | 1 | 0 | 0 | 14.15 | 95.85 | 2240 | 0 | TMERM 605 | experiment | https://doi.org/10.1016/j.csite.2023.103388 | Experimental study of thermal performance in a rectangular finned-tube latent heat storage device with composite polyethylene wax/expanded graphite
polyethylene wax + 10% expanded graphite | 0.99507 | 0.52865 | 0.531269 | 114.984 | 120.85 | 1.459 | 998.627 | 2.341 | 41.99 | 0.1034 | 0.0504 | 10.18 | 18.9 | 0.59376 | 1 | 0 | 0 | 14.15 | 95.85 | 2240 | 0 | TMERM 605 | experiment | https://doi.org/10.1016/j.csite.2023.103388 | Experimental study of thermal performance in a rectangular finned-tube latent heat storage device with composite polyethylene wax/expanded graphite
polyethylene wax + 10% expanded graphite | 0.94773 | 0.55864 | 0.589456 | 114.984 | 120.85 | 1.459 | 998.627 | 2.341 | 41.99 | 0.1034 | 0.0504 | 10.18 | 18.9 | 0.59376 | 1 | 0 | 0 | 14.15 | 95.85 | 2240 | 0 | TMERM 605 | experiment | https://doi.org/10.1016/j.csite.2023.103388 | Experimental study of thermal performance in a rectangular finned-tube latent heat storage device with composite polyethylene wax/expanded graphite
polyethylene wax + 10% expanded graphite | 0.91314 | 0.58676 | 0.642582 | 114.984 | 120.85 | 1.459 | 998.627 | 2.341 | 41.99 | 0.1034 | 0.0504 | 10.18 | 18.9 | 0.59376 | 1 | 0 | 0 | 14.15 | 95.85 | 2240 | 0 | TMERM 605 | experiment | https://doi.org/10.1016/j.csite.2023.103388 | Experimental study of thermal performance in a rectangular finned-tube latent heat storage device with composite polyethylene wax/expanded graphite
polyethylene wax + 10% expanded graphite | 0.8685 | 0.61301 | 0.705829 | 114.984 | 120.85 | 1.459 | 998.627 | 2.341 | 41.99 | 0.1034 | 0.0504 | 10.18 | 18.9 | 0.59376 | 1 | 0 | 0 | 14.15 | 95.85 | 2240 | 0 | TMERM 605 | experiment | https://doi.org/10.1016/j.csite.2023.103388 | Experimental study of thermal performance in a rectangular finned-tube latent heat storage device with composite polyethylene wax/expanded graphite
polyethylene wax + 10% expanded graphite | 0.84014 | 0.63551 | 0.756426 | 114.984 | 120.85 | 1.459 | 998.627 | 2.341 | 41.99 | 0.1034 | 0.0504 | 10.18 | 18.9 | 0.59376 | 1 | 0 | 0 | 14.15 | 95.85 | 2240 | 0 | TMERM 605 | experiment | https://doi.org/10.1016/j.csite.2023.103388 | Experimental study of thermal performance in a rectangular finned-tube latent heat storage device with composite polyethylene wax/expanded graphite
polyethylene wax + 10% expanded graphite | 0.81005 | 0.65988 | 0.814612 | 114.984 | 120.85 | 1.459 | 998.627 | 2.341 | 41.99 | 0.1034 | 0.0504 | 10.18 | 18.9 | 0.59376 | 1 | 0 | 0 | 14.15 | 95.85 | 2240 | 0 | TMERM 605 | experiment | https://doi.org/10.1016/j.csite.2023.103388 | Experimental study of thermal performance in a rectangular finned-tube latent heat storage device with composite polyethylene wax/expanded graphite
polyethylene wax + 10% expanded graphite | 0.7662 | 0.68425 | 0.893038 | 114.984 | 120.85 | 1.459 | 998.627 | 2.341 | 41.99 | 0.1034 | 0.0504 | 10.18 | 18.9 | 0.59376 | 1 | 0 | 0 | 14.15 | 95.85 | 2240 | 0 | TMERM 605 | experiment | https://doi.org/10.1016/j.csite.2023.103388 | Experimental study of thermal performance in a rectangular finned-tube latent heat storage device with composite polyethylene wax/expanded graphite
polyethylene wax + 10% expanded graphite | 0.72949 | 0.71237 | 0.976523 | 114.984 | 120.85 | 1.459 | 998.627 | 2.341 | 41.99 | 0.1034 | 0.0504 | 10.18 | 18.9 | 0.59376 | 1 | 0 | 0 | 14.15 | 95.85 | 2240 | 0 | TMERM 605 | experiment | https://doi.org/10.1016/j.csite.2023.103388 | Experimental study of thermal performance in a rectangular finned-tube latent heat storage device with composite polyethylene wax/expanded graphite
polyethylene wax + 10% expanded graphite | 0.6969 | 0.74049 | 1.062538 | 114.984 | 120.85 | 1.459 | 998.627 | 2.341 | 41.99 | 0.1034 | 0.0504 | 10.18 | 18.9 | 0.59376 | 1 | 0 | 0 | 14.15 | 95.85 | 2240 | 0 | TMERM 605 | experiment | https://doi.org/10.1016/j.csite.2023.103388 | Experimental study of thermal performance in a rectangular finned-tube latent heat storage device with composite polyethylene wax/expanded graphite
polyethylene wax + 10% expanded graphite | 0.6656 | 0.76111 | 1.143493 | 114.984 | 120.85 | 1.459 | 998.627 | 2.341 | 41.99 | 0.1034 | 0.0504 | 10.18 | 18.9 | 0.59376 | 1 | 0 | 0 | 14.15 | 95.85 | 2240 | 0 | TMERM 605 | experiment | https://doi.org/10.1016/j.csite.2023.103388 | Experimental study of thermal performance in a rectangular finned-tube latent heat storage device with composite polyethylene wax/expanded graphite
polyethylene wax + 10% expanded graphite | 0.63996 | 0.7836 | 1.224448 | 114.984 | 120.85 | 1.459 | 998.627 | 2.341 | 41.99 | 0.1034 | 0.0504 | 10.18 | 18.9 | 0.59376 | 1 | 0 | 0 | 14.15 | 95.85 | 2240 | 0 | TMERM 605 | experiment | https://doi.org/10.1016/j.csite.2023.103388 | Experimental study of thermal performance in a rectangular finned-tube latent heat storage device with composite polyethylene wax/expanded graphite
polyethylene wax + 10% expanded graphite | 0.61345 | 0.80235 | 1.307934 | 114.984 | 120.85 | 1.459 | 998.627 | 2.341 | 41.99 | 0.1034 | 0.0504 | 10.18 | 18.9 | 0.59376 | 1 | 0 | 0 | 14.15 | 95.85 | 2240 | 0 | TMERM 605 | experiment | https://doi.org/10.1016/j.csite.2023.103388 | Experimental study of thermal performance in a rectangular finned-tube latent heat storage device with composite polyethylene wax/expanded graphite
polyethylene wax + 10% expanded graphite | 0.58663 | 0.81922 | 1.396478 | 114.984 | 120.85 | 1.459 | 998.627 | 2.341 | 41.99 | 0.1034 | 0.0504 | 10.18 | 18.9 | 0.59376 | 1 | 0 | 0 | 14.15 | 95.85 | 2240 | 0 | TMERM 605 | experiment | https://doi.org/10.1016/j.csite.2023.103388 | Experimental study of thermal performance in a rectangular finned-tube latent heat storage device with composite polyethylene wax/expanded graphite
polyethylene wax + 10% expanded graphite | 0.56241 | 0.83234 | 1.479964 | 114.984 | 120.85 | 1.459 | 998.627 | 2.341 | 41.99 | 0.1034 | 0.0504 | 10.18 | 18.9 | 0.59376 | 1 | 0 | 0 | 14.15 | 95.85 | 2240 | 0 | TMERM 605 | experiment | https://doi.org/10.1016/j.csite.2023.103388 | Experimental study of thermal performance in a rectangular finned-tube latent heat storage device with composite polyethylene wax/expanded graphite
polyethylene wax + 10% expanded graphite | 0.54077 | 0.84547 | 1.563449 | 114.984 | 120.85 | 1.459 | 998.627 | 2.341 | 41.99 | 0.1034 | 0.0504 | 10.18 | 18.9 | 0.59376 | 1 | 0 | 0 | 14.15 | 95.85 | 2240 | 0 | TMERM 605 | experiment | https://doi.org/10.1016/j.csite.2023.103388 | Experimental study of thermal performance in a rectangular finned-tube latent heat storage device with composite polyethylene wax/expanded graphite
polyethylene wax + 10% expanded graphite | 0.52019 | 0.85671 | 1.646934 | 114.984 | 120.85 | 1.459 | 998.627 | 2.341 | 41.99 | 0.1034 | 0.0504 | 10.18 | 18.9 | 0.59376 | 1 | 0 | 0 | 14.15 | 95.85 | 2240 | 0 | TMERM 605 | experiment | https://doi.org/10.1016/j.csite.2023.103388 | Experimental study of thermal performance in a rectangular finned-tube latent heat storage device with composite polyethylene wax/expanded graphite
polyethylene wax + 10% expanded graphite | 0.50159 | 0.86796 | 1.730419 | 114.984 | 120.85 | 1.459 | 998.627 | 2.341 | 41.99 | 0.1034 | 0.0504 | 10.18 | 18.9 | 0.59376 | 1 | 0 | 0 | 14.15 | 95.85 | 2240 | 0 | TMERM 605 | experiment | https://doi.org/10.1016/j.csite.2023.103388 | Experimental study of thermal performance in a rectangular finned-tube latent heat storage device with composite polyethylene wax/expanded graphite
polyethylene wax + 10% expanded graphite | 0.48331 | 0.87546 | 1.811374 | 114.984 | 120.85 | 1.459 | 998.627 | 2.341 | 41.99 | 0.1034 | 0.0504 | 10.18 | 18.9 | 0.59376 | 1 | 0 | 0 | 14.15 | 95.85 | 2240 | 0 | TMERM 605 | experiment | https://doi.org/10.1016/j.csite.2023.103388 | Experimental study of thermal performance in a rectangular finned-tube latent heat storage device with composite polyethylene wax/expanded graphite
polyethylene wax + 10% expanded graphite | 0.46947 | 0.88483 | 1.88474 | 114.984 | 120.85 | 1.459 | 998.627 | 2.341 | 41.99 | 0.1034 | 0.0504 | 10.18 | 18.9 | 0.59376 | 1 | 0 | 0 | 14.15 | 95.85 | 2240 | 0 | TMERM 605 | experiment | https://doi.org/10.1016/j.csite.2023.103388 | Experimental study of thermal performance in a rectangular finned-tube latent heat storage device with composite polyethylene wax/expanded graphite
polyethylene wax + 10% expanded graphite | 0.452 | 0.89421 | 1.978344 | 114.984 | 120.85 | 1.459 | 998.627 | 2.341 | 41.99 | 0.1034 | 0.0504 | 10.18 | 18.9 | 0.59376 | 1 | 0 | 0 | 14.15 | 95.85 | 2240 | 0 | TMERM 605 | experiment | https://doi.org/10.1016/j.csite.2023.103388 | Experimental study of thermal performance in a rectangular finned-tube latent heat storage device with composite polyethylene wax/expanded graphite
polyethylene wax + 10% expanded graphite | 0.44023 | 0.90545 | 2.05677 | 114.984 | 120.85 | 1.459 | 998.627 | 2.341 | 41.99 | 0.1034 | 0.0504 | 10.18 | 18.9 | 0.59376 | 1 | 0 | 0 | 14.15 | 95.85 | 2240 | 0 | TMERM 605 | experiment | https://doi.org/10.1016/j.csite.2023.103388 | Experimental study of thermal performance in a rectangular finned-tube latent heat storage device with composite polyethylene wax/expanded graphite
polyethylene wax + 10% expanded graphite | 0.42506 | 0.91295 | 2.147845 | 114.984 | 120.85 | 1.459 | 998.627 | 2.341 | 41.99 | 0.1034 | 0.0504 | 10.18 | 18.9 | 0.59376 | 1 | 0 | 0 | 14.15 | 95.85 | 2240 | 0 | TMERM 605 | experiment | https://doi.org/10.1016/j.csite.2023.103388 | Experimental study of thermal performance in a rectangular finned-tube latent heat storage device with composite polyethylene wax/expanded graphite
polyethylene wax + 10% expanded graphite | 0.41629 | 0.92045 | 2.211091 | 114.984 | 120.85 | 1.459 | 998.627 | 2.341 | 41.99 | 0.1034 | 0.0504 | 10.18 | 18.9 | 0.59376 | 1 | 0 | 0 | 14.15 | 95.85 | 2240 | 0 | TMERM 605 | experiment | https://doi.org/10.1016/j.csite.2023.103388 | Experimental study of thermal performance in a rectangular finned-tube latent heat storage device with composite polyethylene wax/expanded graphite
polyethylene wax + 10% expanded graphite | 0.40486 | 0.92795 | 2.292046 | 114.984 | 120.85 | 1.459 | 998.627 | 2.341 | 41.99 | 0.1034 | 0.0504 | 10.18 | 18.9 | 0.59376 | 1 | 0 | 0 | 14.15 | 95.85 | 2240 | 0 | TMERM 605 | experiment | https://doi.org/10.1016/j.csite.2023.103388 | Experimental study of thermal performance in a rectangular finned-tube latent heat storage device with composite polyethylene wax/expanded graphite
polyethylene wax + 10% expanded graphite | 0.39505 | 0.93545 | 2.367942 | 114.984 | 120.85 | 1.459 | 998.627 | 2.341 | 41.99 | 0.1034 | 0.0504 | 10.18 | 18.9 | 0.59376 | 1 | 0 | 0 | 14.15 | 95.85 | 2240 | 0 | TMERM 605 | experiment | https://doi.org/10.1016/j.csite.2023.103388 | Experimental study of thermal performance in a rectangular finned-tube latent heat storage device with composite polyethylene wax/expanded graphite
polyethylene wax + 10% expanded graphite | 0.38505 | 0.94295 | 2.448897 | 114.984 | 120.85 | 1.459 | 998.627 | 2.341 | 41.99 | 0.1034 | 0.0504 | 10.18 | 18.9 | 0.59376 | 1 | 0 | 0 | 14.15 | 95.85 | 2240 | 0 | TMERM 605 | experiment | https://doi.org/10.1016/j.csite.2023.103388 | Experimental study of thermal performance in a rectangular finned-tube latent heat storage device with composite polyethylene wax/expanded graphite
polyethylene wax + 10% expanded graphite | 0.37494 | 0.95045 | 2.534912 | 114.984 | 120.85 | 1.459 | 998.627 | 2.341 | 41.99 | 0.1034 | 0.0504 | 10.18 | 18.9 | 0.59376 | 1 | 0 | 0 | 14.15 | 95.85 | 2240 | 0 | TMERM 605 | experiment | https://doi.org/10.1016/j.csite.2023.103388 | Experimental study of thermal performance in a rectangular finned-tube latent heat storage device with composite polyethylene wax/expanded graphite
polyethylene wax + 10% expanded graphite | 0.36834 | 0.95794 | 2.600688 | 114.984 | 120.85 | 1.459 | 998.627 | 2.341 | 41.99 | 0.1034 | 0.0504 | 10.18 | 18.9 | 0.59376 | 1 | 0 | 0 | 14.15 | 95.85 | 2240 | 0 | TMERM 605 | experiment | https://doi.org/10.1016/j.csite.2023.103388 | Experimental study of thermal performance in a rectangular finned-tube latent heat storage device with composite polyethylene wax/expanded graphite
polyethylene wax + 10% expanded graphite | 0.35699 | 0.96544 | 2.704412 | 114.984 | 120.85 | 1.459 | 998.627 | 2.341 | 41.99 | 0.1034 | 0.0504 | 10.18 | 18.9 | 0.59376 | 1 | 0 | 0 | 14.15 | 95.85 | 2240 | 0 | TMERM 605 | experiment | https://doi.org/10.1016/j.csite.2023.103388 | Experimental study of thermal performance in a rectangular finned-tube latent heat storage device with composite polyethylene wax/expanded graphite
polyethylene wax + 10% expanded graphite | 0.35093 | 0.97482 | 2.777778 | 114.984 | 120.85 | 1.459 | 998.627 | 2.341 | 41.99 | 0.1034 | 0.0504 | 10.18 | 18.9 | 0.59376 | 1 | 0 | 0 | 14.15 | 95.85 | 2240 | 0 | TMERM 605 | experiment | https://doi.org/10.1016/j.csite.2023.103388 | Experimental study of thermal performance in a rectangular finned-tube latent heat storage device with composite polyethylene wax/expanded graphite
polyethylene wax + 10% expanded graphite | 1.85253 | 0.04687 | 0.025299 | 114.984 | 120.85 | 1.459 | 998.627 | 2.341 | 41.99 | 0.1034 | 0.0504 | 10.18 | 18.9 | 0.59376 | 1 | 0 | 0 | 19.15 | 95.85 | 2240 | 0 | TMERM 605 | experiment | https://doi.org/10.1016/j.csite.2023.103388 | Experimental study of thermal performance in a rectangular finned-tube latent heat storage device with composite polyethylene wax/expanded graphite
polyethylene wax + 10% expanded graphite | 1.70755 | 0.09936 | 0.058187 | 114.984 | 120.85 | 1.459 | 998.627 | 2.341 | 41.99 | 0.1034 | 0.0504 | 10.18 | 18.9 | 0.59376 | 1 | 0 | 0 | 19.15 | 95.85 | 2240 | 0 | TMERM 605 | experiment | https://doi.org/10.1016/j.csite.2023.103388 | Experimental study of thermal performance in a rectangular finned-tube latent heat storage device with composite polyethylene wax/expanded graphite
polyethylene wax + 10% expanded graphite | 1.58788 | 0.1406 | 0.088545 | 114.984 | 120.85 | 1.459 | 998.627 | 2.341 | 41.99 | 0.1034 | 0.0504 | 10.18 | 18.9 | 0.59376 | 1 | 0 | 0 | 19.15 | 95.85 | 2240 | 0 | TMERM 605 | experiment | https://doi.org/10.1016/j.csite.2023.103388 | Experimental study of thermal performance in a rectangular finned-tube latent heat storage device with composite polyethylene wax/expanded graphite
polyethylene wax + 10% expanded graphite | 1.56436 | 0.17809 | 0.113843 | 114.984 | 120.85 | 1.459 | 998.627 | 2.341 | 41.99 | 0.1034 | 0.0504 | 10.18 | 18.9 | 0.59376 | 1 | 0 | 0 | 19.15 | 95.85 | 2240 | 0 | TMERM 605 | experiment | https://doi.org/10.1016/j.csite.2023.103388 | Experimental study of thermal performance in a rectangular finned-tube latent heat storage device with composite polyethylene wax/expanded graphite
polyethylene wax + 10% expanded graphite | 1.53591 | 0.21371 | 0.139142 | 114.984 | 120.85 | 1.459 | 998.627 | 2.341 | 41.99 | 0.1034 | 0.0504 | 10.18 | 18.9 | 0.59376 | 1 | 0 | 0 | 19.15 | 95.85 | 2240 | 0 | TMERM 605 | experiment | https://doi.org/10.1016/j.csite.2023.103388 | Experimental study of thermal performance in a rectangular finned-tube latent heat storage device with composite polyethylene wax/expanded graphite
polyethylene wax + 10% expanded graphite | 1.39541 | 0.27182 | 0.194799 | 114.984 | 120.85 | 1.459 | 998.627 | 2.341 | 41.99 | 0.1034 | 0.0504 | 10.18 | 18.9 | 0.59376 | 1 | 0 | 0 | 19.15 | 95.85 | 2240 | 0 | TMERM 605 | experiment | https://doi.org/10.1016/j.csite.2023.103388 | Experimental study of thermal performance in a rectangular finned-tube latent heat storage device with composite polyethylene wax/expanded graphite
polyethylene wax + 10% expanded graphite | 1.31159 | 0.33181 | 0.252985 | 114.984 | 120.85 | 1.459 | 998.627 | 2.341 | 41.99 | 0.1034 | 0.0504 | 10.18 | 18.9 | 0.59376 | 1 | 0 | 0 | 19.15 | 95.85 | 2240 | 0 | TMERM 605 | experiment | https://doi.org/10.1016/j.csite.2023.103388 | Experimental study of thermal performance in a rectangular finned-tube latent heat storage device with composite polyethylene wax/expanded graphite
polyethylene wax + 10% expanded graphite | 1.22297 | 0.38055 | 0.311172 | 114.984 | 120.85 | 1.459 | 998.627 | 2.341 | 41.99 | 0.1034 | 0.0504 | 10.18 | 18.9 | 0.59376 | 1 | 0 | 0 | 19.15 | 95.85 | 2240 | 0 | TMERM 605 | experiment | https://doi.org/10.1016/j.csite.2023.103388 | Experimental study of thermal performance in a rectangular finned-tube latent heat storage device with composite polyethylene wax/expanded graphite
polyethylene wax + 10% expanded graphite | 1.16298 | 0.42367 | 0.364299 | 114.984 | 120.85 | 1.459 | 998.627 | 2.341 | 41.99 | 0.1034 | 0.0504 | 10.18 | 18.9 | 0.59376 | 1 | 0 | 0 | 19.15 | 95.85 | 2240 | 0 | TMERM 605 | experiment | https://doi.org/10.1016/j.csite.2023.103388 | Experimental study of thermal performance in a rectangular finned-tube latent heat storage device with composite polyethylene wax/expanded graphite
polyethylene wax + 10% expanded graphite | 1.10042 | 0.46491 | 0.422485 | 114.984 | 120.85 | 1.459 | 998.627 | 2.341 | 41.99 | 0.1034 | 0.0504 | 10.18 | 18.9 | 0.59376 | 1 | 0 | 0 | 19.15 | 95.85 | 2240 | 0 | TMERM 605 | experiment | https://doi.org/10.1016/j.csite.2023.103388 | Experimental study of thermal performance in a rectangular finned-tube latent heat storage device with composite polyethylene wax/expanded graphite
polyethylene wax + 10% expanded graphite | 1.04845 | 0.49866 | 0.475612 | 114.984 | 120.85 | 1.459 | 998.627 | 2.341 | 41.99 | 0.1034 | 0.0504 | 10.18 | 18.9 | 0.59376 | 1 | 0 | 0 | 19.15 | 95.85 | 2240 | 0 | TMERM 605 | experiment | https://doi.org/10.1016/j.csite.2023.103388 | Experimental study of thermal performance in a rectangular finned-tube latent heat storage device with composite polyethylene wax/expanded graphite
polyethylene wax + 10% expanded graphite | 0.99507 | 0.52865 | 0.531269 | 114.984 | 120.85 | 1.459 | 998.627 | 2.341 | 41.99 | 0.1034 | 0.0504 | 10.18 | 18.9 | 0.59376 | 1 | 0 | 0 | 19.15 | 95.85 | 2240 | 0 | TMERM 605 | experiment | https://doi.org/10.1016/j.csite.2023.103388 | Experimental study of thermal performance in a rectangular finned-tube latent heat storage device with composite polyethylene wax/expanded graphite
polyethylene wax + 10% expanded graphite | 0.94773 | 0.55864 | 0.589456 | 114.984 | 120.85 | 1.459 | 998.627 | 2.341 | 41.99 | 0.1034 | 0.0504 | 10.18 | 18.9 | 0.59376 | 1 | 0 | 0 | 19.15 | 95.85 | 2240 | 0 | TMERM 605 | experiment | https://doi.org/10.1016/j.csite.2023.103388 | Experimental study of thermal performance in a rectangular finned-tube latent heat storage device with composite polyethylene wax/expanded graphite
polyethylene wax + 10% expanded graphite | 0.91314 | 0.58676 | 0.642582 | 114.984 | 120.85 | 1.459 | 998.627 | 2.341 | 41.99 | 0.1034 | 0.0504 | 10.18 | 18.9 | 0.59376 | 1 | 0 | 0 | 19.15 | 95.85 | 2240 | 0 | TMERM 605 | experiment | https://doi.org/10.1016/j.csite.2023.103388 | Experimental study of thermal performance in a rectangular finned-tube latent heat storage device with composite polyethylene wax/expanded graphite
polyethylene wax + 10% expanded graphite | 0.8685 | 0.61301 | 0.705829 | 114.984 | 120.85 | 1.459 | 998.627 | 2.341 | 41.99 | 0.1034 | 0.0504 | 10.18 | 18.9 | 0.59376 | 1 | 0 | 0 | 19.15 | 95.85 | 2240 | 0 | TMERM 605 | experiment | https://doi.org/10.1016/j.csite.2023.103388 | Experimental study of thermal performance in a rectangular finned-tube latent heat storage device with composite polyethylene wax/expanded graphite
polyethylene wax + 10% expanded graphite | 0.84014 | 0.63551 | 0.756426 | 114.984 | 120.85 | 1.459 | 998.627 | 2.341 | 41.99 | 0.1034 | 0.0504 | 10.18 | 18.9 | 0.59376 | 1 | 0 | 0 | 19.15 | 95.85 | 2240 | 0 | TMERM 605 | experiment | https://doi.org/10.1016/j.csite.2023.103388 | Experimental study of thermal performance in a rectangular finned-tube latent heat storage device with composite polyethylene wax/expanded graphite
polyethylene wax + 10% expanded graphite | 0.81005 | 0.65988 | 0.814612 | 114.984 | 120.85 | 1.459 | 998.627 | 2.341 | 41.99 | 0.1034 | 0.0504 | 10.18 | 18.9 | 0.59376 | 1 | 0 | 0 | 19.15 | 95.85 | 2240 | 0 | TMERM 605 | experiment | https://doi.org/10.1016/j.csite.2023.103388 | Experimental study of thermal performance in a rectangular finned-tube latent heat storage device with composite polyethylene wax/expanded graphite
polyethylene wax + 10% expanded graphite | 0.7662 | 0.68425 | 0.893038 | 114.984 | 120.85 | 1.459 | 998.627 | 2.341 | 41.99 | 0.1034 | 0.0504 | 10.18 | 18.9 | 0.59376 | 1 | 0 | 0 | 19.15 | 95.85 | 2240 | 0 | TMERM 605 | experiment | https://doi.org/10.1016/j.csite.2023.103388 | Experimental study of thermal performance in a rectangular finned-tube latent heat storage device with composite polyethylene wax/expanded graphite
polyethylene wax + 10% expanded graphite | 0.72949 | 0.71237 | 0.976523 | 114.984 | 120.85 | 1.459 | 998.627 | 2.341 | 41.99 | 0.1034 | 0.0504 | 10.18 | 18.9 | 0.59376 | 1 | 0 | 0 | 19.15 | 95.85 | 2240 | 0 | TMERM 605 | experiment | https://doi.org/10.1016/j.csite.2023.103388 | Experimental study of thermal performance in a rectangular finned-tube latent heat storage device with composite polyethylene wax/expanded graphite
polyethylene wax + 10% expanded graphite | 0.6969 | 0.74049 | 1.062538 | 114.984 | 120.85 | 1.459 | 998.627 | 2.341 | 41.99 | 0.1034 | 0.0504 | 10.18 | 18.9 | 0.59376 | 1 | 0 | 0 | 19.15 | 95.85 | 2240 | 0 | TMERM 605 | experiment | https://doi.org/10.1016/j.csite.2023.103388 | Experimental study of thermal performance in a rectangular finned-tube latent heat storage device with composite polyethylene wax/expanded graphite
polyethylene wax + 10% expanded graphite | 0.6656 | 0.76111 | 1.143493 | 114.984 | 120.85 | 1.459 | 998.627 | 2.341 | 41.99 | 0.1034 | 0.0504 | 10.18 | 18.9 | 0.59376 | 1 | 0 | 0 | 19.15 | 95.85 | 2240 | 0 | TMERM 605 | experiment | https://doi.org/10.1016/j.csite.2023.103388 | Experimental study of thermal performance in a rectangular finned-tube latent heat storage device with composite polyethylene wax/expanded graphite
polyethylene wax + 10% expanded graphite | 0.63996 | 0.7836 | 1.224448 | 114.984 | 120.85 | 1.459 | 998.627 | 2.341 | 41.99 | 0.1034 | 0.0504 | 10.18 | 18.9 | 0.59376 | 1 | 0 | 0 | 19.15 | 95.85 | 2240 | 0 | TMERM 605 | experiment | https://doi.org/10.1016/j.csite.2023.103388 | Experimental study of thermal performance in a rectangular finned-tube latent heat storage device with composite polyethylene wax/expanded graphite
polyethylene wax + 10% expanded graphite | 0.61345 | 0.80235 | 1.307934 | 114.984 | 120.85 | 1.459 | 998.627 | 2.341 | 41.99 | 0.1034 | 0.0504 | 10.18 | 18.9 | 0.59376 | 1 | 0 | 0 | 19.15 | 95.85 | 2240 | 0 | TMERM 605 | experiment | https://doi.org/10.1016/j.csite.2023.103388 | Experimental study of thermal performance in a rectangular finned-tube latent heat storage device with composite polyethylene wax/expanded graphite
polyethylene wax + 10% expanded graphite | 0.58663 | 0.81922 | 1.396478 | 114.984 | 120.85 | 1.459 | 998.627 | 2.341 | 41.99 | 0.1034 | 0.0504 | 10.18 | 18.9 | 0.59376 | 1 | 0 | 0 | 19.15 | 95.85 | 2240 | 0 | TMERM 605 | experiment | https://doi.org/10.1016/j.csite.2023.103388 | Experimental study of thermal performance in a rectangular finned-tube latent heat storage device with composite polyethylene wax/expanded graphite
polyethylene wax + 10% expanded graphite | 0.56241 | 0.83234 | 1.479964 | 114.984 | 120.85 | 1.459 | 998.627 | 2.341 | 41.99 | 0.1034 | 0.0504 | 10.18 | 18.9 | 0.59376 | 1 | 0 | 0 | 19.15 | 95.85 | 2240 | 0 | TMERM 605 | experiment | https://doi.org/10.1016/j.csite.2023.103388 | Experimental study of thermal performance in a rectangular finned-tube latent heat storage device with composite polyethylene wax/expanded graphite
polyethylene wax + 10% expanded graphite | 0.54077 | 0.84547 | 1.563449 | 114.984 | 120.85 | 1.459 | 998.627 | 2.341 | 41.99 | 0.1034 | 0.0504 | 10.18 | 18.9 | 0.59376 | 1 | 0 | 0 | 19.15 | 95.85 | 2240 | 0 | TMERM 605 | experiment | https://doi.org/10.1016/j.csite.2023.103388 | Experimental study of thermal performance in a rectangular finned-tube latent heat storage device with composite polyethylene wax/expanded graphite
polyethylene wax + 10% expanded graphite | 0.52019 | 0.85671 | 1.646934 | 114.984 | 120.85 | 1.459 | 998.627 | 2.341 | 41.99 | 0.1034 | 0.0504 | 10.18 | 18.9 | 0.59376 | 1 | 0 | 0 | 19.15 | 95.85 | 2240 | 0 | TMERM 605 | experiment | https://doi.org/10.1016/j.csite.2023.103388 | Experimental study of thermal performance in a rectangular finned-tube latent heat storage device with composite polyethylene wax/expanded graphite
polyethylene wax + 10% expanded graphite | 0.50159 | 0.86796 | 1.730419 | 114.984 | 120.85 | 1.459 | 998.627 | 2.341 | 41.99 | 0.1034 | 0.0504 | 10.18 | 18.9 | 0.59376 | 1 | 0 | 0 | 19.15 | 95.85 | 2240 | 0 | TMERM 605 | experiment | https://doi.org/10.1016/j.csite.2023.103388 | Experimental study of thermal performance in a rectangular finned-tube latent heat storage device with composite polyethylene wax/expanded graphite
polyethylene wax + 10% expanded graphite | 0.48331 | 0.87546 | 1.811374 | 114.984 | 120.85 | 1.459 | 998.627 | 2.341 | 41.99 | 0.1034 | 0.0504 | 10.18 | 18.9 | 0.59376 | 1 | 0 | 0 | 19.15 | 95.85 | 2240 | 0 | TMERM 605 | experiment | https://doi.org/10.1016/j.csite.2023.103388 | Experimental study of thermal performance in a rectangular finned-tube latent heat storage device with composite polyethylene wax/expanded graphite
polyethylene wax + 10% expanded graphite | 0.46947 | 0.88483 | 1.88474 | 114.984 | 120.85 | 1.459 | 998.627 | 2.341 | 41.99 | 0.1034 | 0.0504 | 10.18 | 18.9 | 0.59376 | 1 | 0 | 0 | 19.15 | 95.85 | 2240 | 0 | TMERM 605 | experiment | https://doi.org/10.1016/j.csite.2023.103388 | Experimental study of thermal performance in a rectangular finned-tube latent heat storage device with composite polyethylene wax/expanded graphite
polyethylene wax + 10% expanded graphite | 0.452 | 0.89421 | 1.978344 | 114.984 | 120.85 | 1.459 | 998.627 | 2.341 | 41.99 | 0.1034 | 0.0504 | 10.18 | 18.9 | 0.59376 | 1 | 0 | 0 | 19.15 | 95.85 | 2240 | 0 | TMERM 605 | experiment | https://doi.org/10.1016/j.csite.2023.103388 | Experimental study of thermal performance in a rectangular finned-tube latent heat storage device with composite polyethylene wax/expanded graphite
polyethylene wax + 10% expanded graphite | 0.44023 | 0.90545 | 2.05677 | 114.984 | 120.85 | 1.459 | 998.627 | 2.341 | 41.99 | 0.1034 | 0.0504 | 10.18 | 18.9 | 0.59376 | 1 | 0 | 0 | 19.15 | 95.85 | 2240 | 0 | TMERM 605 | experiment | https://doi.org/10.1016/j.csite.2023.103388 | Experimental study of thermal performance in a rectangular finned-tube latent heat storage device with composite polyethylene wax/expanded graphite
polyethylene wax + 10% expanded graphite | 0.42506 | 0.91295 | 2.147845 | 114.984 | 120.85 | 1.459 | 998.627 | 2.341 | 41.99 | 0.1034 | 0.0504 | 10.18 | 18.9 | 0.59376 | 1 | 0 | 0 | 19.15 | 95.85 | 2240 | 0 | TMERM 605 | experiment | https://doi.org/10.1016/j.csite.2023.103388 | Experimental study of thermal performance in a rectangular finned-tube latent heat storage device with composite polyethylene wax/expanded graphite
polyethylene wax + 10% expanded graphite | 0.41629 | 0.92045 | 2.211091 | 114.984 | 120.85 | 1.459 | 998.627 | 2.341 | 41.99 | 0.1034 | 0.0504 | 10.18 | 18.9 | 0.59376 | 1 | 0 | 0 | 19.15 | 95.85 | 2240 | 0 | TMERM 605 | experiment | https://doi.org/10.1016/j.csite.2023.103388 | Experimental study of thermal performance in a rectangular finned-tube latent heat storage device with composite polyethylene wax/expanded graphite
polyethylene wax + 10% expanded graphite | 0.40486 | 0.92795 | 2.292046 | 114.984 | 120.85 | 1.459 | 998.627 | 2.341 | 41.99 | 0.1034 | 0.0504 | 10.18 | 18.9 | 0.59376 | 1 | 0 | 0 | 19.15 | 95.85 | 2240 | 0 | TMERM 605 | experiment | https://doi.org/10.1016/j.csite.2023.103388 | Experimental study of thermal performance in a rectangular finned-tube latent heat storage device with composite polyethylene wax/expanded graphite
polyethylene wax + 10% expanded graphite | 0.39505 | 0.93545 | 2.367942 | 114.984 | 120.85 | 1.459 | 998.627 | 2.341 | 41.99 | 0.1034 | 0.0504 | 10.18 | 18.9 | 0.59376 | 1 | 0 | 0 | 19.15 | 95.85 | 2240 | 0 | TMERM 605 | experiment | https://doi.org/10.1016/j.csite.2023.103388 | Experimental study of thermal performance in a rectangular finned-tube latent heat storage device with composite polyethylene wax/expanded graphite
polyethylene wax + 10% expanded graphite | 0.38505 | 0.94295 | 2.448897 | 114.984 | 120.85 | 1.459 | 998.627 | 2.341 | 41.99 | 0.1034 | 0.0504 | 10.18 | 18.9 | 0.59376 | 1 | 0 | 0 | 19.15 | 95.85 | 2240 | 0 | TMERM 605 | experiment | https://doi.org/10.1016/j.csite.2023.103388 | Experimental study of thermal performance in a rectangular finned-tube latent heat storage device with composite polyethylene wax/expanded graphite
polyethylene wax + 10% expanded graphite | 0.37494 | 0.95045 | 2.534912 | 114.984 | 120.85 | 1.459 | 998.627 | 2.341 | 41.99 | 0.1034 | 0.0504 | 10.18 | 18.9 | 0.59376 | 1 | 0 | 0 | 19.15 | 95.85 | 2240 | 0 | TMERM 605 | experiment | https://doi.org/10.1016/j.csite.2023.103388 | Experimental study of thermal performance in a rectangular finned-tube latent heat storage device with composite polyethylene wax/expanded graphite
polyethylene wax + 10% expanded graphite | 0.36834 | 0.95794 | 2.600688 | 114.984 | 120.85 | 1.459 | 998.627 | 2.341 | 41.99 | 0.1034 | 0.0504 | 10.18 | 18.9 | 0.59376 | 1 | 0 | 0 | 19.15 | 95.85 | 2240 | 0 | TMERM 605 | experiment | https://doi.org/10.1016/j.csite.2023.103388 | Experimental study of thermal performance in a rectangular finned-tube latent heat storage device with composite polyethylene wax/expanded graphite
polyethylene wax + 10% expanded graphite | 0.35699 | 0.96544 | 2.704412 | 114.984 | 120.85 | 1.459 | 998.627 | 2.341 | 41.99 | 0.1034 | 0.0504 | 10.18 | 18.9 | 0.59376 | 1 | 0 | 0 | 19.15 | 95.85 | 2240 | 0 | TMERM 605 | experiment | https://doi.org/10.1016/j.csite.2023.103388 | Experimental study of thermal performance in a rectangular finned-tube latent heat storage device with composite polyethylene wax/expanded graphite
polyethylene wax + 10% expanded graphite | 0.35093 | 0.97482 | 2.777778 | 114.984 | 120.85 | 1.459 | 998.627 | 2.341 | 41.99 | 0.1034 | 0.0504 | 10.18 | 18.9 | 0.59376 | 1 | 0 | 0 | 19.15 | 95.85 | 2240 | 0 | TMERM 605 | experiment | https://doi.org/10.1016/j.csite.2023.103388 | Experimental study of thermal performance in a rectangular finned-tube latent heat storage device with composite polyethylene wax/expanded graphite
polyethylene wax + 10% expanded graphite | 1.76349 | 0.59336 | 0.33647 | 114.984 | 120.85 | 1.459 | 998.627 | 2.341 | 41.99 | 0.1034 | 0.0504 | 10.18 | 18.9 | 0.59376 | 1 | 0 | 0 | 19.15 | 95.85 | 2614 | 0 | TMERM 605 | experiment | https://doi.org/10.1016/j.csite.2023.103388 | Experimental study of thermal performance in a rectangular finned-tube latent heat storage device with composite polyethylene wax/expanded graphite
polyethylene wax + 10% expanded graphite | 1.58284 | 0.66072 | 0.417426 | 114.984 | 120.85 | 1.459 | 998.627 | 2.341 | 41.99 | 0.1034 | 0.0504 | 10.18 | 18.9 | 0.59376 | 1 | 0 | 0 | 19.15 | 95.85 | 2614 | 0 | TMERM 605 | experiment | https://doi.org/10.1016/j.csite.2023.103388 | Experimental study of thermal performance in a rectangular finned-tube latent heat storage device with composite polyethylene wax/expanded graphite
polyethylene wax + 10% expanded graphite | 1.44266 | 0.72994 | 0.50597 | 114.984 | 120.85 | 1.459 | 998.627 | 2.341 | 41.99 | 0.1034 | 0.0504 | 10.18 | 18.9 | 0.59376 | 1 | 0 | 0 | 19.15 | 95.85 | 2614 | 0 | TMERM 605 | experiment | https://doi.org/10.1016/j.csite.2023.103388 | Experimental study of thermal performance in a rectangular finned-tube latent heat storage device with composite polyethylene wax/expanded graphite
polyethylene wax + 10% expanded graphite | 1.32534 | 0.78793 | 0.594515 | 114.984 | 120.85 | 1.459 | 998.627 | 2.341 | 41.99 | 0.1034 | 0.0504 | 10.18 | 18.9 | 0.59376 | 1 | 0 | 0 | 19.15 | 95.85 | 2614 | 0 | TMERM 605 | experiment | https://doi.org/10.1016/j.csite.2023.103388 | Experimental study of thermal performance in a rectangular finned-tube latent heat storage device with composite polyethylene wax/expanded graphite
polyethylene wax + 10% expanded graphite | 1.23849 | 0.83656 | 0.675471 | 114.984 | 120.85 | 1.459 | 998.627 | 2.341 | 41.99 | 0.1034 | 0.0504 | 10.18 | 18.9 | 0.59376 | 1 | 0 | 0 | 19.15 | 95.85 | 2614 | 0 | TMERM 605 | experiment | https://doi.org/10.1016/j.csite.2023.103388 | Experimental study of thermal performance in a rectangular finned-tube latent heat storage device with composite polyethylene wax/expanded graphite
polyethylene wax + 10% expanded graphite | 1.14432 | 0.89454 | 0.781724 | 114.984 | 120.85 | 1.459 | 998.627 | 2.341 | 41.99 | 0.1034 | 0.0504 | 10.18 | 18.9 | 0.59376 | 1 | 0 | 0 | 19.15 | 95.85 | 2614 | 0 | TMERM 605 | experiment | https://doi.org/10.1016/j.csite.2023.103388 | Experimental study of thermal performance in a rectangular finned-tube latent heat storage device with composite polyethylene wax/expanded graphite
polyethylene wax + 10% expanded graphite | 1.05104 | 0.94128 | 0.895568 | 114.984 | 120.85 | 1.459 | 998.627 | 2.341 | 41.99 | 0.1034 | 0.0504 | 10.18 | 18.9 | 0.59376 | 1 | 0 | 0 | 19.15 | 95.85 | 2614 | 0 | TMERM 605 | experiment | https://doi.org/10.1016/j.csite.2023.103388 | Experimental study of thermal performance in a rectangular finned-tube latent heat storage device with composite polyethylene wax/expanded graphite
polyethylene wax + 10% expanded graphite | 0.97501 | 0.97678 | 1.001821 | 114.984 | 120.85 | 1.459 | 998.627 | 2.341 | 41.99 | 0.1034 | 0.0504 | 10.18 | 18.9 | 0.59376 | 1 | 0 | 0 | 19.15 | 95.85 | 2614 | 0 | TMERM 605 | experiment | https://doi.org/10.1016/j.csite.2023.103388 | Experimental study of thermal performance in a rectangular finned-tube latent heat storage device with composite polyethylene wax/expanded graphite
polyethylene wax + 10% expanded graphite | 0.90026 | 1.00666 | 1.118195 | 114.984 | 120.85 | 1.459 | 998.627 | 2.341 | 41.99 | 0.1034 | 0.0504 | 10.18 | 18.9 | 0.59376 | 1 | 0 | 0 | 19.15 | 95.85 | 2614 | 0 | TMERM 605 | experiment | https://doi.org/10.1016/j.csite.2023.103388 | Experimental study of thermal performance in a rectangular finned-tube latent heat storage device with composite polyethylene wax/expanded graphite
polyethylene wax + 10% expanded graphite | 0.84175 | 1.03281 | 1.226978 | 114.984 | 120.85 | 1.459 | 998.627 | 2.341 | 41.99 | 0.1034 | 0.0504 | 10.18 | 18.9 | 0.59376 | 1 | 0 | 0 | 19.15 | 95.85 | 2614 | 0 | TMERM 605 | experiment | https://doi.org/10.1016/j.csite.2023.103388 | Experimental study of thermal performance in a rectangular finned-tube latent heat storage device with composite polyethylene wax/expanded graphite
polyethylene wax + 10% expanded graphite | 0.78856 | 1.05333 | 1.335762 | 114.984 | 120.85 | 1.459 | 998.627 | 2.341 | 41.99 | 0.1034 | 0.0504 | 10.18 | 18.9 | 0.59376 | 1 | 0 | 0 | 19.15 | 95.85 | 2614 | 0 | TMERM 605 | experiment | https://doi.org/10.1016/j.csite.2023.103388 | Experimental study of thermal performance in a rectangular finned-tube latent heat storage device with composite polyethylene wax/expanded graphite
polyethylene wax + 10% expanded graphite | 0.7395 | 1.07011 | 1.447075 | 114.984 | 120.85 | 1.459 | 998.627 | 2.341 | 41.99 | 0.1034 | 0.0504 | 10.18 | 18.9 | 0.59376 | 1 | 0 | 0 | 19.15 | 95.85 | 2614 | 0 | TMERM 605 | experiment | https://doi.org/10.1016/j.csite.2023.103388 | Experimental study of thermal performance in a rectangular finned-tube latent heat storage device with composite polyethylene wax/expanded graphite
polyethylene wax + 10% expanded graphite | 0.68882 | 1.09436 | 1.588747 | 114.984 | 120.85 | 1.459 | 998.627 | 2.341 | 41.99 | 0.1034 | 0.0504 | 10.18 | 18.9 | 0.59376 | 1 | 0 | 0 | 19.15 | 95.85 | 2614 | 0 | TMERM 605 | experiment | https://doi.org/10.1016/j.csite.2023.103388 | Experimental study of thermal performance in a rectangular finned-tube latent heat storage device with composite polyethylene wax/expanded graphite
polyethylene wax + 10% expanded graphite | 0.65151 | 1.10926 | 1.702591 | 114.984 | 120.85 | 1.459 | 998.627 | 2.341 | 41.99 | 0.1034 | 0.0504 | 10.18 | 18.9 | 0.59376 | 1 | 0 | 0 | 19.15 | 95.85 | 2614 | 0 | TMERM 605 | experiment | https://doi.org/10.1016/j.csite.2023.103388 | Experimental study of thermal performance in a rectangular finned-tube latent heat storage device with composite polyethylene wax/expanded graphite
polyethylene wax + 10% expanded graphite | 0.60693 | 1.13162 | 1.864501 | 114.984 | 120.85 | 1.459 | 998.627 | 2.341 | 41.99 | 0.1034 | 0.0504 | 10.18 | 18.9 | 0.59376 | 1 | 0 | 0 | 19.15 | 95.85 | 2614 | 0 | TMERM 605 | experiment | https://doi.org/10.1016/j.csite.2023.103388 | Experimental study of thermal performance in a rectangular finned-tube latent heat storage device with composite polyethylene wax/expanded graphite
polyethylene wax + 10% expanded graphite | 0.57429 | 1.15212 | 2.006173 | 114.984 | 120.85 | 1.459 | 998.627 | 2.341 | 41.99 | 0.1034 | 0.0504 | 10.18 | 18.9 | 0.59376 | 1 | 0 | 0 | 19.15 | 95.85 | 2614 | 0 | TMERM 605 | experiment | https://doi.org/10.1016/j.csite.2023.103388 | Experimental study of thermal performance in a rectangular finned-tube latent heat storage device with composite polyethylene wax/expanded graphite
polyethylene wax + 10% expanded graphite | 0.54311 | 1.16514 | 2.145315 | 114.984 | 120.85 | 1.459 | 998.627 | 2.341 | 41.99 | 0.1034 | 0.0504 | 10.18 | 18.9 | 0.59376 | 1 | 0 | 0 | 19.15 | 95.85 | 2614 | 0 | TMERM 605 | experiment | https://doi.org/10.1016/j.csite.2023.103388 | Experimental study of thermal performance in a rectangular finned-tube latent heat storage device with composite polyethylene wax/expanded graphite
polyethylene wax + 10% expanded graphite | 0.51597 | 1.18002 | 2.286986 | 114.984 | 120.85 | 1.459 | 998.627 | 2.341 | 41.99 | 0.1034 | 0.0504 | 10.18 | 18.9 | 0.59376 | 1 | 0 | 0 | 19.15 | 95.85 | 2614 | 0 | TMERM 605 | experiment | https://doi.org/10.1016/j.csite.2023.103388 | Experimental study of thermal performance in a rectangular finned-tube latent heat storage device with composite polyethylene wax/expanded graphite
polyethylene wax + 10% expanded graphite | 0.48819 | 1.19676 | 2.451427 | 114.984 | 120.85 | 1.459 | 998.627 | 2.341 | 41.99 | 0.1034 | 0.0504 | 10.18 | 18.9 | 0.59376 | 1 | 0 | 0 | 19.15 | 95.85 | 2614 | 0 | TMERM 605 | experiment | https://doi.org/10.1016/j.csite.2023.103388 | Experimental study of thermal performance in a rectangular finned-tube latent heat storage device with composite polyethylene wax/expanded graphite
polyethylene wax + 10% expanded graphite | 0.46319 | 1.21163 | 2.615867 | 114.984 | 120.85 | 1.459 | 998.627 | 2.341 | 41.99 | 0.1034 | 0.0504 | 10.18 | 18.9 | 0.59376 | 1 | 0 | 0 | 19.15 | 95.85 | 2614 | 0 | TMERM 605 | experiment | https://doi.org/10.1016/j.csite.2023.103388 | Experimental study of thermal performance in a rectangular finned-tube latent heat storage device with composite polyethylene wax/expanded graphite
polyethylene wax + 10% expanded graphite | 0.44167 | 1.22463 | 2.772718 | 114.984 | 120.85 | 1.459 | 998.627 | 2.341 | 41.99 | 0.1034 | 0.0504 | 10.18 | 18.9 | 0.59376 | 1 | 0 | 0 | 19.15 | 95.85 | 2614 | 0 | TMERM 605 | experiment | https://doi.org/10.1016/j.csite.2023.103388 | Experimental study of thermal performance in a rectangular finned-tube latent heat storage device with composite polyethylene wax/expanded graphite
polyethylene wax + 10% expanded graphite | 1.73692 | 0.72064 | 0.414896 | 114.984 | 120.85 | 1.459 | 998.627 | 2.341 | 41.99 | 0.1034 | 0.0504 | 10.18 | 18.9 | 0.59376 | 1 | 0 | 0 | 19.15 | 95.85 | 2987 | 0 | TMERM 605 | experiment | https://doi.org/10.1016/j.csite.2023.103388 | Experimental study of thermal performance in a rectangular finned-tube latent heat storage device with composite polyethylene wax/expanded graphite
polyethylene wax + 10% expanded graphite | 1.53279 | 0.81045 | 0.528739 | 114.984 | 120.85 | 1.459 | 998.627 | 2.341 | 41.99 | 0.1034 | 0.0504 | 10.18 | 18.9 | 0.59376 | 1 | 0 | 0 | 19.15 | 95.85 | 2987 | 0 | TMERM 605 | experiment | https://doi.org/10.1016/j.csite.2023.103388 | Experimental study of thermal performance in a rectangular finned-tube latent heat storage device with composite polyethylene wax/expanded graphite
polyethylene wax + 10% expanded graphite | 1.39225 | 0.89463 | 0.642582 | 114.984 | 120.85 | 1.459 | 998.627 | 2.341 | 41.99 | 0.1034 | 0.0504 | 10.18 | 18.9 | 0.59376 | 1 | 0 | 0 | 19.15 | 95.85 | 2987 | 0 | TMERM 605 | experiment | https://doi.org/10.1016/j.csite.2023.103388 | Experimental study of thermal performance in a rectangular finned-tube latent heat storage device with composite polyethylene wax/expanded graphite
polyethylene wax + 10% expanded graphite | 1.2778 | 0.9601 | 0.751366 | 114.984 | 120.85 | 1.459 | 998.627 | 2.341 | 41.99 | 0.1034 | 0.0504 | 10.18 | 18.9 | 0.59376 | 1 | 0 | 0 | 19.15 | 95.85 | 2987 | 0 | TMERM 605 | experiment | https://doi.org/10.1016/j.csite.2023.103388 | Experimental study of thermal performance in a rectangular finned-tube latent heat storage device with composite polyethylene wax/expanded graphite
polyethylene wax + 10% expanded graphite | 1.14208 | 1.01992 | 0.893038 | 114.984 | 120.85 | 1.459 | 998.627 | 2.341 | 41.99 | 0.1034 | 0.0504 | 10.18 | 18.9 | 0.59376 | 1 | 0 | 0 | 19.15 | 95.85 | 2987 | 0 | TMERM 605 | experiment | https://doi.org/10.1016/j.csite.2023.103388 | Experimental study of thermal performance in a rectangular finned-tube latent heat storage device with composite polyethylene wax/expanded graphite
polyethylene wax + 10% expanded graphite | 1.04213 | 1.07039 | 1.02712 | 114.984 | 120.85 | 1.459 | 998.627 | 2.341 | 41.99 | 0.1034 | 0.0504 | 10.18 | 18.9 | 0.59376 | 1 | 0 | 0 | 19.15 | 95.85 | 2987 | 0 | TMERM 605 | experiment | https://doi.org/10.1016/j.csite.2023.103388 | Experimental study of thermal performance in a rectangular finned-tube latent heat storage device with composite polyethylene wax/expanded graphite
polyethylene wax + 10% expanded graphite | 0.93793 | 1.11522 | 1.189031 | 114.984 | 120.85 | 1.459 | 998.627 | 2.341 | 41.99 | 0.1034 | 0.0504 | 10.18 | 18.9 | 0.59376 | 1 | 0 | 0 | 19.15 | 95.85 | 2987 | 0 | TMERM 605 | experiment | https://doi.org/10.1016/j.csite.2023.103388 | Experimental study of thermal performance in a rectangular finned-tube latent heat storage device with composite polyethylene wax/expanded graphite
polyethylene wax + 10% expanded graphite | 0.86192 | 1.14696 | 1.330702 | 114.984 | 120.85 | 1.459 | 998.627 | 2.341 | 41.99 | 0.1034 | 0.0504 | 10.18 | 18.9 | 0.59376 | 1 | 0 | 0 | 19.15 | 95.85 | 2987 | 0 | TMERM 605 | experiment | https://doi.org/10.1016/j.csite.2023.103388 | Experimental study of thermal performance in a rectangular finned-tube latent heat storage device with composite polyethylene wax/expanded graphite
polyethylene wax + 10% expanded graphite | 0.78701 | 1.17868 | 1.497673 | 114.984 | 120.85 | 1.459 | 998.627 | 2.341 | 41.99 | 0.1034 | 0.0504 | 10.18 | 18.9 | 0.59376 | 1 | 0 | 0 | 19.15 | 95.85 | 2987 | 0 | TMERM 605 | experiment | https://doi.org/10.1016/j.csite.2023.103388 | Experimental study of thermal performance in a rectangular finned-tube latent heat storage device with composite polyethylene wax/expanded graphite
polyethylene wax + 10% expanded graphite | 0.72487 | 1.20666 | 1.664643 | 114.984 | 120.85 | 1.459 | 998.627 | 2.341 | 41.99 | 0.1034 | 0.0504 | 10.18 | 18.9 | 0.59376 | 1 | 0 | 0 | 19.15 | 95.85 | 2987 | 0 | TMERM 605 | experiment | https://doi.org/10.1016/j.csite.2023.103388 | Experimental study of thermal performance in a rectangular finned-tube latent heat storage device with composite polyethylene wax/expanded graphite
polyethylene wax + 10% expanded graphite | 0.67937 | 1.22716 | 1.806315 | 114.984 | 120.85 | 1.459 | 998.627 | 2.341 | 41.99 | 0.1034 | 0.0504 | 10.18 | 18.9 | 0.59376 | 1 | 0 | 0 | 19.15 | 95.85 | 2987 | 0 | TMERM 605 | experiment | https://doi.org/10.1016/j.csite.2023.103388 | Experimental study of thermal performance in a rectangular finned-tube latent heat storage device with composite polyethylene wax/expanded graphite
polyethylene wax + 10% expanded graphite | 0.64312 | 1.24954 | 1.942927 | 114.984 | 120.85 | 1.459 | 998.627 | 2.341 | 41.99 | 0.1034 | 0.0504 | 10.18 | 18.9 | 0.59376 | 1 | 0 | 0 | 19.15 | 95.85 | 2987 | 0 | TMERM 605 | experiment | https://doi.org/10.1016/j.csite.2023.103388 | Experimental study of thermal performance in a rectangular finned-tube latent heat storage device with composite polyethylene wax/expanded graphite
polyethylene wax + 10% expanded graphite | 0.60851 | 1.27004 | 2.087128 | 114.984 | 120.85 | 1.459 | 998.627 | 2.341 | 41.99 | 0.1034 | 0.0504 | 10.18 | 18.9 | 0.59376 | 1 | 0 | 0 | 19.15 | 95.85 | 2987 | 0 | TMERM 605 | experiment | https://doi.org/10.1016/j.csite.2023.103388 | Experimental study of thermal performance in a rectangular finned-tube latent heat storage device with composite polyethylene wax/expanded graphite
polyethylene wax + 10% expanded graphite | 0.56443 | 1.29798 | 2.299636 | 114.984 | 120.85 | 1.459 | 998.627 | 2.341 | 41.99 | 0.1034 | 0.0504 | 10.18 | 18.9 | 0.59376 | 1 | 0 | 0 | 19.15 | 95.85 | 2987 | 0 | TMERM 605 | experiment | https://doi.org/10.1016/j.csite.2023.103388 | Experimental study of thermal performance in a rectangular finned-tube latent heat storage device with composite polyethylene wax/expanded graphite
polyethylene wax + 10% expanded graphite | 0.53474 | 1.32034 | 2.469136 | 114.984 | 120.85 | 1.459 | 998.627 | 2.341 | 41.99 | 0.1034 | 0.0504 | 10.18 | 18.9 | 0.59376 | 1 | 0 | 0 | 19.15 | 95.85 | 2987 | 0 | TMERM 605 | experiment | https://doi.org/10.1016/j.csite.2023.103388 | Experimental study of thermal performance in a rectangular finned-tube latent heat storage device with composite polyethylene wax/expanded graphite
polyethylene wax + 10% expanded graphite | 0.50766 | 1.34082 | 2.641166 | 114.984 | 120.85 | 1.459 | 998.627 | 2.341 | 41.99 | 0.1034 | 0.0504 | 10.18 | 18.9 | 0.59376 | 1 | 0 | 0 | 19.15 | 95.85 | 2987 | 0 | TMERM 605 | experiment | https://doi.org/10.1016/j.csite.2023.103388 | Experimental study of thermal performance in a rectangular finned-tube latent heat storage device with composite polyethylene wax/expanded graphite
polyethylene wax + 10% expanded graphite | 0.48962 | 1.35758 | 2.772718 | 114.984 | 120.85 | 1.459 | 998.627 | 2.341 | 41.99 | 0.1034 | 0.0504 | 10.18 | 18.9 | 0.59376 | 1 | 0 | 0 | 19.15 | 95.85 | 2987 | 0 | TMERM 605 | experiment | https://doi.org/10.1016/j.csite.2023.103388 | Experimental study of thermal performance in a rectangular finned-tube latent heat storage device with composite polyethylene wax/expanded graphite
lauric acid | 1.77533 | 0.36863 | 0.207641 | 178 | 43.5 | 0.1835 | 934.5 | 2.05 | 1.7 | 0.136 | 0.002787 | 0.15486 | 0.21 | 0.003958 | 1 | 0 | 0 | 26.5 | 23.5 | 90 | 0 | hot water | experiment | https://doi.org/10.1016/j.ijheatmasstransfer.2021.121640 | Experimental investigation on the melting and solidification performance enhancement of a fractal latent heat storage unit
lauric acid | 1.53373 | 0.41613 | 0.271318 | 178 | 43.5 | 0.1835 | 934.5 | 2.05 | 1.7 | 0.136 | 0.002787 | 0.15486 | 0.21 | 0.003958 | 1 | 0 | 0 | 26.5 | 23.5 | 90 | 0 | hot water | experiment | https://doi.org/10.1016/j.ijheatmasstransfer.2021.121640 | Experimental investigation on the melting and solidification performance enhancement of a fractal latent heat storage unit
lauric acid | 1.31088 | 0.46938 | 0.358066 | 178 | 43.5 | 0.1835 | 934.5 | 2.05 | 1.7 | 0.136 | 0.002787 | 0.15486 | 0.21 | 0.003958 | 1 | 0 | 0 | 26.5 | 23.5 | 90 | 0 | hot water | experiment | https://doi.org/10.1016/j.ijheatmasstransfer.2021.121640 | Experimental investigation on the melting and solidification performance enhancement of a fractal latent heat storage unit
lauric acid | 1.13746 | 0.52695 | 0.463271 | 178 | 43.5 | 0.1835 | 934.5 | 2.05 | 1.7 | 0.136 | 0.002787 | 0.15486 | 0.21 | 0.003958 | 1 | 0 | 0 | 26.5 | 23.5 | 90 | 0 | hot water | experiment | https://doi.org/10.1016/j.ijheatmasstransfer.2021.121640 | Experimental investigation on the melting and solidification performance enhancement of a fractal latent heat storage unit
lauric acid | 1.02185 | 0.56581 | 0.55371 | 178 | 43.5 | 0.1835 | 934.5 | 2.05 | 1.7 | 0.136 | 0.002787 | 0.15486 | 0.21 | 0.003958 | 1 | 0 | 0 | 26.5 | 23.5 | 90 | 0 | hot water | experiment | https://doi.org/10.1016/j.ijheatmasstransfer.2021.121640 | Experimental investigation on the melting and solidification performance enhancement of a fractal latent heat storage unit
lauric acid | 0.93626 | 0.59532 | 0.635843 | 178 | 43.5 | 0.1835 | 934.5 | 2.05 | 1.7 | 0.136 | 0.002787 | 0.15486 | 0.21 | 0.003958 | 1 | 0 | 0 | 26.5 | 23.5 | 90 | 0 | hot water | experiment | https://doi.org/10.1016/j.ijheatmasstransfer.2021.121640 | Experimental investigation on the melting and solidification performance enhancement of a fractal latent heat storage unit
lauric acid | 0.81279 | 0.62482 | 0.768734 | 178 | 43.5 | 0.1835 | 934.5 | 2.05 | 1.7 | 0.136 | 0.002787 | 0.15486 | 0.21 | 0.003958 | 1 | 0 | 0 | 26.5 | 23.5 | 90 | 0 | hot water | experiment | https://doi.org/10.1016/j.ijheatmasstransfer.2021.121640 | Experimental investigation on the melting and solidification performance enhancement of a fractal latent heat storage unit
lauric acid | 0.75674 | 0.63202 | 0.835179 | 178 | 43.5 | 0.1835 | 934.5 | 2.05 | 1.7 | 0.136 | 0.002787 | 0.15486 | 0.21 | 0.003958 | 1 | 0 | 0 | 26.5 | 23.5 | 90 | 0 | hot water | experiment | https://doi.org/10.1016/j.ijheatmasstransfer.2021.121640 | Experimental investigation on the melting and solidification performance enhancement of a fractal latent heat storage unit
lauric acid | 0.69501 | 0.63562 | 0.914544 | 178 | 43.5 | 0.1835 | 934.5 | 2.05 | 1.7 | 0.136 | 0.002787 | 0.15486 | 0.21 | 0.003958 | 1 | 0 | 0 | 26.5 | 23.5 | 90 | 0 | hot water | experiment | https://doi.org/10.1016/j.ijheatmasstransfer.2021.121640 | Experimental investigation on the melting and solidification performance enhancement of a fractal latent heat storage unit
lauric acid | 0.64168 | 0.63777 | 0.993909 | 178 | 43.5 | 0.1835 | 934.5 | 2.05 | 1.7 | 0.136 | 0.002787 | 0.15486 | 0.21 | 0.003958 | 1 | 0 | 0 | 26.5 | 23.5 | 90 | 0 | hot water | experiment | https://doi.org/10.1016/j.ijheatmasstransfer.2021.121640 | Experimental investigation on the melting and solidification performance enhancement of a fractal latent heat storage unit
lauric acid | 0.57495 | 0.63777 | 1.109265 | 178 | 43.5 | 0.1835 | 934.5 | 2.05 | 1.7 | 0.136 | 0.002787 | 0.15486 | 0.21 | 0.003958 | 1 | 0 | 0 | 26.5 | 23.5 | 90 | 0 | hot water | experiment | https://doi.org/10.1016/j.ijheatmasstransfer.2021.121640 | Experimental investigation on the melting and solidification performance enhancement of a fractal latent heat storage unit
lauric acid | 1.54907 | 0.39742 | 0.256552 | 178 | 43.5 | 0.1835 | 934.5 | 2.05 | 1.7 | 0.136 | 0.002787 | 0.15486 | 0.21 | 0.003958 | 1 | 0 | 0 | 26.5 | 23.5 | 90 | 0 | hot water | experiment | https://doi.org/10.1016/j.ijheatmasstransfer.2021.121640 | Experimental investigation on the melting and solidification performance enhancement of a fractal latent heat storage unit
lauric acid | 1.27142 | 0.45643 | 0.358989 | 178 | 43.5 | 0.1835 | 934.5 | 2.05 | 1.7 | 0.136 | 0.002787 | 0.15486 | 0.21 | 0.003958 | 1 | 0 | 0 | 26.5 | 23.5 | 90 | 0 | hot water | experiment | https://doi.org/10.1016/j.ijheatmasstransfer.2021.121640 | Experimental investigation on the melting and solidification performance enhancement of a fractal latent heat storage unit
lauric acid | 1.09209 | 0.514 | 0.470653 | 178 | 43.5 | 0.1835 | 934.5 | 2.05 | 1.7 | 0.136 | 0.002787 | 0.15486 | 0.21 | 0.003958 | 1 | 0 | 0 | 26.5 | 23.5 | 90 | 0 | hot water | experiment | https://doi.org/10.1016/j.ijheatmasstransfer.2021.121640 | Experimental investigation on the melting and solidification performance enhancement of a fractal latent heat storage unit
lauric acid | 0.99637 | 0.5471 | 0.549096 | 178 | 43.5 | 0.1835 | 934.5 | 2.05 | 1.7 | 0.136 | 0.002787 | 0.15486 | 0.21 | 0.003958 | 1 | 0 | 0 | 26.5 | 23.5 | 90 | 0 | hot water | experiment | https://doi.org/10.1016/j.ijheatmasstransfer.2021.121640 | Experimental investigation on the melting and solidification performance enhancement of a fractal latent heat storage unit
lauric acid | 0.89654 | 0.58164 | 0.648763 | 178 | 43.5 | 0.1835 | 934.5 | 2.05 | 1.7 | 0.136 | 0.002787 | 0.15486 | 0.21 | 0.003958 | 1 | 0 | 0 | 26.5 | 23.5 | 90 | 0 | hot water | experiment | https://doi.org/10.1016/j.ijheatmasstransfer.2021.121640 | Experimental investigation on the melting and solidification performance enhancement of a fractal latent heat storage unit
lauric acid | 0.80785 | 0.60611 | 0.750277 | 178 | 43.5 | 0.1835 | 934.5 | 2.05 | 1.7 | 0.136 | 0.002787 | 0.15486 | 0.21 | 0.003958 | 1 | 0 | 0 | 26.5 | 23.5 | 90 | 0 | hot water | experiment | https://doi.org/10.1016/j.ijheatmasstransfer.2021.121640 | Experimental investigation on the melting and solidification performance enhancement of a fractal latent heat storage unit
lauric acid | 0.73964 | 0.61978 | 0.837948 | 178 | 43.5 | 0.1835 | 934.5 | 2.05 | 1.7 | 0.136 | 0.002787 | 0.15486 | 0.21 | 0.003958 | 1 | 0 | 0 | 26.5 | 23.5 | 90 | 0 | hot water | experiment | https://doi.org/10.1016/j.ijheatmasstransfer.2021.121640 | Experimental investigation on the melting and solidification performance enhancement of a fractal latent heat storage unit
lauric acid | 0.65274 | 0.6313 | 0.967147 | 178 | 43.5 | 0.1835 | 934.5 | 2.05 | 1.7 | 0.136 | 0.002787 | 0.15486 | 0.21 | 0.003958 | 1 | 0 | 0 | 26.5 | 23.5 | 90 | 0 | hot water | experiment | https://doi.org/10.1016/j.ijheatmasstransfer.2021.121640 | Experimental investigation on the melting and solidification performance enhancement of a fractal latent heat storage unit
lauric acid | 0.61632 | 0.63418 | 1.028977 | 178 | 43.5 | 0.1835 | 934.5 | 2.05 | 1.7 | 0.136 | 0.002787 | 0.15486 | 0.21 | 0.003958 | 1 | 0 | 0 | 26.5 | 23.5 | 90 | 0 | hot water | experiment | https://doi.org/10.1016/j.ijheatmasstransfer.2021.121640 | Experimental investigation on the melting and solidification performance enhancement of a fractal latent heat storage unit
lauric acid | 0.57205 | 0.63562 | 1.111111 | 178 | 43.5 | 0.1835 | 934.5 | 2.05 | 1.7 | 0.136 | 0.002787 | 0.15486 | 0.21 | 0.003958 | 1 | 0 | 0 | 26.5 | 23.5 | 90 | 0 | hot water | experiment | https://doi.org/10.1016/j.ijheatmasstransfer.2021.121640 | Experimental investigation on the melting and solidification performance enhancement of a fractal latent heat storage unit
lauric acid | 1.61767 | 0.36575 | 0.226098 | 178 | 43.5 | 0.1835 | 934.5 | 2.05 | 1.7 | 0.136 | 0.002787 | 0.15486 | 0.21 | 0.003958 | 1 | 0 | 0 | 26.5 | 23.5 | 90 | 0 | hot water | experiment | https://doi.org/10.1016/j.ijheatmasstransfer.2021.121640 | Experimental investigation on the melting and solidification performance enhancement of a fractal latent heat storage unit
lauric acid | 1.31935 | 0.4298 | 0.325766 | 178 | 43.5 | 0.1835 | 934.5 | 2.05 | 1.7 | 0.136 | 0.002787 | 0.15486 | 0.21 | 0.003958 | 1 | 0 | 0 | 26.5 | 23.5 | 90 | 0 | hot water | experiment | https://doi.org/10.1016/j.ijheatmasstransfer.2021.121640 | Experimental investigation on the melting and solidification performance enhancement of a fractal latent heat storage unit
lauric acid | 1.14089 | 0.49169 | 0.430971 | 178 | 43.5 | 0.1835 | 934.5 | 2.05 | 1.7 | 0.136 | 0.002787 | 0.15486 | 0.21 | 0.003958 | 1 | 0 | 0 | 26.5 | 23.5 | 90 | 0 | hot water | experiment | https://doi.org/10.1016/j.ijheatmasstransfer.2021.121640 | Experimental investigation on the melting and solidification performance enhancement of a fractal latent heat storage unit
lauric acid | 1.00673 | 0.5435 | 0.539867 | 178 | 43.5 | 0.1835 | 934.5 | 2.05 | 1.7 | 0.136 | 0.002787 | 0.15486 | 0.21 | 0.003958 | 1 | 0 | 0 | 26.5 | 23.5 | 90 | 0 | hot water | experiment | https://doi.org/10.1016/j.ijheatmasstransfer.2021.121640 | Experimental investigation on the melting and solidification performance enhancement of a fractal latent heat storage unit
lauric acid | 0.87577 | 0.57948 | 0.661683 | 178 | 43.5 | 0.1835 | 934.5 | 2.05 | 1.7 | 0.136 | 0.002787 | 0.15486 | 0.21 | 0.003958 | 1 | 0 | 0 | 26.5 | 23.5 | 90 | 0 | hot water | experiment | https://doi.org/10.1016/j.ijheatmasstransfer.2021.121640 | Experimental investigation on the melting and solidification performance enhancement of a fractal latent heat storage unit
lauric acid | 0.76361 | 0.60251 | 0.789037 | 178 | 43.5 | 0.1835 | 934.5 | 2.05 | 1.7 | 0.136 | 0.002787 | 0.15486 | 0.21 | 0.003958 | 1 | 0 | 0 | 26.5 | 23.5 | 90 | 0 | hot water | experiment | https://doi.org/10.1016/j.ijheatmasstransfer.2021.121640 | Experimental investigation on the melting and solidification performance enhancement of a fractal latent heat storage unit
lauric acid | 0.67319 | 0.6169 | 0.91639 | 178 | 43.5 | 0.1835 | 934.5 | 2.05 | 1.7 | 0.136 | 0.002787 | 0.15486 | 0.21 | 0.003958 | 1 | 0 | 0 | 26.5 | 23.5 | 90 | 0 | hot water | experiment | https://doi.org/10.1016/j.ijheatmasstransfer.2021.121640 | Experimental investigation on the melting and solidification performance enhancement of a fractal latent heat storage unit
lauric acid | 0.61484 | 0.62698 | 1.019749 | 178 | 43.5 | 0.1835 | 934.5 | 2.05 | 1.7 | 0.136 | 0.002787 | 0.15486 | 0.21 | 0.003958 | 1 | 0 | 0 | 26.5 | 23.5 | 90 | 0 | hot water | experiment | https://doi.org/10.1016/j.ijheatmasstransfer.2021.121640 | Experimental investigation on the melting and solidification performance enhancement of a fractal latent heat storage unit
lauric acid | 0.56829 | 0.62986 | 1.108343 | 178 | 43.5 | 0.1835 | 934.5 | 2.05 | 1.7 | 0.136 | 0.002787 | 0.15486 | 0.21 | 0.003958 | 1 | 0 | 0 | 26.5 | 23.5 | 90 | 0 | hot water | experiment | https://doi.org/10.1016/j.ijheatmasstransfer.2021.121640 | Experimental investigation on the melting and solidification performance enhancement of a fractal latent heat storage unit
lauric acid | 1.61767 | 0.36575 | 0.226098 | 178 | 43.5 | 0.1835 | 934.5 | 2.05 | 1.7 | 0.136 | 0.002787 | 0.15486 | 0.21 | 0.003958 | 1 | 0 | 0 | 26.5 | 23.5 | 90 | 0 | hot water | experiment | https://doi.org/10.1016/j.ijheatmasstransfer.2021.121640 | Experimental investigation on the melting and solidification performance enhancement of a fractal latent heat storage unit
lauric acid | 1.31935 | 0.4298 | 0.325766 | 178 | 43.5 | 0.1835 | 934.5 | 2.05 | 1.7 | 0.136 | 0.002787 | 0.15486 | 0.21 | 0.003958 | 1 | 0 | 0 | 26.5 | 23.5 | 90 | 0 | hot water | experiment | https://doi.org/10.1016/j.ijheatmasstransfer.2021.121640 | Experimental investigation on the melting and solidification performance enhancement of a fractal latent heat storage unit
lauric acid | 1.14089 | 0.49169 | 0.430971 | 178 | 43.5 | 0.1835 | 934.5 | 2.05 | 1.7 | 0.136 | 0.002787 | 0.15486 | 0.21 | 0.003958 | 1 | 0 | 0 | 26.5 | 23.5 | 90 | 0 | hot water | experiment | https://doi.org/10.1016/j.ijheatmasstransfer.2021.121640 | Experimental investigation on the melting and solidification performance enhancement of a fractal latent heat storage unit
lauric acid | 1.00673 | 0.5435 | 0.539867 | 178 | 43.5 | 0.1835 | 934.5 | 2.05 | 1.7 | 0.136 | 0.002787 | 0.15486 | 0.21 | 0.003958 | 1 | 0 | 0 | 26.5 | 23.5 | 90 | 0 | hot water | experiment | https://doi.org/10.1016/j.ijheatmasstransfer.2021.121640 | Experimental investigation on the melting and solidification performance enhancement of a fractal latent heat storage unit
lauric acid | 0.87577 | 0.57948 | 0.661683 | 178 | 43.5 | 0.1835 | 934.5 | 2.05 | 1.7 | 0.136 | 0.002787 | 0.15486 | 0.21 | 0.003958 | 1 | 0 | 0 | 26.5 | 23.5 | 90 | 0 | hot water | experiment | https://doi.org/10.1016/j.ijheatmasstransfer.2021.121640 | Experimental investigation on the melting and solidification performance enhancement of a fractal latent heat storage unit
lauric acid | 0.76361 | 0.60251 | 0.789037 | 178 | 43.5 | 0.1835 | 934.5 | 2.05 | 1.7 | 0.136 | 0.002787 | 0.15486 | 0.21 | 0.003958 | 1 | 0 | 0 | 26.5 | 23.5 | 90 | 0 | hot water | experiment | https://doi.org/10.1016/j.ijheatmasstransfer.2021.121640 | Experimental investigation on the melting and solidification performance enhancement of a fractal latent heat storage unit
lauric acid | 0.67319 | 0.6169 | 0.91639 | 178 | 43.5 | 0.1835 | 934.5 | 2.05 | 1.7 | 0.136 | 0.002787 | 0.15486 | 0.21 | 0.003958 | 1 | 0 | 0 | 26.5 | 23.5 | 90 | 0 | hot water | experiment | https://doi.org/10.1016/j.ijheatmasstransfer.2021.121640 | Experimental investigation on the melting and solidification performance enhancement of a fractal latent heat storage unit
lauric acid | 0.61484 | 0.62698 | 1.019749 | 178 | 43.5 | 0.1835 | 934.5 | 2.05 | 1.7 | 0.136 | 0.002787 | 0.15486 | 0.21 | 0.003958 | 1 | 0 | 0 | 26.5 | 23.5 | 90 | 0 | hot water | experiment | https://doi.org/10.1016/j.ijheatmasstransfer.2021.121640 | Experimental investigation on the melting and solidification performance enhancement of a fractal latent heat storage unit
lauric acid | 0.56829 | 0.62986 | 1.108343 | 178 | 43.5 | 0.1835 | 934.5 | 2.05 | 1.7 | 0.136 | 0.002787 | 0.15486 | 0.21 | 0.003958 | 1 | 0 | 0 | 26.5 | 23.5 | 90 | 0 | hot water | experiment | https://doi.org/10.1016/j.ijheatmasstransfer.2021.121640 | Experimental investigation on the melting and solidification performance enhancement of a fractal latent heat storage unit
lauric acid | 1.62151 | 0.47586 | 0.293466 | 178 | 43.5 | 0.1835 | 934.5 | 2.05 | 1.7 | 0.136 | 0.002787 | 0.38506 | 0.21 | 0.003958 | 1 | 0 | 0 | 26.5 | 23.5 | 90 | 0 | hot water | experiment | https://doi.org/10.1016/j.ijheatmasstransfer.2021.121640 | Experimental investigation on the melting and solidification performance enhancement of a fractal latent heat storage unit
lauric acid | 1.4594 | 0.53199 | 0.364526 | 178 | 43.5 | 0.1835 | 934.5 | 2.05 | 1.7 | 0.136 | 0.002787 | 0.38506 | 0.21 | 0.003958 | 1 | 0 | 0 | 26.5 | 23.5 | 90 | 0 | hot water | experiment | https://doi.org/10.1016/j.ijheatmasstransfer.2021.121640 | Experimental investigation on the melting and solidification performance enhancement of a fractal latent heat storage unit
lauric acid | 1.36249 | 0.57085 | 0.418974 | 178 | 43.5 | 0.1835 | 934.5 | 2.05 | 1.7 | 0.136 | 0.002787 | 0.38506 | 0.21 | 0.003958 | 1 | 0 | 0 | 26.5 | 23.5 | 90 | 0 | hot water | experiment | https://doi.org/10.1016/j.ijheatmasstransfer.2021.121640 | Experimental investigation on the melting and solidification performance enhancement of a fractal latent heat storage unit
lauric acid | 1.21753 | 0.60899 | 0.500185 | 178 | 43.5 | 0.1835 | 934.5 | 2.05 | 1.7 | 0.136 | 0.002787 | 0.38506 | 0.21 | 0.003958 | 1 | 0 | 0 | 26.5 | 23.5 | 90 | 0 | hot water | experiment | https://doi.org/10.1016/j.ijheatmasstransfer.2021.121640 | Experimental investigation on the melting and solidification performance enhancement of a fractal latent heat storage unit
lauric acid | 1.07129 | 0.62482 | 0.583241 | 178 | 43.5 | 0.1835 | 934.5 | 2.05 | 1.7 | 0.136 | 0.002787 | 0.38506 | 0.21 | 0.003958 | 1 | 0 | 0 | 26.5 | 23.5 | 90 | 0 | hot water | experiment | https://doi.org/10.1016/j.ijheatmasstransfer.2021.121640 | Experimental investigation on the melting and solidification performance enhancement of a fractal latent heat storage unit
lauric acid | 0.94508 | 0.63058 | 0.66722 | 178 | 43.5 | 0.1835 | 934.5 | 2.05 | 1.7 | 0.136 | 0.002787 | 0.38506 | 0.21 | 0.003958 | 1 | 0 | 0 | 26.5 | 23.5 | 90 | 0 | hot water | experiment | https://doi.org/10.1016/j.ijheatmasstransfer.2021.121640 | Experimental investigation on the melting and solidification performance enhancement of a fractal latent heat storage unit
lauric acid | 0.84127 | 0.63274 | 0.752123 | 178 | 43.5 | 0.1835 | 934.5 | 2.05 | 1.7 | 0.136 | 0.002787 | 0.38506 | 0.21 | 0.003958 | 1 | 0 | 0 | 26.5 | 23.5 | 90 | 0 | hot water | experiment | https://doi.org/10.1016/j.ijheatmasstransfer.2021.121640 | Experimental investigation on the melting and solidification performance enhancement of a fractal latent heat storage unit
lauric acid | 0.75933 | 0.63418 | 0.835179 | 178 | 43.5 | 0.1835 | 934.5 | 2.05 | 1.7 | 0.136 | 0.002787 | 0.38506 | 0.21 | 0.003958 | 1 | 0 | 0 | 26.5 | 23.5 | 90 | 0 | hot water | experiment | https://doi.org/10.1016/j.ijheatmasstransfer.2021.121640 | Experimental investigation on the melting and solidification performance enhancement of a fractal latent heat storage unit
lauric acid | 0.69143 | 0.6349 | 0.918236 | 178 | 43.5 | 0.1835 | 934.5 | 2.05 | 1.7 | 0.136 | 0.002787 | 0.38506 | 0.21 | 0.003958 | 1 | 0 | 0 | 26.5 | 23.5 | 90 | 0 | hot water | experiment | https://doi.org/10.1016/j.ijheatmasstransfer.2021.121640 | Experimental investigation on the melting and solidification performance enhancement of a fractal latent heat storage unit
lauric acid | 0.63578 | 0.63777 | 1.003138 | 178 | 43.5 | 0.1835 | 934.5 | 2.05 | 1.7 | 0.136 | 0.002787 | 0.38506 | 0.21 | 0.003958 | 1 | 0 | 0 | 26.5 | 23.5 | 90 | 0 | hot water | experiment | https://doi.org/10.1016/j.ijheatmasstransfer.2021.121640 | Experimental investigation on the melting and solidification performance enhancement of a fractal latent heat storage unit
lauric acid | 0.58716 | 0.63777 | 1.086194 | 178 | 43.5 | 0.1835 | 934.5 | 2.05 | 1.7 | 0.136 | 0.002787 | 0.38506 | 0.21 | 0.003958 | 1 | 0 | 0 | 26.5 | 23.5 | 90 | 0 | hot water | experiment | https://doi.org/10.1016/j.ijheatmasstransfer.2021.121640 | Experimental investigation on the melting and solidification performance enhancement of a fractal latent heat storage unit
lauric acid | 1.51247 | 0.50248 | 0.332226 | 178 | 43.5 | 0.1835 | 934.5 | 2.05 | 1.7 | 0.136 | 0.002787 | 0.38506 | 0.21 | 0.003958 | 1 | 0 | 0 | 26.5 | 23.5 | 90 | 0 | hot water | experiment | https://doi.org/10.1016/j.ijheatmasstransfer.2021.121640 | Experimental investigation on the melting and solidification performance enhancement of a fractal latent heat storage unit
lauric acid | 1.34562 | 0.56005 | 0.416205 | 178 | 43.5 | 0.1835 | 934.5 | 2.05 | 1.7 | 0.136 | 0.002787 | 0.38506 | 0.21 | 0.003958 | 1 | 0 | 0 | 26.5 | 23.5 | 90 | 0 | hot water | experiment | https://doi.org/10.1016/j.ijheatmasstransfer.2021.121640 | Experimental investigation on the melting and solidification performance enhancement of a fractal latent heat storage unit
lauric acid | 1.19882 | 0.59963 | 0.500185 | 178 | 43.5 | 0.1835 | 934.5 | 2.05 | 1.7 | 0.136 | 0.002787 | 0.38506 | 0.21 | 0.003958 | 1 | 0 | 0 | 26.5 | 23.5 | 90 | 0 | hot water | experiment | https://doi.org/10.1016/j.ijheatmasstransfer.2021.121640 | Experimental investigation on the melting and solidification performance enhancement of a fractal latent heat storage unit
lauric acid | 1.06265 | 0.61978 | 0.583241 | 178 | 43.5 | 0.1835 | 934.5 | 2.05 | 1.7 | 0.136 | 0.002787 | 0.38506 | 0.21 | 0.003958 | 1 | 0 | 0 | 26.5 | 23.5 | 90 | 0 | hot water | experiment | https://doi.org/10.1016/j.ijheatmasstransfer.2021.121640 | Experimental investigation on the melting and solidification performance enhancement of a fractal latent heat storage unit
lauric acid | 0.94055 | 0.62842 | 0.668143 | 178 | 43.5 | 0.1835 | 934.5 | 2.05 | 1.7 | 0.136 | 0.002787 | 0.38506 | 0.21 | 0.003958 | 1 | 0 | 0 | 26.5 | 23.5 | 90 | 0 | hot water | experiment | https://doi.org/10.1016/j.ijheatmasstransfer.2021.121640 | Experimental investigation on the melting and solidification performance enhancement of a fractal latent heat storage unit
lauric acid | 0.8423 | 0.63274 | 0.7512 | 178 | 43.5 | 0.1835 | 934.5 | 2.05 | 1.7 | 0.136 | 0.002787 | 0.38506 | 0.21 | 0.003958 | 1 | 0 | 0 | 26.5 | 23.5 | 90 | 0 | hot water | experiment | https://doi.org/10.1016/j.ijheatmasstransfer.2021.121640 | Experimental investigation on the melting and solidification performance enhancement of a fractal latent heat storage unit
lauric acid | 0.76101 | 0.63418 | 0.833333 | 178 | 43.5 | 0.1835 | 934.5 | 2.05 | 1.7 | 0.136 | 0.002787 | 0.38506 | 0.21 | 0.003958 | 1 | 0 | 0 | 26.5 | 23.5 | 90 | 0 | hot water | experiment | https://doi.org/10.1016/j.ijheatmasstransfer.2021.121640 | Experimental investigation on the melting and solidification performance enhancement of a fractal latent heat storage unit
lauric acid | 0.69134 | 0.63418 | 0.917313 | 178 | 43.5 | 0.1835 | 934.5 | 2.05 | 1.7 | 0.136 | 0.002787 | 0.38506 | 0.21 | 0.003958 | 1 | 0 | 0 | 26.5 | 23.5 | 90 | 0 | hot water | experiment | https://doi.org/10.1016/j.ijheatmasstransfer.2021.121640 | Experimental investigation on the melting and solidification performance enhancement of a fractal latent heat storage unit
lauric acid | 0.63336 | 0.63418 | 1.001292 | 178 | 43.5 | 0.1835 | 934.5 | 2.05 | 1.7 | 0.136 | 0.002787 | 0.38506 | 0.21 | 0.003958 | 1 | 0 | 0 | 26.5 | 23.5 | 90 | 0 | hot water | experiment | https://doi.org/10.1016/j.ijheatmasstransfer.2021.121640 | Experimental investigation on the melting and solidification performance enhancement of a fractal latent heat storage unit
lauric acid | 0.58567 | 0.63562 | 1.085271 | 178 | 43.5 | 0.1835 | 934.5 | 2.05 | 1.7 | 0.136 | 0.002787 | 0.38506 | 0.21 | 0.003958 | 1 | 0 | 0 | 26.5 | 23.5 | 90 | 0 | hot water | experiment | https://doi.org/10.1016/j.ijheatmasstransfer.2021.121640 | Experimental investigation on the melting and solidification performance enhancement of a fractal latent heat storage unit
lauric acid | 1.47132 | 0.48881 | 0.332226 | 178 | 43.5 | 0.1835 | 934.5 | 2.05 | 1.7 | 0.136 | 0.002787 | 0.38506 | 0.21 | 0.003958 | 1 | 0 | 0 | 26.5 | 23.5 | 90 | 0 | hot water | experiment | https://doi.org/10.1016/j.ijheatmasstransfer.2021.121640 | Experimental investigation on the melting and solidification performance enhancement of a fractal latent heat storage unit
lauric acid | 1.30758 | 0.54422 | 0.416205 | 178 | 43.5 | 0.1835 | 934.5 | 2.05 | 1.7 | 0.136 | 0.002787 | 0.38506 | 0.21 | 0.003958 | 1 | 0 | 0 | 26.5 | 23.5 | 90 | 0 | hot water | experiment | https://doi.org/10.1016/j.ijheatmasstransfer.2021.121640 | Experimental investigation on the melting and solidification performance enhancement of a fractal latent heat storage unit
lauric acid | 1.17293 | 0.58668 | 0.500185 | 178 | 43.5 | 0.1835 | 934.5 | 2.05 | 1.7 | 0.136 | 0.002787 | 0.38506 | 0.21 | 0.003958 | 1 | 0 | 0 | 26.5 | 23.5 | 90 | 0 | hot water | experiment | https://doi.org/10.1016/j.ijheatmasstransfer.2021.121640 | Experimental investigation on the melting and solidification performance enhancement of a fractal latent heat storage unit
lauric acid | 1.04785 | 0.61115 | 0.583241 | 178 | 43.5 | 0.1835 | 934.5 | 2.05 | 1.7 | 0.136 | 0.002787 | 0.38506 | 0.21 | 0.003958 | 1 | 0 | 0 | 26.5 | 23.5 | 90 | 0 | hot water | experiment | https://doi.org/10.1016/j.ijheatmasstransfer.2021.121640 | Experimental investigation on the melting and solidification performance enhancement of a fractal latent heat storage unit
lauric acid | 0.93516 | 0.62482 | 0.668143 | 178 | 43.5 | 0.1835 | 934.5 | 2.05 | 1.7 | 0.136 | 0.002787 | 0.38506 | 0.21 | 0.003958 | 1 | 0 | 0 | 26.5 | 23.5 | 90 | 0 | hot water | experiment | https://doi.org/10.1016/j.ijheatmasstransfer.2021.121640 | Experimental investigation on the melting and solidification performance enhancement of a fractal latent heat storage unit
lauric acid | 0.84142 | 0.6313 | 0.750277 | 178 | 43.5 | 0.1835 | 934.5 | 2.05 | 1.7 | 0.136 | 0.002787 | 0.38506 | 0.21 | 0.003958 | 1 | 0 | 0 | 26.5 | 23.5 | 90 | 0 | hot water | experiment | https://doi.org/10.1016/j.ijheatmasstransfer.2021.121640 | Experimental investigation on the melting and solidification performance enhancement of a fractal latent heat storage unit
lauric acid | 0.75847 | 0.63346 | 0.835179 | 178 | 43.5 | 0.1835 | 934.5 | 2.05 | 1.7 | 0.136 | 0.002787 | 0.38506 | 0.21 | 0.003958 | 1 | 0 | 0 | 26.5 | 23.5 | 90 | 0 | hot water | experiment | https://doi.org/10.1016/j.ijheatmasstransfer.2021.121640 | Experimental investigation on the melting and solidification performance enhancement of a fractal latent heat storage unit
lauric acid | 0.69143 | 0.6349 | 0.918236 | 178 | 43.5 | 0.1835 | 934.5 | 2.05 | 1.7 | 0.136 | 0.002787 | 0.38506 | 0.21 | 0.003958 | 1 | 0 | 0 | 26.5 | 23.5 | 90 | 0 | hot water | experiment | https://doi.org/10.1016/j.ijheatmasstransfer.2021.121640 | Experimental investigation on the melting and solidification performance enhancement of a fractal latent heat storage unit
lauric acid | 0.63741 | 0.63705 | 0.999446 | 178 | 43.5 | 0.1835 | 934.5 | 2.05 | 1.7 | 0.136 | 0.002787 | 0.38506 | 0.21 | 0.003958 | 1 | 0 | 0 | 26.5 | 23.5 | 90 | 0 | hot water | experiment | https://doi.org/10.1016/j.ijheatmasstransfer.2021.121640 | Experimental investigation on the melting and solidification performance enhancement of a fractal latent heat storage unit
lauric acid | 0.5875 | 0.63705 | 1.084348 | 178 | 43.5 | 0.1835 | 934.5 | 2.05 | 1.7 | 0.136 | 0.002787 | 0.38506 | 0.21 | 0.003958 | 1 | 0 | 0 | 26.5 | 23.5 | 90 | 0 | hot water | experiment | https://doi.org/10.1016/j.ijheatmasstransfer.2021.121640 | Experimental investigation on the melting and solidification performance enhancement of a fractal latent heat storage unit
lauric acid | 1.40503 | 0.46938 | 0.334072 | 178 | 43.5 | 0.1835 | 934.5 | 2.05 | 1.7 | 0.136 | 0.002787 | 0.38506 | 0.21 | 0.003958 | 1 | 0 | 0 | 26.5 | 23.5 | 90 | 0 | hot water | experiment | https://doi.org/10.1016/j.ijheatmasstransfer.2021.121640 | Experimental investigation on the melting and solidification performance enhancement of a fractal latent heat storage unit
lauric acid | 1.24156 | 0.51903 | 0.418051 | 178 | 43.5 | 0.1835 | 934.5 | 2.05 | 1.7 | 0.136 | 0.002787 | 0.38506 | 0.21 | 0.003958 | 1 | 0 | 0 | 26.5 | 23.5 | 90 | 0 | hot water | experiment | https://doi.org/10.1016/j.ijheatmasstransfer.2021.121640 | Experimental investigation on the melting and solidification performance enhancement of a fractal latent heat storage unit
lauric acid | 1.11969 | 0.56005 | 0.500185 | 178 | 43.5 | 0.1835 | 934.5 | 2.05 | 1.7 | 0.136 | 0.002787 | 0.38506 | 0.21 | 0.003958 | 1 | 0 | 0 | 26.5 | 23.5 | 90 | 0 | hot water | experiment | https://doi.org/10.1016/j.ijheatmasstransfer.2021.121640 | Experimental investigation on the melting and solidification performance enhancement of a fractal latent heat storage unit
lauric acid | 1.00431 | 0.58668 | 0.584164 | 178 | 43.5 | 0.1835 | 934.5 | 2.05 | 1.7 | 0.136 | 0.002787 | 0.38506 | 0.21 | 0.003958 | 1 | 0 | 0 | 26.5 | 23.5 | 90 | 0 | hot water | experiment | https://doi.org/10.1016/j.ijheatmasstransfer.2021.121640 | Experimental investigation on the melting and solidification performance enhancement of a fractal latent heat storage unit
lauric acid | 0.90319 | 0.60179 | 0.666298 | 178 | 43.5 | 0.1835 | 934.5 | 2.05 | 1.7 | 0.136 | 0.002787 | 0.38506 | 0.21 | 0.003958 | 1 | 0 | 0 | 26.5 | 23.5 | 90 | 0 | hot water | experiment | https://doi.org/10.1016/j.ijheatmasstransfer.2021.121640 | Experimental investigation on the melting and solidification performance enhancement of a fractal latent heat storage unit
lauric acid | 0.81648 | 0.61259 | 0.750277 | 178 | 43.5 | 0.1835 | 934.5 | 2.05 | 1.7 | 0.136 | 0.002787 | 0.38506 | 0.21 | 0.003958 | 1 | 0 | 0 | 26.5 | 23.5 | 90 | 0 | hot water | experiment | https://doi.org/10.1016/j.ijheatmasstransfer.2021.121640 | Experimental investigation on the melting and solidification performance enhancement of a fractal latent heat storage unit
lauric acid | 0.74292 | 0.61978 | 0.834256 | 178 | 43.5 | 0.1835 | 934.5 | 2.05 | 1.7 | 0.136 | 0.002787 | 0.38506 | 0.21 | 0.003958 | 1 | 0 | 0 | 26.5 | 23.5 | 90 | 0 | hot water | experiment | https://doi.org/10.1016/j.ijheatmasstransfer.2021.121640 | Experimental investigation on the melting and solidification performance enhancement of a fractal latent heat storage unit
lauric acid | 0.68036 | 0.6241 | 0.917313 | 178 | 43.5 | 0.1835 | 934.5 | 2.05 | 1.7 | 0.136 | 0.002787 | 0.38506 | 0.21 | 0.003958 | 1 | 0 | 0 | 26.5 | 23.5 | 90 | 0 | hot water | experiment | https://doi.org/10.1016/j.ijheatmasstransfer.2021.121640 | Experimental investigation on the melting and solidification performance enhancement of a fractal latent heat storage unit
lauric acid | 0.62747 | 0.6277 | 1.000369 | 178 | 43.5 | 0.1835 | 934.5 | 2.05 | 1.7 | 0.136 | 0.002787 | 0.38506 | 0.21 | 0.003958 | 1 | 0 | 0 | 26.5 | 23.5 | 90 | 0 | hot water | experiment | https://doi.org/10.1016/j.ijheatmasstransfer.2021.121640 | Experimental investigation on the melting and solidification performance enhancement of a fractal latent heat storage unit
lauric acid | 0.58153 | 0.63058 | 1.084348 | 178 | 43.5 | 0.1835 | 934.5 | 2.05 | 1.7 | 0.136 | 0.002787 | 0.38506 | 0.21 | 0.003958 | 1 | 0 | 0 | 26.5 | 23.5 | 90 | 0 | hot water | experiment | https://doi.org/10.1016/j.ijheatmasstransfer.2021.121640 | Experimental investigation on the melting and solidification performance enhancement of a fractal latent heat storage unit
paraffin wax RT44HC | 0.6754981 | 0.0256132875 | 0.03791763 | 218.11 | 44.32 | 0.2 | 750 | 2 | 80 | 0 | 0.12 | 0 | 30 | 1.225 | 1 | 0 | 0 | 15.68 | 22.32 | 300 | 0 | hot water | experiment | https://doi.org/10.1016/j.energy.2019.116083 | An experimental investigation of the heat transfer and energy storage characteristics of a compact latent heat thermal energy storage system for domestic hot water applications
paraffin wax RT44HC | 0.2536206 | 0.04186889 | 0.16508473 | 218.11 | 44.32 | 0.2 | 750 | 2 | 80 | 0 | 0.12 | 0 | 30 | 1.225 | 1 | 0 | 0 | 15.68 | 22.32 | 300 | 0 | hot water | experiment | https://doi.org/10.1016/j.energy.2019.116083 | An experimental investigation of the heat transfer and energy storage characteristics of a compact latent heat thermal energy storage system for domestic hot water applications
paraffin wax RT44HC | 0.2061365 | 0.05649894 | 0.2740851 | 218.11 | 44.32 | 0.2 | 750 | 2 | 80 | 0 | 0.12 | 0 | 30 | 1.225 | 1 | 0 | 0 | 15.68 | 22.32 | 300 | 0 | hot water | experiment | https://doi.org/10.1016/j.energy.2019.116083 | An experimental investigation of the heat transfer and energy storage characteristics of a compact latent heat thermal energy storage system for domestic hot water applications
paraffin wax RT44HC | 0.1734651 | 0.07275454 | 0.4194189 | 218.11 | 44.32 | 0.2 | 750 | 2 | 80 | 0 | 0.12 | 0 | 30 | 1.225 | 1 | 0 | 0 | 15.68 | 22.32 | 300 | 0 | hot water | experiment | https://doi.org/10.1016/j.energy.2019.116083 | An experimental investigation of the heat transfer and energy storage characteristics of a compact latent heat thermal energy storage system for domestic hot water applications
paraffin wax RT44HC | 0.1547307 | 0.08738459 | 0.56475275 | 218.11 | 44.32 | 0.2 | 750 | 2 | 80 | 0 | 0.12 | 0 | 30 | 1.225 | 1 | 0 | 0 | 15.68 | 22.32 | 300 | 0 | hot water | experiment | https://doi.org/10.1016/j.energy.2019.116083 | An experimental investigation of the heat transfer and energy storage characteristics of a compact latent heat thermal energy storage system for domestic hot water applications
paraffin wax RT44HC | 0.1423134 | 0.1036402 | 0.7282533 | 218.11 | 44.32 | 0.2 | 750 | 2 | 80 | 0 | 0.12 | 0 | 30 | 1.225 | 1 | 0 | 0 | 15.68 | 22.32 | 300 | 0 | hot water | experiment | https://doi.org/10.1016/j.energy.2019.116083 | An experimental investigation of the heat transfer and energy storage characteristics of a compact latent heat thermal energy storage system for domestic hot water applications
paraffin wax RT44HC | 0.1335238 | 0.1166447 | 0.8735871 | 218.11 | 44.32 | 0.2 | 750 | 2 | 80 | 0 | 0.12 | 0 | 30 | 1.225 | 1 | 0 | 0 | 15.68 | 22.32 | 300 | 0 | hot water | experiment | https://doi.org/10.1016/j.energy.2019.116083 | An experimental investigation of the heat transfer and energy storage characteristics of a compact latent heat thermal energy storage system for domestic hot water applications
paraffin wax RT44HC | 0.1279271 | 0.1280236 | 1.000754 | 218.11 | 44.32 | 0.2 | 750 | 2 | 80 | 0 | 0.12 | 0 | 30 | 1.225 | 1 | 0 | 0 | 15.68 | 22.32 | 300 | 0 | hot water | experiment | https://doi.org/10.1016/j.energy.2019.116083 | An experimental investigation of the heat transfer and energy storage characteristics of a compact latent heat thermal energy storage system for domestic hot water applications
paraffin wax RT44HC | 0.1241508 | 0.137777 | 1.1097546 | 218.11 | 44.32 | 0.2 | 750 | 2 | 80 | 0 | 0.12 | 0 | 30 | 1.225 | 1 | 0 | 0 | 15.68 | 22.32 | 300 | 0 | hot water | experiment | https://doi.org/10.1016/j.energy.2019.116083 | An experimental investigation of the heat transfer and energy storage characteristics of a compact latent heat thermal energy storage system for domestic hot water applications
paraffin wax RT44HC | 0.1192722 | 0.1475303 | 1.2369217 | 218.11 | 44.32 | 0.2 | 750 | 2 | 80 | 0 | 0.12 | 0 | 30 | 1.225 | 1 | 0 | 0 | 15.68 | 22.32 | 300 | 0 | hot water | experiment | https://doi.org/10.1016/j.energy.2019.116083 | An experimental investigation of the heat transfer and energy storage characteristics of a compact latent heat thermal energy storage system for domestic hot water applications
paraffin wax RT44HC | 0.1161398 | 0.1605348 | 1.382256 | 218.11 | 44.32 | 0.2 | 750 | 2 | 80 | 0 | 0.12 | 0 | 30 | 1.225 | 1 | 0 | 0 | 15.68 | 22.32 | 300 | 0 | hot water | experiment | https://doi.org/10.1016/j.energy.2019.116083 | An experimental investigation of the heat transfer and energy storage characteristics of a compact latent heat thermal energy storage system for domestic hot water applications
paraffin wax RT44HC | 0.1122682 | 0.1735393 | 1.545756 | 218.11 | 44.32 | 0.2 | 750 | 2 | 80 | 0 | 0.12 | 0 | 30 | 1.225 | 1 | 0 | 0 | 15.68 | 22.32 | 300 | 0 | hot water | experiment | https://doi.org/10.1016/j.energy.2019.116083 | An experimental investigation of the heat transfer and energy storage characteristics of a compact latent heat thermal energy storage system for domestic hot water applications
paraffin wax RT44HC | 0.1100884 | 0.1881693 | 1.709257 | 218.11 | 44.32 | 0.2 | 750 | 2 | 80 | 0 | 0.12 | 0 | 30 | 1.225 | 1 | 0 | 0 | 15.68 | 22.32 | 300 | 0 | hot water | experiment | https://doi.org/10.1016/j.energy.2019.116083 | An experimental investigation of the heat transfer and energy storage characteristics of a compact latent heat thermal energy storage system for domestic hot water applications
paraffin wax RT44HC | 0.1113169 | 0.20442495 | 1.836424 | 218.11 | 44.32 | 0.2 | 750 | 2 | 80 | 0 | 0.12 | 0 | 30 | 1.225 | 1 | 0 | 0 | 15.68 | 22.32 | 300 | 0 | hot water | experiment | https://doi.org/10.1016/j.energy.2019.116083 | An experimental investigation of the heat transfer and energy storage characteristics of a compact latent heat thermal energy storage system for domestic hot water applications
paraffin wax RT44HC | 0.107906 | 0.215803875 | 1.999924 | 218.11 | 44.32 | 0.2 | 750 | 2 | 80 | 0 | 0.12 | 0 | 30 | 1.225 | 1 | 0 | 0 | 15.68 | 22.32 | 300 | 0 | hot water | experiment | https://doi.org/10.1016/j.energy.2019.116083 | An experimental investigation of the heat transfer and energy storage characteristics of a compact latent heat thermal energy storage system for domestic hot water applications
paraffin wax RT44HC | 0.1054932 | 0.2320595 | 2.199758 | 218.11 | 44.32 | 0.2 | 750 | 2 | 80 | 0 | 0.12 | 0 | 30 | 1.225 | 1 | 0 | 0 | 15.68 | 22.32 | 300 | 0 | hot water | experiment | https://doi.org/10.1016/j.energy.2019.116083 | An experimental investigation of the heat transfer and energy storage characteristics of a compact latent heat thermal energy storage system for domestic hot water applications
paraffin wax RT44HC | 0.1004406 | 0.2483151 | 2.472259 | 218.11 | 44.32 | 0.2 | 750 | 2 | 80 | 0 | 0.12 | 0 | 30 | 1.225 | 1 | 0 | 0 | 15.68 | 22.32 | 300 | 0 | hot water | experiment | https://doi.org/10.1016/j.energy.2019.116083 | An experimental investigation of the heat transfer and energy storage characteristics of a compact latent heat thermal energy storage system for domestic hot water applications
paraffin wax RT44HC | 0.1014459 | 0.2710729 | 2.672093 | 218.11 | 44.32 | 0.2 | 750 | 2 | 80 | 0 | 0.12 | 0 | 30 | 1.225 | 1 | 0 | 0 | 15.68 | 22.32 | 300 | 0 | hot water | experiment | https://doi.org/10.1016/j.energy.2019.116083 | An experimental investigation of the heat transfer and energy storage characteristics of a compact latent heat thermal energy storage system for domestic hot water applications
paraffin wax RT44HC | 0.09929501 | 0.2905797 | 2.9264275 | 218.11 | 44.32 | 0.2 | 750 | 2 | 80 | 0 | 0.12 | 0 | 30 | 1.225 | 1 | 0 | 0 | 15.68 | 22.32 | 300 | 0 | hot water | experiment | https://doi.org/10.1016/j.energy.2019.116083 | An experimental investigation of the heat transfer and energy storage characteristics of a compact latent heat thermal energy storage system for domestic hot water applications
paraffin wax RT44HC | 0.09744262 | 0.31171195 | 3.198928 | 218.11 | 44.32 | 0.2 | 750 | 2 | 80 | 0 | 0.12 | 0 | 30 | 1.225 | 1 | 0 | 0 | 15.68 | 22.32 | 300 | 0 | hot water | experiment | https://doi.org/10.1016/j.energy.2019.116083 | An experimental investigation of the heat transfer and energy storage characteristics of a compact latent heat thermal energy storage system for domestic hot water applications
paraffin wax RT44HC | 0.09591471 | 0.331218675 | 3.4532625 | 218.11 | 44.32 | 0.2 | 750 | 2 | 80 | 0 | 0.12 | 0 | 30 | 1.225 | 1 | 0 | 0 | 15.68 | 22.32 | 300 | 0 | hot water | experiment | https://doi.org/10.1016/j.energy.2019.116083 | An experimental investigation of the heat transfer and energy storage characteristics of a compact latent heat thermal energy storage system for domestic hot water applications
paraffin wax RT44HC | 0.09541515 | 0.35722765 | 3.74393 | 218.11 | 44.32 | 0.2 | 750 | 2 | 80 | 0 | 0.12 | 0 | 30 | 1.225 | 1 | 0 | 0 | 15.68 | 22.32 | 300 | 0 | hot water | experiment | https://doi.org/10.1016/j.energy.2019.116083 | An experimental investigation of the heat transfer and energy storage characteristics of a compact latent heat thermal energy storage system for domestic hot water applications
paraffin wax RT44HC | 0.09635097 | 0.3799855 | 3.943764 | 218.11 | 44.32 | 0.2 | 750 | 2 | 80 | 0 | 0.12 | 0 | 30 | 1.225 | 1 | 0 | 0 | 15.68 | 22.32 | 300 | 0 | hot water | experiment | https://doi.org/10.1016/j.energy.2019.116083 | An experimental investigation of the heat transfer and energy storage characteristics of a compact latent heat thermal energy storage system for domestic hot water applications
paraffin wax RT44HC | 0.09477306 | 0.3978667 | 4.1980985 | 218.11 | 44.32 | 0.2 | 750 | 2 | 80 | 0 | 0.12 | 0 | 30 | 1.225 | 1 | 0 | 0 | 15.68 | 22.32 | 300 | 0 | hot water | experiment | https://doi.org/10.1016/j.energy.2019.116083 | An experimental investigation of the heat transfer and energy storage characteristics of a compact latent heat thermal energy storage system for domestic hot water applications
paraffin wax RT44HC | 0.09375798 | 0.415747825 | 4.434266 | 218.11 | 44.32 | 0.2 | 750 | 2 | 80 | 0 | 0.12 | 0 | 30 | 1.225 | 1 | 0 | 0 | 15.68 | 22.32 | 300 | 0 | hot water | experiment | https://doi.org/10.1016/j.energy.2019.116083 | An experimental investigation of the heat transfer and energy storage characteristics of a compact latent heat thermal energy storage system for domestic hot water applications
paraffin wax RT44HC | 0.09360586 | 0.430377875 | 4.5977665 | 218.11 | 44.32 | 0.2 | 750 | 2 | 80 | 0 | 0.12 | 0 | 30 | 1.225 | 1 | 0 | 0 | 15.68 | 22.32 | 300 | 0 | hot water | experiment | https://doi.org/10.1016/j.energy.2019.116083 | An experimental investigation of the heat transfer and energy storage characteristics of a compact latent heat thermal energy storage system for domestic hot water applications
paraffin wax RT44HC | 0.09068683 | 0.448259 | 4.942934 | 218.11 | 44.32 | 0.2 | 750 | 2 | 80 | 0 | 0.12 | 0 | 30 | 1.225 | 1 | 0 | 0 | 15.68 | 22.32 | 300 | 0 | hot water | experiment | https://doi.org/10.1016/j.energy.2019.116083 | An experimental investigation of the heat transfer and energy storage characteristics of a compact latent heat thermal energy storage system for domestic hot water applications
paraffin wax RT44HC | 0.09000776 | 0.4628891 | 5.142768 | 218.11 | 44.32 | 0.2 | 750 | 2 | 80 | 0 | 0.12 | 0 | 30 | 1.225 | 1 | 0 | 0 | 15.68 | 22.32 | 300 | 0 | hot water | experiment | https://doi.org/10.1016/j.energy.2019.116083 | An experimental investigation of the heat transfer and energy storage characteristics of a compact latent heat thermal energy storage system for domestic hot water applications
paraffin wax RT44HC | 0.08877576 | 0.4775191 | 5.378936 | 218.11 | 44.32 | 0.2 | 750 | 2 | 80 | 0 | 0.12 | 0 | 30 | 1.225 | 1 | 0 | 0 | 15.68 | 22.32 | 300 | 0 | hot water | experiment | https://doi.org/10.1016/j.energy.2019.116083 | An experimental investigation of the heat transfer and energy storage characteristics of a compact latent heat thermal energy storage system for domestic hot water applications
paraffin wax RT44HC | 0.08653701 | 0.4937747 | 5.705937 | 218.11 | 44.32 | 0.2 | 750 | 2 | 80 | 0 | 0.12 | 0 | 30 | 1.225 | 1 | 0 | 0 | 15.68 | 22.32 | 300 | 0 | hot water | experiment | https://doi.org/10.1016/j.energy.2019.116083 | An experimental investigation of the heat transfer and energy storage characteristics of a compact latent heat thermal energy storage system for domestic hot water applications
paraffin wax RT44HC | 0.08506656 | 0.5116559 | 6.014771 | 218.11 | 44.32 | 0.2 | 750 | 2 | 80 | 0 | 0.12 | 0 | 30 | 1.225 | 1 | 0 | 0 | 15.68 | 22.32 | 300 | 0 | hot water | experiment | https://doi.org/10.1016/j.energy.2019.116083 | An experimental investigation of the heat transfer and energy storage characteristics of a compact latent heat thermal energy storage system for domestic hot water applications
paraffin wax RT44HC | 0.08302419 | 0.5295371 | 6.378106 | 218.11 | 44.32 | 0.2 | 750 | 2 | 80 | 0 | 0.12 | 0 | 30 | 1.225 | 1 | 0 | 0 | 15.68 | 22.32 | 300 | 0 | hot water | experiment | https://doi.org/10.1016/j.energy.2019.116083 | An experimental investigation of the heat transfer and energy storage characteristics of a compact latent heat thermal energy storage system for domestic hot water applications
paraffin wax RT44HC | 0.0813776 | 0.5441671 | 6.68694 | 218.11 | 44.32 | 0.2 | 750 | 2 | 80 | 0 | 0.12 | 0 | 30 | 1.225 | 1 | 0 | 0 | 15.68 | 22.32 | 300 | 0 | hot water | experiment | https://doi.org/10.1016/j.energy.2019.116083 | An experimental investigation of the heat transfer and energy storage characteristics of a compact latent heat thermal energy storage system for domestic hot water applications
paraffin wax RT44HC | 0.07954071 | 0.5636738 | 7.086608 | 218.11 | 44.32 | 0.2 | 750 | 2 | 80 | 0 | 0.12 | 0 | 30 | 1.225 | 1 | 0 | 0 | 15.68 | 22.32 | 300 | 0 | hot water | experiment | https://doi.org/10.1016/j.energy.2019.116083 | An experimental investigation of the heat transfer and energy storage characteristics of a compact latent heat thermal energy storage system for domestic hot water applications
paraffin wax RT44HC | 0.07638528 | 0.581555 | 7.613443 | 218.11 | 44.32 | 0.2 | 750 | 2 | 80 | 0 | 0.12 | 0 | 30 | 1.225 | 1 | 0 | 0 | 15.68 | 22.32 | 300 | 0 | hot water | experiment | https://doi.org/10.1016/j.energy.2019.116083 | An experimental investigation of the heat transfer and energy storage characteristics of a compact latent heat thermal energy storage system for domestic hot water applications
paraffin wax RT44HC | 0.07484387 | 0.5929339 | 7.922278 | 218.11 | 44.32 | 0.2 | 750 | 2 | 80 | 0 | 0.12 | 0 | 30 | 1.225 | 1 | 0 | 0 | 15.68 | 22.32 | 300 | 0 | hot water | experiment | https://doi.org/10.1016/j.energy.2019.116083 | An experimental investigation of the heat transfer and energy storage characteristics of a compact latent heat thermal energy storage system for domestic hot water applications
paraffin wax RT44HC | 0.07361562 | 0.6059384 | 8.231112 | 218.11 | 44.32 | 0.2 | 750 | 2 | 80 | 0 | 0.12 | 0 | 30 | 1.225 | 1 | 0 | 0 | 15.68 | 22.32 | 300 | 0 | hot water | experiment | https://doi.org/10.1016/j.energy.2019.116083 | An experimental investigation of the heat transfer and energy storage characteristics of a compact latent heat thermal energy storage system for domestic hot water applications
paraffin wax RT44HC | 0.07179007 | 0.615691775 | 8.57628 | 218.11 | 44.32 | 0.2 | 750 | 2 | 80 | 0 | 0.12 | 0 | 30 | 1.225 | 1 | 0 | 0 | 15.68 | 22.32 | 300 | 0 | hot water | experiment | https://doi.org/10.1016/j.energy.2019.116083 | An experimental investigation of the heat transfer and energy storage characteristics of a compact latent heat thermal energy storage system for domestic hot water applications
paraffin wax RT44HC | 0.07018437 | 0.6286963 | 8.957781 | 218.11 | 44.32 | 0.2 | 750 | 2 | 80 | 0 | 0.12 | 0 | 30 | 1.225 | 1 | 0 | 0 | 15.68 | 22.32 | 300 | 0 | hot water | experiment | https://doi.org/10.1016/j.energy.2019.116083 | An experimental investigation of the heat transfer and energy storage characteristics of a compact latent heat thermal energy storage system for domestic hot water applications
paraffin wax RT44HC | 0.06895251 | 0.6351985 | 9.2121155 | 218.11 | 44.32 | 0.2 | 750 | 2 | 80 | 0 | 0.12 | 0 | 30 | 1.225 | 1 | 0 | 0 | 15.68 | 22.32 | 300 | 0 | hot water | experiment | https://doi.org/10.1016/j.energy.2019.116083 | An experimental investigation of the heat transfer and energy storage characteristics of a compact latent heat thermal energy storage system for domestic hot water applications
paraffin wax RT44HC | 0.63783452 | 0.04522181 | 0.07089897 | 218.11 | 44.32 | 0.2 | 750 | 2 | 80 | 0 | 0.12 | 0 | 30 | 1.225 | 1 | 0 | 0 | 25.68 | 22.32 | 300 | 0 | hot water | experiment | https://doi.org/10.1016/j.energy.2019.116083 | An experimental investigation of the heat transfer and energy storage characteristics of a compact latent heat thermal energy storage system for domestic hot water applications
paraffin wax RT44HC | 0.29828124 | 0.06478776 | 0.217203617 | 218.11 | 44.32 | 0.2 | 750 | 2 | 80 | 0 | 0.12 | 0 | 30 | 1.225 | 1 | 0 | 0 | 25.68 | 22.32 | 300 | 0 | hot water | experiment | https://doi.org/10.1016/j.energy.2019.116083 | An experimental investigation of the heat transfer and energy storage characteristics of a compact latent heat thermal energy storage system for domestic hot water applications
paraffin wax RT44HC | 0.23686539 | 0.07620124 | 0.321706933 | 218.11 | 44.32 | 0.2 | 750 | 2 | 80 | 0 | 0.12 | 0 | 30 | 1.225 | 1 | 0 | 0 | 25.68 | 22.32 | 300 | 0 | hot water | experiment | https://doi.org/10.1016/j.energy.2019.116083 | An experimental investigation of the heat transfer and energy storage characteristics of a compact latent heat thermal energy storage system for domestic hot water applications
paraffin wax RT44HC | 0.24030442 | 0.09739768 | 0.405309583 | 218.11 | 44.32 | 0.2 | 750 | 2 | 80 | 0 | 0.12 | 0 | 30 | 1.225 | 1 | 0 | 0 | 25.68 | 22.32 | 300 | 0 | hot water | experiment | https://doi.org/10.1016/j.energy.2019.116083 | An experimental investigation of the heat transfer and energy storage characteristics of a compact latent heat thermal energy storage system for domestic hot water applications
paraffin wax RT44HC | 0.21541432 | 0.11207215 | 0.520263233 | 218.11 | 44.32 | 0.2 | 750 | 2 | 80 | 0 | 0.12 | 0 | 30 | 1.225 | 1 | 0 | 0 | 25.68 | 22.32 | 300 | 0 | hot water | experiment | https://doi.org/10.1016/j.energy.2019.116083 | An experimental investigation of the heat transfer and energy storage characteristics of a compact latent heat thermal energy storage system for domestic hot water applications
paraffin wax RT44HC | 0.2080899 | 0.13000761 | 0.62476655 | 218.11 | 44.32 | 0.2 | 750 | 2 | 80 | 0 | 0.12 | 0 | 30 | 1.225 | 1 | 0 | 0 | 25.68 | 22.32 | 300 | 0 | hot water | experiment | https://doi.org/10.1016/j.energy.2019.116083 | An experimental investigation of the heat transfer and energy storage characteristics of a compact latent heat thermal energy storage system for domestic hot water applications
paraffin wax RT44HC | 0.190921 | 0.15120406 | 0.791971867 | 218.11 | 44.32 | 0.2 | 750 | 2 | 80 | 0 | 0.12 | 0 | 30 | 1.225 | 1 | 0 | 0 | 25.68 | 22.32 | 300 | 0 | hot water | experiment | https://doi.org/10.1016/j.energy.2019.116083 | An experimental investigation of the heat transfer and energy storage characteristics of a compact latent heat thermal energy storage system for domestic hot water applications
paraffin wax RT44HC | 0.18405389 | 0.17077002 | 0.927826167 | 218.11 | 44.32 | 0.2 | 750 | 2 | 80 | 0 | 0.12 | 0 | 30 | 1.225 | 1 | 0 | 0 | 25.68 | 22.32 | 300 | 0 | hot water | experiment | https://doi.org/10.1016/j.energy.2019.116083 | An experimental investigation of the heat transfer and energy storage characteristics of a compact latent heat thermal energy storage system for domestic hot water applications
paraffin wax RT44HC | 0.17442856 | 0.20011894 | 1.147283133 | 218.11 | 44.32 | 0.2 | 750 | 2 | 80 | 0 | 0.12 | 0 | 30 | 1.225 | 1 | 0 | 0 | 25.68 | 22.32 | 300 | 0 | hot water | experiment | https://doi.org/10.1016/j.energy.2019.116083 | An experimental investigation of the heat transfer and energy storage characteristics of a compact latent heat thermal energy storage system for domestic hot water applications
paraffin wax RT44HC | 0.17183596 | 0.22946788 | 1.335389117 | 218.11 | 44.32 | 0.2 | 750 | 2 | 80 | 0 | 0.12 | 0 | 30 | 1.225 | 1 | 0 | 0 | 25.68 | 22.32 | 300 | 0 | hot water | experiment | https://doi.org/10.1016/j.energy.2019.116083 | An experimental investigation of the heat transfer and energy storage characteristics of a compact latent heat thermal energy storage system for domestic hot water applications
paraffin wax RT44HC | 0.16356565 | 0.24577283 | 1.502594417 | 218.11 | 44.32 | 0.2 | 750 | 2 | 80 | 0 | 0.12 | 0 | 30 | 1.225 | 1 | 0 | 0 | 25.68 | 22.32 | 300 | 0 | hot water | experiment | https://doi.org/10.1016/j.energy.2019.116083 | An experimental investigation of the heat transfer and energy storage characteristics of a compact latent heat thermal energy storage system for domestic hot water applications
paraffin wax RT44HC | 0.16383576 | 0.27186078 | 1.6593494 | 218.11 | 44.32 | 0.2 | 750 | 2 | 80 | 0 | 0.12 | 0 | 30 | 1.225 | 1 | 0 | 0 | 25.68 | 22.32 | 300 | 0 | hot water | experiment | https://doi.org/10.1016/j.energy.2019.116083 | An experimental investigation of the heat transfer and energy storage characteristics of a compact latent heat thermal energy storage system for domestic hot water applications
paraffin wax RT44HC | 0.16614609 | 0.29305723 | 1.763852667 | 218.11 | 44.32 | 0.2 | 750 | 2 | 80 | 0 | 0.12 | 0 | 30 | 1.225 | 1 | 0 | 0 | 25.68 | 22.32 | 300 | 0 | hot water | experiment | https://doi.org/10.1016/j.energy.2019.116083 | An experimental investigation of the heat transfer and energy storage characteristics of a compact latent heat thermal energy storage system for domestic hot water applications
paraffin wax RT44HC | 0.1637056 | 0.31099268 | 1.899707 | 218.11 | 44.32 | 0.2 | 750 | 2 | 80 | 0 | 0.12 | 0 | 30 | 1.225 | 1 | 0 | 0 | 25.68 | 22.32 | 300 | 0 | hot water | experiment | https://doi.org/10.1016/j.energy.2019.116083 | An experimental investigation of the heat transfer and energy storage characteristics of a compact latent heat thermal energy storage system for domestic hot water applications
paraffin wax RT44HC | 0.16235935 | 0.33218913 | 2.046011667 | 218.11 | 44.32 | 0.2 | 750 | 2 | 80 | 0 | 0.12 | 0 | 30 | 1.225 | 1 | 0 | 0 | 25.68 | 22.32 | 300 | 0 | hot water | experiment | https://doi.org/10.1016/j.energy.2019.116083 | An experimental investigation of the heat transfer and energy storage characteristics of a compact latent heat thermal energy storage system for domestic hot water applications
paraffin wax RT44HC | 0.1625864 | 0.36153807 | 2.223667333 | 218.11 | 44.32 | 0.2 | 750 | 2 | 80 | 0 | 0.12 | 0 | 30 | 1.225 | 1 | 0 | 0 | 25.68 | 22.32 | 300 | 0 | hot water | experiment | https://doi.org/10.1016/j.energy.2019.116083 | An experimental investigation of the heat transfer and energy storage characteristics of a compact latent heat thermal energy storage system for domestic hot water applications
paraffin wax RT44HC | 0.15801817 | 0.38110402 | 2.411773333 | 218.11 | 44.32 | 0.2 | 750 | 2 | 80 | 0 | 0.12 | 0 | 30 | 1.225 | 1 | 0 | 0 | 25.68 | 22.32 | 300 | 0 | hot water | experiment | https://doi.org/10.1016/j.energy.2019.116083 | An experimental investigation of the heat transfer and energy storage characteristics of a compact latent heat thermal energy storage system for domestic hot water applications
paraffin wax RT44HC | 0.15726164 | 0.40393097 | 2.568528333 | 218.11 | 44.32 | 0.2 | 750 | 2 | 80 | 0 | 0.12 | 0 | 30 | 1.225 | 1 | 0 | 0 | 25.68 | 22.32 | 300 | 0 | hot water | experiment | https://doi.org/10.1016/j.energy.2019.116083 | An experimental investigation of the heat transfer and energy storage characteristics of a compact latent heat thermal energy storage system for domestic hot water applications
paraffin wax RT44HC | 0.15309234 | 0.4300189 | 2.808885833 | 218.11 | 44.32 | 0.2 | 750 | 2 | 80 | 0 | 0.12 | 0 | 30 | 1.225 | 1 | 0 | 0 | 25.68 | 22.32 | 300 | 0 | hot water | experiment | https://doi.org/10.1016/j.energy.2019.116083 | An experimental investigation of the heat transfer and energy storage characteristics of a compact latent heat thermal energy storage system for domestic hot water applications
paraffin wax RT44HC | 0.15055608 | 0.45121535 | 2.996991833 | 218.11 | 44.32 | 0.2 | 750 | 2 | 80 | 0 | 0.12 | 0 | 30 | 1.225 | 1 | 0 | 0 | 25.68 | 22.32 | 300 | 0 | hot water | experiment | https://doi.org/10.1016/j.energy.2019.116083 | An experimental investigation of the heat transfer and energy storage characteristics of a compact latent heat thermal energy storage system for domestic hot water applications
paraffin wax RT44HC | 0.14932124 | 0.4740423 | 3.1746475 | 218.11 | 44.32 | 0.2 | 750 | 2 | 80 | 0 | 0.12 | 0 | 30 | 1.225 | 1 | 0 | 0 | 25.68 | 22.32 | 300 | 0 | hot water | experiment | https://doi.org/10.1016/j.energy.2019.116083 | An experimental investigation of the heat transfer and energy storage characteristics of a compact latent heat thermal energy storage system for domestic hot water applications
paraffin wax RT44HC | 0.14678693 | 0.49360825 | 3.3627535 | 218.11 | 44.32 | 0.2 | 750 | 2 | 80 | 0 | 0.12 | 0 | 30 | 1.225 | 1 | 0 | 0 | 25.68 | 22.32 | 300 | 0 | hot water | experiment | https://doi.org/10.1016/j.energy.2019.116083 | An experimental investigation of the heat transfer and energy storage characteristics of a compact latent heat thermal energy storage system for domestic hot water applications
paraffin wax RT44HC | 0.14455488 | 0.5148047 | 3.561309833 | 218.11 | 44.32 | 0.2 | 750 | 2 | 80 | 0 | 0.12 | 0 | 30 | 1.225 | 1 | 0 | 0 | 25.68 | 22.32 | 300 | 0 | hot water | experiment | https://doi.org/10.1016/j.energy.2019.116083 | An experimental investigation of the heat transfer and energy storage characteristics of a compact latent heat thermal energy storage system for domestic hot water applications
paraffin wax RT44HC | 0.14090797 | 0.53274016 | 3.780766667 | 218.11 | 44.32 | 0.2 | 750 | 2 | 80 | 0 | 0.12 | 0 | 30 | 1.225 | 1 | 0 | 0 | 25.68 | 22.32 | 300 | 0 | hot water | experiment | https://doi.org/10.1016/j.energy.2019.116083 | An experimental investigation of the heat transfer and energy storage characteristics of a compact latent heat thermal energy storage system for domestic hot water applications
paraffin wax RT44HC | 0.13985336 | 0.55067562 | 3.937521667 | 218.11 | 44.32 | 0.2 | 750 | 2 | 80 | 0 | 0.12 | 0 | 30 | 1.225 | 1 | 0 | 0 | 25.68 | 22.32 | 300 | 0 | hot water | experiment | https://doi.org/10.1016/j.energy.2019.116083 | An experimental investigation of the heat transfer and energy storage characteristics of a compact latent heat thermal energy storage system for domestic hot water applications
paraffin wax RT44HC | 0.13887949 | 0.56861108 | 4.094276667 | 218.11 | 44.32 | 0.2 | 750 | 2 | 80 | 0 | 0.12 | 0 | 30 | 1.225 | 1 | 0 | 0 | 25.68 | 22.32 | 300 | 0 | hot water | experiment | https://doi.org/10.1016/j.energy.2019.116083 | An experimental investigation of the heat transfer and energy storage characteristics of a compact latent heat thermal energy storage system for domestic hot water applications
paraffin wax RT44HC | 0.1355443 | 0.58328554 | 4.303283333 | 218.11 | 44.32 | 0.2 | 750 | 2 | 80 | 0 | 0.12 | 0 | 30 | 1.225 | 1 | 0 | 0 | 25.68 | 22.32 | 300 | 0 | hot water | experiment | https://doi.org/10.1016/j.energy.2019.116083 | An experimental investigation of the heat transfer and energy storage characteristics of a compact latent heat thermal energy storage system for domestic hot water applications
paraffin wax RT44HC | 0.1327175 | 0.59469901 | 4.480939 | 218.11 | 44.32 | 0.2 | 750 | 2 | 80 | 0 | 0.12 | 0 | 30 | 1.225 | 1 | 0 | 0 | 25.68 | 22.32 | 300 | 0 | hot water | experiment | https://doi.org/10.1016/j.energy.2019.116083 | An experimental investigation of the heat transfer and energy storage characteristics of a compact latent heat thermal energy storage system for domestic hot water applications
paraffin wax RT44HC | 0.12987362 | 0.60774298 | 4.679495333 | 218.11 | 44.32 | 0.2 | 750 | 2 | 80 | 0 | 0.12 | 0 | 30 | 1.225 | 1 | 0 | 0 | 25.68 | 22.32 | 300 | 0 | hot water | experiment | https://doi.org/10.1016/j.energy.2019.116083 | An experimental investigation of the heat transfer and energy storage characteristics of a compact latent heat thermal energy storage system for domestic hot water applications
paraffin wax RT44HC | 0.12705114 | 0.62241745 | 4.898952167 | 218.11 | 44.32 | 0.2 | 750 | 2 | 80 | 0 | 0.12 | 0 | 30 | 1.225 | 1 | 0 | 0 | 25.68 | 22.32 | 300 | 0 | hot water | experiment | https://doi.org/10.1016/j.energy.2019.116083 | An experimental investigation of the heat transfer and energy storage characteristics of a compact latent heat thermal energy storage system for domestic hot water applications
paraffin wax RT44HC | 0.12356852 | 0.62730893 | 5.076607833 | 218.11 | 44.32 | 0.2 | 750 | 2 | 80 | 0 | 0.12 | 0 | 30 | 1.225 | 1 | 0 | 0 | 25.68 | 22.32 | 300 | 0 | hot water | experiment | https://doi.org/10.1016/j.energy.2019.116083 | An experimental investigation of the heat transfer and energy storage characteristics of a compact latent heat thermal energy storage system for domestic hot water applications
paraffin wax RT44HC | 0.12229238 | 0.63872241 | 5.2229125 | 218.11 | 44.32 | 0.2 | 750 | 2 | 80 | 0 | 0.12 | 0 | 30 | 1.225 | 1 | 0 | 0 | 25.68 | 22.32 | 300 | 0 | hot water | experiment | https://doi.org/10.1016/j.energy.2019.116083 | An experimental investigation of the heat transfer and energy storage characteristics of a compact latent heat thermal energy storage system for domestic hot water applications
paraffin wax RT44HC | 1.70726267 | 0.02117983 | 0.012405724 | 218.11 | 44.32 | 0.2 | 750 | 2 | 80 | 0 | 0.12 | 0 | 30 | 1.225 | 1 | 0 | 0 | 35.68 | 22.32 | 300 | 0 | hot water | experiment | https://doi.org/10.1016/j.energy.2019.116083 | An experimental investigation of the heat transfer and energy storage characteristics of a compact latent heat thermal energy storage system for domestic hot water applications
paraffin wax RT44HC | 1.6295689 | 0.04333147 | 0.026590757 | 218.11 | 44.32 | 0.2 | 750 | 2 | 80 | 0 | 0.12 | 0 | 30 | 1.225 | 1 | 0 | 0 | 35.68 | 22.32 | 300 | 0 | hot water | experiment | https://doi.org/10.1016/j.energy.2019.116083 | An experimental investigation of the heat transfer and energy storage characteristics of a compact latent heat thermal energy storage system for domestic hot water applications
paraffin wax RT44HC | 0.36492504 | 0.09770368 | 0.267736283 | 218.11 | 44.32 | 0.2 | 750 | 2 | 80 | 0 | 0.12 | 0 | 30 | 1.225 | 1 | 0 | 0 | 35.68 | 22.32 | 300 | 0 | hot water | experiment | https://doi.org/10.1016/j.energy.2019.116083 | An experimental investigation of the heat transfer and energy storage characteristics of a compact latent heat thermal energy storage system for domestic hot water applications
paraffin wax RT44HC | 0.35696814 | 0.11582774 | 0.324476417 | 218.11 | 44.32 | 0.2 | 750 | 2 | 80 | 0 | 0.12 | 0 | 30 | 1.225 | 1 | 0 | 0 | 35.68 | 22.32 | 300 | 0 | hot water | experiment | https://doi.org/10.1016/j.energy.2019.116083 | An experimental investigation of the heat transfer and energy storage characteristics of a compact latent heat thermal energy storage system for domestic hot water applications
paraffin wax RT44HC | 0.31229161 | 0.12791046 | 0.4095866 | 218.11 | 44.32 | 0.2 | 750 | 2 | 80 | 0 | 0.12 | 0 | 30 | 1.225 | 1 | 0 | 0 | 35.68 | 22.32 | 300 | 0 | hot water | experiment | https://doi.org/10.1016/j.energy.2019.116083 | An experimental investigation of the heat transfer and energy storage characteristics of a compact latent heat thermal energy storage system for domestic hot water applications
paraffin wax RT44HC | 0.29972365 | 0.14402074 | 0.480511767 | 218.11 | 44.32 | 0.2 | 750 | 2 | 80 | 0 | 0.12 | 0 | 30 | 1.225 | 1 | 0 | 0 | 35.68 | 22.32 | 300 | 0 | hot water | experiment | https://doi.org/10.1016/j.energy.2019.116083 | An experimental investigation of the heat transfer and energy storage characteristics of a compact latent heat thermal energy storage system for domestic hot water applications
paraffin wax RT44HC | 0.29038866 | 0.16013103 | 0.551436917 | 218.11 | 44.32 | 0.2 | 750 | 2 | 80 | 0 | 0.12 | 0 | 30 | 1.225 | 1 | 0 | 0 | 35.68 | 22.32 | 300 | 0 | hot water | experiment | https://doi.org/10.1016/j.energy.2019.116083 | An experimental investigation of the heat transfer and energy storage characteristics of a compact latent heat thermal energy storage system for domestic hot water applications
paraffin wax RT44HC | 0.28319801 | 0.18026888 | 0.636547117 | 218.11 | 44.32 | 0.2 | 750 | 2 | 80 | 0 | 0.12 | 0 | 30 | 1.225 | 1 | 0 | 0 | 35.68 | 22.32 | 300 | 0 | hot water | experiment | https://doi.org/10.1016/j.energy.2019.116083 | An experimental investigation of the heat transfer and energy storage characteristics of a compact latent heat thermal energy storage system for domestic hot water applications
paraffin wax RT44HC | 0.2920552 | 0.20040673 | 0.686194717 | 218.11 | 44.32 | 0.2 | 750 | 2 | 80 | 0 | 0.12 | 0 | 30 | 1.225 | 1 | 0 | 0 | 35.68 | 22.32 | 300 | 0 | hot water | experiment | https://doi.org/10.1016/j.energy.2019.116083 | An experimental investigation of the heat transfer and energy storage characteristics of a compact latent heat thermal energy storage system for domestic hot water applications
paraffin wax RT44HC | 0.27355073 | 0.22457216 | 0.820952517 | 218.11 | 44.32 | 0.2 | 750 | 2 | 80 | 0 | 0.12 | 0 | 30 | 1.225 | 1 | 0 | 0 | 35.68 | 22.32 | 300 | 0 | hot water | experiment | https://doi.org/10.1016/j.energy.2019.116083 | An experimental investigation of the heat transfer and energy storage characteristics of a compact latent heat thermal energy storage system for domestic hot water applications
paraffin wax RT44HC | 0.27070199 | 0.25679273 | 0.9486178 | 218.11 | 44.32 | 0.2 | 750 | 2 | 80 | 0 | 0.12 | 0 | 30 | 1.225 | 1 | 0 | 0 | 35.68 | 22.32 | 300 | 0 | hot water | experiment | https://doi.org/10.1016/j.energy.2019.116083 | An experimental investigation of the heat transfer and energy storage characteristics of a compact latent heat thermal energy storage system for domestic hot water applications
paraffin wax RT44HC | 0.26789502 | 0.27693058 | 1.033727983 | 218.11 | 44.32 | 0.2 | 750 | 2 | 80 | 0 | 0.12 | 0 | 30 | 1.225 | 1 | 0 | 0 | 35.68 | 22.32 | 300 | 0 | hot water | experiment | https://doi.org/10.1016/j.energy.2019.116083 | An experimental investigation of the heat transfer and energy storage characteristics of a compact latent heat thermal energy storage system for domestic hot water applications
paraffin wax RT44HC | 0.2604136 | 0.29505465 | 1.133023217 | 218.11 | 44.32 | 0.2 | 750 | 2 | 80 | 0 | 0.12 | 0 | 30 | 1.225 | 1 | 0 | 0 | 35.68 | 22.32 | 300 | 0 | hot water | experiment | https://doi.org/10.1016/j.energy.2019.116083 | An experimental investigation of the heat transfer and energy storage characteristics of a compact latent heat thermal energy storage system for domestic hot water applications
paraffin wax RT44HC | 0.26382697 | 0.32324764 | 1.225225917 | 218.11 | 44.32 | 0.2 | 750 | 2 | 80 | 0 | 0.12 | 0 | 30 | 1.225 | 1 | 0 | 0 | 35.68 | 22.32 | 300 | 0 | hot water | experiment | https://doi.org/10.1016/j.energy.2019.116083 | An experimental investigation of the heat transfer and energy storage characteristics of a compact latent heat thermal energy storage system for domestic hot water applications
paraffin wax RT44HC | 0.26101834 | 0.34942686 | 1.338706167 | 218.11 | 44.32 | 0.2 | 750 | 2 | 80 | 0 | 0.12 | 0 | 30 | 1.225 | 1 | 0 | 0 | 35.68 | 22.32 | 300 | 0 | hot water | experiment | https://doi.org/10.1016/j.energy.2019.116083 | An experimental investigation of the heat transfer and energy storage characteristics of a compact latent heat thermal energy storage system for domestic hot water applications
paraffin wax RT44HC | 0.25839926 | 0.37157849 | 1.438001383 | 218.11 | 44.32 | 0.2 | 750 | 2 | 80 | 0 | 0.12 | 0 | 30 | 1.225 | 1 | 0 | 0 | 35.68 | 22.32 | 300 | 0 | hot water | experiment | https://doi.org/10.1016/j.energy.2019.116083 | An experimental investigation of the heat transfer and energy storage characteristics of a compact latent heat thermal energy storage system for domestic hot water applications
paraffin wax RT44HC | 0.26104152 | 0.39574392 | 1.516019067 | 218.11 | 44.32 | 0.2 | 750 | 2 | 80 | 0 | 0.12 | 0 | 30 | 1.225 | 1 | 0 | 0 | 35.68 | 22.32 | 300 | 0 | hot water | experiment | https://doi.org/10.1016/j.energy.2019.116083 | An experimental investigation of the heat transfer and energy storage characteristics of a compact latent heat thermal energy storage system for domestic hot water applications
paraffin wax RT44HC | 0.25963517 | 0.41386799 | 1.594036733 | 218.11 | 44.32 | 0.2 | 750 | 2 | 80 | 0 | 0.12 | 0 | 30 | 1.225 | 1 | 0 | 0 | 35.68 | 22.32 | 300 | 0 | hot water | experiment | https://doi.org/10.1016/j.energy.2019.116083 | An experimental investigation of the heat transfer and energy storage characteristics of a compact latent heat thermal energy storage system for domestic hot water applications
paraffin wax RT44HC | 0.25726876 | 0.43199206 | 1.679147 | 218.11 | 44.32 | 0.2 | 750 | 2 | 80 | 0 | 0.12 | 0 | 30 | 1.225 | 1 | 0 | 0 | 35.68 | 22.32 | 300 | 0 | hot water | experiment | https://doi.org/10.1016/j.energy.2019.116083 | An experimental investigation of the heat transfer and energy storage characteristics of a compact latent heat thermal energy storage system for domestic hot water applications
paraffin wax RT44HC | 0.25569818 | 0.46018505 | 1.799719667 | 218.11 | 44.32 | 0.2 | 750 | 2 | 80 | 0 | 0.12 | 0 | 30 | 1.225 | 1 | 0 | 0 | 35.68 | 22.32 | 300 | 0 | hot water | experiment | https://doi.org/10.1016/j.energy.2019.116083 | An experimental investigation of the heat transfer and energy storage characteristics of a compact latent heat thermal energy storage system for domestic hot water applications
paraffin wax RT44HC | 0.25399311 | 0.48233669 | 1.899014833 | 218.11 | 44.32 | 0.2 | 750 | 2 | 80 | 0 | 0.12 | 0 | 30 | 1.225 | 1 | 0 | 0 | 35.68 | 22.32 | 300 | 0 | hot water | experiment | https://doi.org/10.1016/j.energy.2019.116083 | An experimental investigation of the heat transfer and energy storage characteristics of a compact latent heat thermal energy storage system for domestic hot water applications
paraffin wax RT44HC | 0.24792987 | 0.50247455 | 2.026680167 | 218.11 | 44.32 | 0.2 | 750 | 2 | 80 | 0 | 0.12 | 0 | 30 | 1.225 | 1 | 0 | 0 | 35.68 | 22.32 | 300 | 0 | hot water | experiment | https://doi.org/10.1016/j.energy.2019.116083 | An experimental investigation of the heat transfer and energy storage characteristics of a compact latent heat thermal energy storage system for domestic hot water applications
paraffin wax RT44HC | 0.24365259 | 0.52663998 | 2.161438 | 218.11 | 44.32 | 0.2 | 750 | 2 | 80 | 0 | 0.12 | 0 | 30 | 1.225 | 1 | 0 | 0 | 35.68 | 22.32 | 300 | 0 | hot water | experiment | https://doi.org/10.1016/j.energy.2019.116083 | An experimental investigation of the heat transfer and energy storage characteristics of a compact latent heat thermal energy storage system for domestic hot water applications
paraffin wax RT44HC | 0.23767497 | 0.5508054 | 2.317473333 | 218.11 | 44.32 | 0.2 | 750 | 2 | 80 | 0 | 0.12 | 0 | 30 | 1.225 | 1 | 0 | 0 | 35.68 | 22.32 | 300 | 0 | hot water | experiment | https://doi.org/10.1016/j.energy.2019.116083 | An experimental investigation of the heat transfer and energy storage characteristics of a compact latent heat thermal energy storage system for domestic hot water applications
paraffin wax RT44HC | 0.23062054 | 0.57698461 | 2.501878667 | 218.11 | 44.32 | 0.2 | 750 | 2 | 80 | 0 | 0.12 | 0 | 30 | 1.225 | 1 | 0 | 0 | 35.68 | 22.32 | 300 | 0 | hot water | experiment | https://doi.org/10.1016/j.energy.2019.116083 | An experimental investigation of the heat transfer and energy storage characteristics of a compact latent heat thermal energy storage system for domestic hot water applications
paraffin wax RT44HC | 0.22633806 | 0.61121896 | 2.700469167 | 218.11 | 44.32 | 0.2 | 750 | 2 | 80 | 0 | 0.12 | 0 | 30 | 1.225 | 1 | 0 | 0 | 35.68 | 22.32 | 300 | 0 | hot water | experiment | https://doi.org/10.1016/j.energy.2019.116083 | An experimental investigation of the heat transfer and energy storage characteristics of a compact latent heat thermal energy storage system for domestic hot water applications
paraffin wax RT44HC | 0.22212732 | 0.63135682 | 2.8423195 | 218.11 | 44.32 | 0.2 | 750 | 2 | 80 | 0 | 0.12 | 0 | 30 | 1.225 | 1 | 0 | 0 | 35.68 | 22.32 | 300 | 0 | hot water | experiment | https://doi.org/10.1016/j.energy.2019.116083 | An experimental investigation of the heat transfer and energy storage characteristics of a compact latent heat thermal energy storage system for domestic hot water applications
paraffin wax RT44HC | 0.2164528 | 0.6474671 | 2.991262333 | 218.11 | 44.32 | 0.2 | 750 | 2 | 80 | 0 | 0.12 | 0 | 30 | 1.225 | 1 | 0 | 0 | 35.68 | 22.32 | 300 | 0 | hot water | experiment | https://doi.org/10.1016/j.energy.2019.116083 | An experimental investigation of the heat transfer and energy storage characteristics of a compact latent heat thermal energy storage system for domestic hot water applications
paraffin wax RT44HC | 0.20978479 | 0.67364631 | 3.211130333 | 218.11 | 44.32 | 0.2 | 750 | 2 | 80 | 0 | 0.12 | 0 | 30 | 1.225 | 1 | 0 | 0 | 35.68 | 22.32 | 300 | 0 | hot water | experiment | https://doi.org/10.1016/j.energy.2019.116083 | An experimental investigation of the heat transfer and energy storage characteristics of a compact latent heat thermal energy storage system for domestic hot water applications
paraffin wax RT44HC | 0.20565273 | 0.68371523 | 3.3246105 | 218.11 | 44.32 | 0.2 | 750 | 2 | 80 | 0 | 0.12 | 0 | 30 | 1.225 | 1 | 0 | 0 | 35.68 | 22.32 | 300 | 0 | hot water | experiment | https://doi.org/10.1016/j.energy.2019.116083 | An experimental investigation of the heat transfer and energy storage characteristics of a compact latent heat thermal energy storage system for domestic hot water applications
paraffin wax RT44HC | 0.20347242 | 0.69378416 | 3.409720833 | 218.11 | 44.32 | 0.2 | 750 | 2 | 80 | 0 | 0.12 | 0 | 30 | 1.225 | 1 | 0 | 0 | 35.68 | 22.32 | 300 | 0 | hot water | experiment | https://doi.org/10.1016/j.energy.2019.116083 | An experimental investigation of the heat transfer and energy storage characteristics of a compact latent heat thermal energy storage system for domestic hot water applications
paraffin wax RT44HC | 0.78571428 | 0.02976191 | 0.037878788 | 218.11 | 44.32 | 0.2 | 750 | 2 | 80 | 0 | 0.12 | 0 | 30 | 1.225 | 1 | 0 | 0 | 25.68 | 22.32 | 150 | 0 | hot water | experiment | https://doi.org/10.1016/j.energy.2019.116083 | An experimental investigation of the heat transfer and energy storage characteristics of a compact latent heat thermal energy storage system for domestic hot water applications
paraffin wax RT44HC | 0.44677871 | 0.05077031 | 0.113636363 | 218.11 | 44.32 | 0.2 | 750 | 2 | 80 | 0 | 0.12 | 0 | 30 | 1.225 | 1 | 0 | 0 | 25.68 | 22.32 | 150 | 0 | hot water | experiment | https://doi.org/10.1016/j.energy.2019.116083 | An experimental investigation of the heat transfer and energy storage characteristics of a compact latent heat thermal energy storage system for domestic hot water applications
paraffin wax RT44HC | 0.25922543 | 0.07528011 | 0.290404033 | 218.11 | 44.32 | 0.2 | 750 | 2 | 80 | 0 | 0.12 | 0 | 30 | 1.225 | 1 | 0 | 0 | 25.68 | 22.32 | 150 | 0 | hot water | experiment | https://doi.org/10.1016/j.energy.2019.116083 | An experimental investigation of the heat transfer and energy storage characteristics of a compact latent heat thermal energy storage system for domestic hot water applications
paraffin wax RT44HC | 0.22581032 | 0.09978992 | 0.4419192 | 218.11 | 44.32 | 0.2 | 750 | 2 | 80 | 0 | 0.12 | 0 | 30 | 1.225 | 1 | 0 | 0 | 25.68 | 22.32 | 150 | 0 | hot water | experiment | https://doi.org/10.1016/j.energy.2019.116083 | An experimental investigation of the heat transfer and energy storage characteristics of a compact latent heat thermal energy storage system for domestic hot water applications
paraffin wax RT44HC | 0.19765778 | 0.11729692 | 0.59343435 | 218.11 | 44.32 | 0.2 | 750 | 2 | 80 | 0 | 0.12 | 0 | 30 | 1.225 | 1 | 0 | 0 | 25.68 | 22.32 | 150 | 0 | hot water | experiment | https://doi.org/10.1016/j.energy.2019.116083 | An experimental investigation of the heat transfer and energy storage characteristics of a compact latent heat thermal energy storage system for domestic hot water applications
paraffin wax RT44HC | 0.17386955 | 0.13830533 | 0.79545455 | 218.11 | 44.32 | 0.2 | 750 | 2 | 80 | 0 | 0.12 | 0 | 30 | 1.225 | 1 | 0 | 0 | 25.68 | 22.32 | 150 | 0 | hot water | experiment | https://doi.org/10.1016/j.energy.2019.116083 | An experimental investigation of the heat transfer and energy storage characteristics of a compact latent heat thermal energy storage system for domestic hot water applications
paraffin wax RT44HC | 0.16322731 | 0.16281513 | 0.99747475 | 218.11 | 44.32 | 0.2 | 750 | 2 | 80 | 0 | 0.12 | 0 | 30 | 1.225 | 1 | 0 | 0 | 25.68 | 22.32 | 150 | 0 | hot water | experiment | https://doi.org/10.1016/j.energy.2019.116083 | An experimental investigation of the heat transfer and energy storage characteristics of a compact latent heat thermal energy storage system for domestic hot water applications
paraffin wax RT44HC | 0.15294984 | 0.18732493 | 1.224747467 | 218.11 | 44.32 | 0.2 | 750 | 2 | 80 | 0 | 0.12 | 0 | 30 | 1.225 | 1 | 0 | 0 | 25.68 | 22.32 | 150 | 0 | hot water | experiment | https://doi.org/10.1016/j.energy.2019.116083 | An experimental investigation of the heat transfer and energy storage characteristics of a compact latent heat thermal energy storage system for domestic hot water applications
paraffin wax RT44HC | 0.15392028 | 0.21183473 | 1.376262633 | 218.11 | 44.32 | 0.2 | 750 | 2 | 80 | 0 | 0.12 | 0 | 30 | 1.225 | 1 | 0 | 0 | 25.68 | 22.32 | 150 | 0 | hot water | experiment | https://doi.org/10.1016/j.energy.2019.116083 | An experimental investigation of the heat transfer and energy storage characteristics of a compact latent heat thermal energy storage system for domestic hot water applications
paraffin wax RT44HC | 0.15469824 | 0.23634454 | 1.527777783 | 218.11 | 44.32 | 0.2 | 750 | 2 | 80 | 0 | 0.12 | 0 | 30 | 1.225 | 1 | 0 | 0 | 25.68 | 22.32 | 150 | 0 | hot water | experiment | https://doi.org/10.1016/j.energy.2019.116083 | An experimental investigation of the heat transfer and energy storage characteristics of a compact latent heat thermal energy storage system for domestic hot water applications
paraffin wax RT44HC | 0.14663563 | 0.25735294 | 1.7550505 | 218.11 | 44.32 | 0.2 | 750 | 2 | 80 | 0 | 0.12 | 0 | 30 | 1.225 | 1 | 0 | 0 | 25.68 | 22.32 | 150 | 0 | hot water | experiment | https://doi.org/10.1016/j.energy.2019.116083 | An experimental investigation of the heat transfer and energy storage characteristics of a compact latent heat thermal energy storage system for domestic hot water applications
paraffin wax RT44HC | 0.14783794 | 0.28186274 | 1.906565667 | 218.11 | 44.32 | 0.2 | 750 | 2 | 80 | 0 | 0.12 | 0 | 30 | 1.225 | 1 | 0 | 0 | 25.68 | 22.32 | 150 | 0 | hot water | experiment | https://doi.org/10.1016/j.energy.2019.116083 | An experimental investigation of the heat transfer and energy storage characteristics of a compact latent heat thermal energy storage system for domestic hot water applications
paraffin wax RT44HC | 0.14705882 | 0.30637255 | 2.083333333 | 218.11 | 44.32 | 0.2 | 750 | 2 | 80 | 0 | 0.12 | 0 | 30 | 1.225 | 1 | 0 | 0 | 25.68 | 22.32 | 150 | 0 | hot water | experiment | https://doi.org/10.1016/j.energy.2019.116083 | An experimental investigation of the heat transfer and energy storage characteristics of a compact latent heat thermal energy storage system for domestic hot water applications
paraffin wax RT44HC | 0.14178892 | 0.31687675 | 2.2348485 | 218.11 | 44.32 | 0.2 | 750 | 2 | 80 | 0 | 0.12 | 0 | 30 | 1.225 | 1 | 0 | 0 | 25.68 | 22.32 | 150 | 0 | hot water | experiment | https://doi.org/10.1016/j.energy.2019.116083 | An experimental investigation of the heat transfer and energy storage characteristics of a compact latent heat thermal energy storage system for domestic hot water applications
paraffin wax RT44HC | 0.14009231 | 0.34138656 | 2.436868667 | 218.11 | 44.32 | 0.2 | 750 | 2 | 80 | 0 | 0.12 | 0 | 30 | 1.225 | 1 | 0 | 0 | 25.68 | 22.32 | 150 | 0 | hot water | experiment | https://doi.org/10.1016/j.energy.2019.116083 | An experimental investigation of the heat transfer and energy storage characteristics of a compact latent heat thermal energy storage system for domestic hot water applications
paraffin wax RT44HC | 0.13607582 | 0.36939776 | 2.7146465 | 218.11 | 44.32 | 0.2 | 750 | 2 | 80 | 0 | 0.12 | 0 | 30 | 1.225 | 1 | 0 | 0 | 25.68 | 22.32 | 150 | 0 | hot water | experiment | https://doi.org/10.1016/j.energy.2019.116083 | An experimental investigation of the heat transfer and energy storage characteristics of a compact latent heat thermal energy storage system for domestic hot water applications
paraffin wax RT44HC | 0.13865546 | 0.41141457 | 2.967171667 | 218.11 | 44.32 | 0.2 | 750 | 2 | 80 | 0 | 0.12 | 0 | 30 | 1.225 | 1 | 0 | 0 | 25.68 | 22.32 | 150 | 0 | hot water | experiment | https://doi.org/10.1016/j.energy.2019.116083 | An experimental investigation of the heat transfer and energy storage characteristics of a compact latent heat thermal energy storage system for domestic hot water applications
paraffin wax RT44HC | 0.13534098 | 0.42892157 | 3.169192 | 218.11 | 44.32 | 0.2 | 750 | 2 | 80 | 0 | 0.12 | 0 | 30 | 1.225 | 1 | 0 | 0 | 25.68 | 22.32 | 150 | 0 | hot water | experiment | https://doi.org/10.1016/j.energy.2019.116083 | An experimental investigation of the heat transfer and energy storage characteristics of a compact latent heat thermal energy storage system for domestic hot water applications
paraffin wax RT44HC | 0.13553961 | 0.45693278 | 3.371212167 | 218.11 | 44.32 | 0.2 | 750 | 2 | 80 | 0 | 0.12 | 0 | 30 | 1.225 | 1 | 0 | 0 | 25.68 | 22.32 | 150 | 0 | hot water | experiment | https://doi.org/10.1016/j.energy.2019.116083 | An experimental investigation of the heat transfer and energy storage characteristics of a compact latent heat thermal energy storage system for domestic hot water applications
paraffin wax RT44HC | 0.13007883 | 0.47794118 | 3.6742425 | 218.11 | 44.32 | 0.2 | 750 | 2 | 80 | 0 | 0.12 | 0 | 30 | 1.225 | 1 | 0 | 0 | 25.68 | 22.32 | 150 | 0 | hot water | experiment | https://doi.org/10.1016/j.energy.2019.116083 | An experimental investigation of the heat transfer and energy storage characteristics of a compact latent heat thermal energy storage system for domestic hot water applications
paraffin wax RT44HC | 0.12617201 | 0.49544818 | 3.926767667 | 218.11 | 44.32 | 0.2 | 750 | 2 | 80 | 0 | 0.12 | 0 | 30 | 1.225 | 1 | 0 | 0 | 25.68 | 22.32 | 150 | 0 | hot water | experiment | https://doi.org/10.1016/j.energy.2019.116083 | An experimental investigation of the heat transfer and energy storage characteristics of a compact latent heat thermal energy storage system for domestic hot water applications
paraffin wax RT44HC | 0.12432633 | 0.51645658 | 4.154040333 | 218.11 | 44.32 | 0.2 | 750 | 2 | 80 | 0 | 0.12 | 0 | 30 | 1.225 | 1 | 0 | 0 | 25.68 | 22.32 | 150 | 0 | hot water | experiment | https://doi.org/10.1016/j.energy.2019.116083 | An experimental investigation of the heat transfer and energy storage characteristics of a compact latent heat thermal energy storage system for domestic hot water applications
paraffin wax RT44HC | 0.12225116 | 0.54796919 | 4.482323167 | 218.11 | 44.32 | 0.2 | 750 | 2 | 80 | 0 | 0.12 | 0 | 30 | 1.225 | 1 | 0 | 0 | 25.68 | 22.32 | 150 | 0 | hot water | experiment | https://doi.org/10.1016/j.energy.2019.116083 | An experimental investigation of the heat transfer and energy storage characteristics of a compact latent heat thermal energy storage system for domestic hot water applications
paraffin wax RT44HC | 0.11704682 | 0.56897759 | 4.861111167 | 218.11 | 44.32 | 0.2 | 750 | 2 | 80 | 0 | 0.12 | 0 | 30 | 1.225 | 1 | 0 | 0 | 25.68 | 22.32 | 150 | 0 | hot water | experiment | https://doi.org/10.1016/j.energy.2019.116083 | An experimental investigation of the heat transfer and energy storage characteristics of a compact latent heat thermal energy storage system for domestic hot water applications
paraffin wax RT44HC | 0.11448308 | 0.59698879 | 5.2146465 | 218.11 | 44.32 | 0.2 | 750 | 2 | 80 | 0 | 0.12 | 0 | 30 | 1.225 | 1 | 0 | 0 | 25.68 | 22.32 | 150 | 0 | hot water | experiment | https://doi.org/10.1016/j.energy.2019.116083 | An experimental investigation of the heat transfer and energy storage characteristics of a compact latent heat thermal energy storage system for domestic hot water applications
paraffin wax RT44HC | 0.110734 | 0.6109944 | 5.517676833 | 218.11 | 44.32 | 0.2 | 750 | 2 | 80 | 0 | 0.12 | 0 | 30 | 1.225 | 1 | 0 | 0 | 25.68 | 22.32 | 150 | 0 | hot water | experiment | https://doi.org/10.1016/j.energy.2019.116083 | An experimental investigation of the heat transfer and energy storage characteristics of a compact latent heat thermal energy storage system for domestic hot water applications
paraffin wax RT44HC | 0.10818173 | 0.6214986 | 5.7449495 | 218.11 | 44.32 | 0.2 | 750 | 2 | 80 | 0 | 0.12 | 0 | 30 | 1.225 | 1 | 0 | 0 | 25.68 | 22.32 | 150 | 0 | hot water | experiment | https://doi.org/10.1016/j.energy.2019.116083 | An experimental investigation of the heat transfer and energy storage characteristics of a compact latent heat thermal energy storage system for domestic hot water applications
paraffin wax RT44HC | 1.13235296 | 0.06127451 | 0.054112553 | 218.11 | 44.32 | 0.2 | 750 | 2 | 80 | 0 | 0.12 | 0 | 30 | 1.225 | 1 | 0 | 0 | 25.68 | 22.32 | 450 | 0 | hot water | experiment | https://doi.org/10.1016/j.energy.2019.116083 | An experimental investigation of the heat transfer and energy storage characteristics of a compact latent heat thermal energy storage system for domestic hot water applications
paraffin wax RT44HC | 0.46372549 | 0.07528011 | 0.162337662 | 218.11 | 44.32 | 0.2 | 750 | 2 | 80 | 0 | 0.12 | 0 | 30 | 1.225 | 1 | 0 | 0 | 25.68 | 22.32 | 450 | 0 | hot water | experiment | https://doi.org/10.1016/j.energy.2019.116083 | An experimental investigation of the heat transfer and energy storage characteristics of a compact latent heat thermal energy storage system for domestic hot water applications
paraffin wax RT44HC | 0.31753812 | 0.09278712 | 0.2922078 | 218.11 | 44.32 | 0.2 | 750 | 2 | 80 | 0 | 0.12 | 0 | 30 | 1.225 | 1 | 0 | 0 | 25.68 | 22.32 | 450 | 0 | hot water | experiment | https://doi.org/10.1016/j.energy.2019.116083 | An experimental investigation of the heat transfer and energy storage characteristics of a compact latent heat thermal energy storage system for domestic hot water applications
paraffin wax RT44HC | 0.25645623 | 0.11379552 | 0.44372295 | 218.11 | 44.32 | 0.2 | 750 | 2 | 80 | 0 | 0.12 | 0 | 30 | 1.225 | 1 | 0 | 0 | 25.68 | 22.32 | 450 | 0 | hot water | experiment | https://doi.org/10.1016/j.energy.2019.116083 | An experimental investigation of the heat transfer and energy storage characteristics of a compact latent heat thermal energy storage system for domestic hot water applications
paraffin wax RT44HC | 0.21852426 | 0.13480393 | 0.616883117 | 218.11 | 44.32 | 0.2 | 750 | 2 | 80 | 0 | 0.12 | 0 | 30 | 1.225 | 1 | 0 | 0 | 25.68 | 22.32 | 450 | 0 | hot water | experiment | https://doi.org/10.1016/j.energy.2019.116083 | An experimental investigation of the heat transfer and energy storage characteristics of a compact latent heat thermal energy storage system for domestic hot water applications
paraffin wax RT44HC | 0.2060838 | 0.16281513 | 0.790043283 | 218.11 | 44.32 | 0.2 | 750 | 2 | 80 | 0 | 0.12 | 0 | 30 | 1.225 | 1 | 0 | 0 | 25.68 | 22.32 | 450 | 0 | hot water | experiment | https://doi.org/10.1016/j.energy.2019.116083 | An experimental investigation of the heat transfer and energy storage characteristics of a compact latent heat thermal energy storage system for domestic hot water applications
paraffin wax RT44HC | 0.19221453 | 0.17682073 | 0.919913417 | 218.11 | 44.32 | 0.2 | 750 | 2 | 80 | 0 | 0.12 | 0 | 30 | 1.225 | 1 | 0 | 0 | 25.68 | 22.32 | 450 | 0 | hot water | experiment | https://doi.org/10.1016/j.energy.2019.116083 | An experimental investigation of the heat transfer and energy storage characteristics of a compact latent heat thermal energy storage system for domestic hot water applications
paraffin wax RT44HC | 0.19379732 | 0.21183473 | 1.0930736 | 218.11 | 44.32 | 0.2 | 750 | 2 | 80 | 0 | 0.12 | 0 | 30 | 1.225 | 1 | 0 | 0 | 25.68 | 22.32 | 450 | 0 | hot water | experiment | https://doi.org/10.1016/j.energy.2019.116083 | An experimental investigation of the heat transfer and energy storage characteristics of a compact latent heat thermal energy storage system for domestic hot water applications
paraffin wax RT44HC | 0.19652406 | 0.25735294 | 1.309523817 | 218.11 | 44.32 | 0.2 | 750 | 2 | 80 | 0 | 0.12 | 0 | 30 | 1.225 | 1 | 0 | 0 | 25.68 | 22.32 | 450 | 0 | hot water | experiment | https://doi.org/10.1016/j.energy.2019.116083 | An experimental investigation of the heat transfer and energy storage characteristics of a compact latent heat thermal energy storage system for domestic hot water applications
paraffin wax RT44HC | 0.18564943 | 0.29936975 | 1.612554117 | 218.11 | 44.32 | 0.2 | 750 | 2 | 80 | 0 | 0.12 | 0 | 30 | 1.225 | 1 | 0 | 0 | 25.68 | 22.32 | 450 | 0 | hot water | experiment | https://doi.org/10.1016/j.energy.2019.116083 | An experimental investigation of the heat transfer and energy storage characteristics of a compact latent heat thermal energy storage system for domestic hot water applications
paraffin wax RT44HC | 0.17803154 | 0.34488796 | 1.9372295 | 218.11 | 44.32 | 0.2 | 750 | 2 | 80 | 0 | 0.12 | 0 | 30 | 1.225 | 1 | 0 | 0 | 25.68 | 22.32 | 450 | 0 | hot water | experiment | https://doi.org/10.1016/j.energy.2019.116083 | An experimental investigation of the heat transfer and energy storage characteristics of a compact latent heat thermal energy storage system for domestic hot water applications
paraffin wax RT44HC | 0.1746415 | 0.37990196 | 2.175324667 | 218.11 | 44.32 | 0.2 | 750 | 2 | 80 | 0 | 0.12 | 0 | 30 | 1.225 | 1 | 0 | 0 | 25.68 | 22.32 | 450 | 0 | hot water | experiment | https://doi.org/10.1016/j.energy.2019.116083 | An experimental investigation of the heat transfer and energy storage characteristics of a compact latent heat thermal energy storage system for domestic hot water applications
paraffin wax RT44HC | 0.17062853 | 0.40441177 | 2.370129833 | 218.11 | 44.32 | 0.2 | 750 | 2 | 80 | 0 | 0.12 | 0 | 30 | 1.225 | 1 | 0 | 0 | 25.68 | 22.32 | 450 | 0 | hot water | experiment | https://doi.org/10.1016/j.energy.2019.116083 | An experimental investigation of the heat transfer and energy storage characteristics of a compact latent heat thermal energy storage system for domestic hot water applications
paraffin wax RT44HC | 0.16864831 | 0.42892157 | 2.54329 | 218.11 | 44.32 | 0.2 | 750 | 2 | 80 | 0 | 0.12 | 0 | 30 | 1.225 | 1 | 0 | 0 | 25.68 | 22.32 | 450 | 0 | hot water | experiment | https://doi.org/10.1016/j.energy.2019.116083 | An experimental investigation of the heat transfer and energy storage characteristics of a compact latent heat thermal energy storage system for domestic hot water applications
paraffin wax RT44HC | 0.1668798 | 0.45693278 | 2.738095167 | 218.11 | 44.32 | 0.2 | 750 | 2 | 80 | 0 | 0.12 | 0 | 30 | 1.225 | 1 | 0 | 0 | 25.68 | 22.32 | 450 | 0 | hot water | experiment | https://doi.org/10.1016/j.energy.2019.116083 | An experimental investigation of the heat transfer and energy storage characteristics of a compact latent heat thermal energy storage system for domestic hot water applications
paraffin wax RT44HC | 0.16059673 | 0.48144258 | 2.9978355 | 218.11 | 44.32 | 0.2 | 750 | 2 | 80 | 0 | 0.12 | 0 | 30 | 1.225 | 1 | 0 | 0 | 25.68 | 22.32 | 450 | 0 | hot water | experiment | https://doi.org/10.1016/j.energy.2019.116083 | An experimental investigation of the heat transfer and energy storage characteristics of a compact latent heat thermal energy storage system for domestic hot water applications
paraffin wax RT44HC | 0.15531561 | 0.50595238 | 3.257575833 | 218.11 | 44.32 | 0.2 | 750 | 2 | 80 | 0 | 0.12 | 0 | 30 | 1.225 | 1 | 0 | 0 | 25.68 | 22.32 | 450 | 0 | hot water | experiment | https://doi.org/10.1016/j.energy.2019.116083 | An experimental investigation of the heat transfer and energy storage characteristics of a compact latent heat thermal energy storage system for domestic hot water applications
paraffin wax RT44HC | 0.15280543 | 0.53746498 | 3.517316 | 218.11 | 44.32 | 0.2 | 750 | 2 | 80 | 0 | 0.12 | 0 | 30 | 1.225 | 1 | 0 | 0 | 25.68 | 22.32 | 450 | 0 | hot water | experiment | https://doi.org/10.1016/j.energy.2019.116083 | An experimental investigation of the heat transfer and energy storage characteristics of a compact latent heat thermal energy storage system for domestic hot water applications
paraffin wax RT44HC | 0.14871164 | 0.55847339 | 3.755411333 | 218.11 | 44.32 | 0.2 | 750 | 2 | 80 | 0 | 0.12 | 0 | 30 | 1.225 | 1 | 0 | 0 | 25.68 | 22.32 | 450 | 0 | hot water | experiment | https://doi.org/10.1016/j.energy.2019.116083 | An experimental investigation of the heat transfer and energy storage characteristics of a compact latent heat thermal energy storage system for domestic hot water applications
paraffin wax RT44HC | 0.14765988 | 0.58648459 | 3.9718615 | 218.11 | 44.32 | 0.2 | 750 | 2 | 80 | 0 | 0.12 | 0 | 30 | 1.225 | 1 | 0 | 0 | 25.68 | 22.32 | 450 | 0 | hot water | experiment | https://doi.org/10.1016/j.energy.2019.116083 | An experimental investigation of the heat transfer and energy storage characteristics of a compact latent heat thermal energy storage system for domestic hot water applications
paraffin wax RT44HC | 0.14200718 | 0.6039916 | 4.253246833 | 218.11 | 44.32 | 0.2 | 750 | 2 | 80 | 0 | 0.12 | 0 | 30 | 1.225 | 1 | 0 | 0 | 25.68 | 22.32 | 450 | 0 | hot water | experiment | https://doi.org/10.1016/j.energy.2019.116083 | An experimental investigation of the heat transfer and energy storage characteristics of a compact latent heat thermal energy storage system for domestic hot water applications
paraffin wax RT44HC | 0.13904714 | 0.6214986 | 4.469697 | 218.11 | 44.32 | 0.2 | 750 | 2 | 80 | 0 | 0.12 | 0 | 30 | 1.225 | 1 | 0 | 0 | 25.68 | 22.32 | 450 | 0 | hot water | experiment | https://doi.org/10.1016/j.energy.2019.116083 | An experimental investigation of the heat transfer and energy storage characteristics of a compact latent heat thermal energy storage system for domestic hot water applications
paraffin wax RT44HC | 0.13498986 | 0.6355042 | 4.707792167 | 218.11 | 44.32 | 0.2 | 750 | 2 | 80 | 0 | 0.12 | 0 | 30 | 1.225 | 1 | 0 | 0 | 25.68 | 22.32 | 450 | 0 | hot water | experiment | https://doi.org/10.1016/j.energy.2019.116083 | An experimental investigation of the heat transfer and energy storage characteristics of a compact latent heat thermal energy storage system for domestic hot water applications
paraffin wax RT44HC | 0.3466386 | 0.0787815125 | 0.2272727 | 218.11 | 44.32 | 0.2 | 750 | 2 | 80 | 0 | 0.12 | 0 | 30 | 1.225 | 1 | 0 | 0 | 25.68 | 22.32 | 600 | 0 | hot water | experiment | https://doi.org/10.1016/j.energy.2019.116083 | An experimental investigation of the heat transfer and energy storage characteristics of a compact latent heat thermal energy storage system for domestic hot water applications
paraffin wax RT44HC | 0.2404611 | 0.09628852 | 0.4004329 | 218.11 | 44.32 | 0.2 | 750 | 2 | 80 | 0 | 0.12 | 0 | 30 | 1.225 | 1 | 0 | 0 | 25.68 | 22.32 | 600 | 0 | hot water | experiment | https://doi.org/10.1016/j.energy.2019.116083 | An experimental investigation of the heat transfer and energy storage characteristics of a compact latent heat thermal energy storage system for domestic hot water applications
paraffin wax RT44HC | 0.222808 | 0.1278011 | 0.5735931 | 218.11 | 44.32 | 0.2 | 750 | 2 | 80 | 0 | 0.12 | 0 | 30 | 1.225 | 1 | 0 | 0 | 25.68 | 22.32 | 600 | 0 | hot water | experiment | https://doi.org/10.1016/j.energy.2019.116083 | An experimental investigation of the heat transfer and energy storage characteristics of a compact latent heat thermal energy storage system for domestic hot water applications
paraffin wax RT44HC | 0.2264706 | 0.159313725 | 0.7034632 | 218.11 | 44.32 | 0.2 | 750 | 2 | 80 | 0 | 0.12 | 0 | 30 | 1.225 | 1 | 0 | 0 | 25.68 | 22.32 | 600 | 0 | hot water | experiment | https://doi.org/10.1016/j.energy.2019.116083 | An experimental investigation of the heat transfer and energy storage characteristics of a compact latent heat thermal energy storage system for domestic hot water applications
paraffin wax RT44HC | 0.2046421 | 0.1838235 | 0.8982684 | 218.11 | 44.32 | 0.2 | 750 | 2 | 80 | 0 | 0.12 | 0 | 30 | 1.225 | 1 | 0 | 0 | 25.68 | 22.32 | 600 | 0 | hot water | experiment | https://doi.org/10.1016/j.energy.2019.116083 | An experimental investigation of the heat transfer and energy storage characteristics of a compact latent heat thermal energy storage system for domestic hot water applications
paraffin wax RT44HC | 0.1931753 | 0.2153361 | 1.114719 | 218.11 | 44.32 | 0.2 | 750 | 2 | 80 | 0 | 0.12 | 0 | 30 | 1.225 | 1 | 0 | 0 | 25.68 | 22.32 | 600 | 0 | hot water | experiment | https://doi.org/10.1016/j.energy.2019.116083 | An experimental investigation of the heat transfer and energy storage characteristics of a compact latent heat thermal energy storage system for domestic hot water applications
paraffin wax RT44HC | 0.1920229 | 0.28886555 | 1.504329 | 218.11 | 44.32 | 0.2 | 750 | 2 | 80 | 0 | 0.12 | 0 | 30 | 1.225 | 1 | 0 | 0 | 25.68 | 22.32 | 600 | 0 | hot water | experiment | https://doi.org/10.1016/j.energy.2019.116083 | An experimental investigation of the heat transfer and energy storage characteristics of a compact latent heat thermal energy storage system for domestic hot water applications
paraffin wax RT44HC | 0.1800777 | 0.30987395 | 1.720779 | 218.11 | 44.32 | 0.2 | 750 | 2 | 80 | 0 | 0.12 | 0 | 30 | 1.225 | 1 | 0 | 0 | 25.68 | 22.32 | 600 | 0 | hot water | experiment | https://doi.org/10.1016/j.energy.2019.116083 | An experimental investigation of the heat transfer and energy storage characteristics of a compact latent heat thermal energy storage system for domestic hot water applications
paraffin wax RT44HC | 0.1796393 | 0.3518908 | 1.9588745 | 218.11 | 44.32 | 0.2 | 750 | 2 | 80 | 0 | 0.12 | 0 | 30 | 1.225 | 1 | 0 | 0 | 25.68 | 22.32 | 600 | 0 | hot water | experiment | https://doi.org/10.1016/j.energy.2019.116083 | An experimental investigation of the heat transfer and energy storage characteristics of a compact latent heat thermal energy storage system for domestic hot water applications
paraffin wax RT44HC | 0.1765452 | 0.3764006 | 2.132035 | 218.11 | 44.32 | 0.2 | 750 | 2 | 80 | 0 | 0.12 | 0 | 30 | 1.225 | 1 | 0 | 0 | 25.68 | 22.32 | 600 | 0 | hot water | experiment | https://doi.org/10.1016/j.energy.2019.116083 | An experimental investigation of the heat transfer and energy storage characteristics of a compact latent heat thermal energy storage system for domestic hot water applications
paraffin wax RT44HC | 0.1707934 | 0.397409 | 2.32684 | 218.11 | 44.32 | 0.2 | 750 | 2 | 80 | 0 | 0.12 | 0 | 30 | 1.225 | 1 | 0 | 0 | 25.68 | 22.32 | 600 | 0 | hot water | experiment | https://doi.org/10.1016/j.energy.2019.116083 | An experimental investigation of the heat transfer and energy storage characteristics of a compact latent heat thermal energy storage system for domestic hot water applications
paraffin wax RT44HC | 0.1657589 | 0.4359244 | 2.62987 | 218.11 | 44.32 | 0.2 | 750 | 2 | 80 | 0 | 0.12 | 0 | 30 | 1.225 | 1 | 0 | 0 | 25.68 | 22.32 | 600 | 0 | hot water | experiment | https://doi.org/10.1016/j.energy.2019.116083 | An experimental investigation of the heat transfer and energy storage characteristics of a compact latent heat thermal energy storage system for domestic hot water applications
paraffin wax RT44HC | 0.164225 | 0.467436975 | 2.84632 | 218.11 | 44.32 | 0.2 | 750 | 2 | 80 | 0 | 0.12 | 0 | 30 | 1.225 | 1 | 0 | 0 | 25.68 | 22.32 | 600 | 0 | hot water | experiment | https://doi.org/10.1016/j.energy.2019.116083 | An experimental investigation of the heat transfer and energy storage characteristics of a compact latent heat thermal energy storage system for domestic hot water applications
paraffin wax RT44HC | 0.1617647 | 0.4954482 | 3.0627705 | 218.11 | 44.32 | 0.2 | 750 | 2 | 80 | 0 | 0.12 | 0 | 30 | 1.225 | 1 | 0 | 0 | 25.68 | 22.32 | 600 | 0 | hot water | experiment | https://doi.org/10.1016/j.energy.2019.116083 | An experimental investigation of the heat transfer and energy storage characteristics of a compact latent heat thermal energy storage system for domestic hot water applications
paraffin wax RT44HC | 0.1585614 | 0.519958 | 3.279221 | 218.11 | 44.32 | 0.2 | 750 | 2 | 80 | 0 | 0.12 | 0 | 30 | 1.225 | 1 | 0 | 0 | 25.68 | 22.32 | 600 | 0 | hot water | experiment | https://doi.org/10.1016/j.energy.2019.116083 | An experimental investigation of the heat transfer and energy storage characteristics of a compact latent heat thermal energy storage system for domestic hot water applications
paraffin wax RT44HC | 0.1547095 | 0.537465 | 3.474026 | 218.11 | 44.32 | 0.2 | 750 | 2 | 80 | 0 | 0.12 | 0 | 30 | 1.225 | 1 | 0 | 0 | 25.68 | 22.32 | 600 | 0 | hot water | experiment | https://doi.org/10.1016/j.energy.2019.116083 | An experimental investigation of the heat transfer and energy storage characteristics of a compact latent heat thermal energy storage system for domestic hot water applications
paraffin wax RT44HC | 0.1497135 | 0.5654762 | 3.777056 | 218.11 | 44.32 | 0.2 | 750 | 2 | 80 | 0 | 0.12 | 0 | 30 | 1.225 | 1 | 0 | 0 | 25.68 | 22.32 | 600 | 0 | hot water | experiment | https://doi.org/10.1016/j.energy.2019.116083 | An experimental investigation of the heat transfer and energy storage characteristics of a compact latent heat thermal energy storage system for domestic hot water applications
paraffin wax RT44HC | 0.1467783 | 0.5829832 | 3.9718615 | 218.11 | 44.32 | 0.2 | 750 | 2 | 80 | 0 | 0.12 | 0 | 30 | 1.225 | 1 | 0 | 0 | 25.68 | 22.32 | 600 | 0 | hot water | experiment | https://doi.org/10.1016/j.energy.2019.116083 | An experimental investigation of the heat transfer and energy storage characteristics of a compact latent heat thermal energy storage system for domestic hot water applications
paraffin wax RT44HC | 0.1402512 | 0.5934874 | 4.231602 | 218.11 | 44.32 | 0.2 | 750 | 2 | 80 | 0 | 0.12 | 0 | 30 | 1.225 | 1 | 0 | 0 | 25.68 | 22.32 | 600 | 0 | hot water | experiment | https://doi.org/10.1016/j.energy.2019.116083 | An experimental investigation of the heat transfer and energy storage characteristics of a compact latent heat thermal energy storage system for domestic hot water applications
paraffin wax RT44HC | 0.13461 | 0.607493 | 4.512987 | 218.11 | 44.32 | 0.2 | 750 | 2 | 80 | 0 | 0.12 | 0 | 30 | 1.225 | 1 | 0 | 0 | 25.68 | 22.32 | 600 | 0 | hot water | experiment | https://doi.org/10.1016/j.energy.2019.116083 | An experimental investigation of the heat transfer and energy storage characteristics of a compact latent heat thermal energy storage system for domestic hot water applications
paraffin wax RT44HC | 0.1339907 | 0.625 | 4.664502 | 218.11 | 44.32 | 0.2 | 750 | 2 | 80 | 0 | 0.12 | 0 | 30 | 1.225 | 1 | 0 | 0 | 25.68 | 22.32 | 600 | 0 | hot water | experiment | https://doi.org/10.1016/j.energy.2019.116083 | An experimental investigation of the heat transfer and energy storage characteristics of a compact latent heat thermal energy storage system for domestic hot water applications
paraffin wax RT44HC | 0.1305023 | 0.6285014 | 4.816017 | 218.11 | 44.32 | 0.2 | 750 | 2 | 80 | 0 | 0.12 | 0 | 30 | 1.225 | 1 | 0 | 0 | 25.68 | 22.32 | 600 | 0 | hot water | experiment | https://doi.org/10.1016/j.energy.2019.116083 | An experimental investigation of the heat transfer and energy storage characteristics of a compact latent heat thermal energy storage system for domestic hot water applications
erythritol | 0.98252 | 1.14176 | 1.16207 | 284.3 | 110 | 0.76 | 1450 | 2.07 | 2.37 | 0 | 0.00209 | 0 | 0.416 | 0.1764 | 1 | 0 | 0 | 30 | 86.9 | 286.8 | 0 | Therm-60 | experiment | https://doi.org/10.1016/j.csite.2023.103907 | Experimental study of a latent heat thermal energy storage system using erythritol for medium temperature applications
erythritol | 0.82398 | 1.16703 | 1.416338 | 284.3 | 110 | 0.76 | 1450 | 2.07 | 2.37 | 0 | 0.00209 | 0 | 0.416 | 0.1764 | 1 | 0 | 0 | 30 | 86.9 | 286.8 | 0 | Therm-60 | experiment | https://doi.org/10.1016/j.csite.2023.103907 | Experimental study of a latent heat thermal energy storage system using erythritol for medium temperature applications
erythritol | 0.69954 | 1.18041 | 1.687418 | 284.3 | 110 | 0.76 | 1450 | 2.07 | 2.37 | 0 | 0.00209 | 0 | 0.416 | 0.1764 | 1 | 0 | 0 | 30 | 86.9 | 286.8 | 0 | Therm-60 | experiment | https://doi.org/10.1016/j.csite.2023.103907 | Experimental study of a latent heat thermal energy storage system using erythritol for medium temperature applications
erythritol | 0.60868 | 1.19082 | 1.956396 | 284.3 | 110 | 0.76 | 1450 | 2.07 | 2.37 | 0 | 0.00209 | 0 | 0.416 | 0.1764 | 1 | 0 | 0 | 30 | 86.9 | 286.8 | 0 | Therm-60 | experiment | https://doi.org/10.1016/j.csite.2023.103907 | Experimental study of a latent heat thermal energy storage system using erythritol for medium temperature applications
erythritol | 0.55086 | 1.20271 | 2.183346 | 284.3 | 110 | 0.76 | 1450 | 2.07 | 2.37 | 0 | 0.00209 | 0 | 0.416 | 0.1764 | 1 | 0 | 0 | 30 | 86.9 | 286.8 | 0 | Therm-60 | experiment | https://doi.org/10.1016/j.csite.2023.103907 | Experimental study of a latent heat thermal energy storage system using erythritol for medium temperature applications
erythritol | 0.48387 | 1.21609 | 2.513265 | 284.3 | 110 | 0.76 | 1450 | 2.07 | 2.37 | 0 | 0.00209 | 0 | 0.416 | 0.1764 | 1 | 0 | 0 | 30 | 86.9 | 286.8 | 0 | Therm-60 | experiment | https://doi.org/10.1016/j.csite.2023.103907 | Experimental study of a latent heat thermal energy storage system using erythritol for medium temperature applications
erythritol | 0.43427 | 1.2265 | 2.824271 | 284.3 | 110 | 0.76 | 1450 | 2.07 | 2.37 | 0 | 0.00209 | 0 | 0.416 | 0.1764 | 1 | 0 | 0 | 30 | 86.9 | 286.8 | 0 | Therm-60 | experiment | https://doi.org/10.1016/j.csite.2023.103907 | Experimental study of a latent heat thermal energy storage system using erythritol for medium temperature applications
RT50 | 0.7095173 | 0.08433932 | 0.1188686 | 168 | 47.85 | 0.2 | 780 | 2 | 4.089 | 0.0093 | 0.00567 | 0.4158 | 1 | 0.0628 | 1 | 0 | 0 | 22.15 | 22.85 | 60 | 0 | hot water | experiment | https://doi.org/10.1016/j.solener.2022.08.023 | Experimental and numerical investigation of longitudinal and annular finned latent heat thermal energy storage unit
RT50 | 0.6047352 | 0.1016868 | 0.168151 | 168 | 47.85 | 0.2 | 780 | 2 | 4.089 | 0.0093 | 0.00567 | 0.4158 | 1 | 0.0628 | 1 | 0 | 0 | 22.15 | 22.85 | 60 | 0 | hot water | experiment | https://doi.org/10.1016/j.solener.2022.08.023 | Experimental and numerical investigation of longitudinal and annular finned latent heat thermal energy storage unit
RT50 | 0.5831442 | 0.1142218 | 0.1958724 | 168 | 47.85 | 0.2 | 780 | 2 | 4.089 | 0.0093 | 0.00567 | 0.4158 | 1 | 0.0628 | 1 | 0 | 0 | 22.15 | 22.85 | 60 | 0 | hot water | experiment | https://doi.org/10.1016/j.solener.2022.08.023 | Experimental and numerical investigation of longitudinal and annular finned latent heat thermal energy storage unit
RT50 | 0.535181 | 0.1213116 | 0.2266739 | 168 | 47.85 | 0.2 | 780 | 2 | 4.089 | 0.0093 | 0.00567 | 0.4158 | 1 | 0.0628 | 1 | 0 | 0 | 22.15 | 22.85 | 60 | 0 | hot water | experiment | https://doi.org/10.1016/j.solener.2022.08.023 | Experimental and numerical investigation of longitudinal and annular finned latent heat thermal energy storage unit
RT50 | 0.5182698 | 0.1270563 | 0.24515485 | 168 | 47.85 | 0.2 | 780 | 2 | 4.089 | 0.0093 | 0.00567 | 0.4158 | 1 | 0.0628 | 1 | 0 | 0 | 22.15 | 22.85 | 60 | 0 | hot water | experiment | https://doi.org/10.1016/j.solener.2022.08.023 | Experimental and numerical investigation of longitudinal and annular finned latent heat thermal energy storage unit
RT50 | 0.5511474 | 0.1436045 | 0.2605556 | 168 | 47.85 | 0.2 | 780 | 2 | 4.089 | 0.0093 | 0.00567 | 0.4158 | 1 | 0.0628 | 1 | 0 | 0 | 22.15 | 22.85 | 60 | 0 | hot water | experiment | https://doi.org/10.1016/j.solener.2022.08.023 | Experimental and numerical investigation of longitudinal and annular finned latent heat thermal energy storage unit
RT50 | 0.5430388 | 0.1665814 | 0.3067579 | 168 | 47.85 | 0.2 | 780 | 2 | 4.089 | 0.0093 | 0.00567 | 0.4158 | 1 | 0.0628 | 1 | 0 | 0 | 22.15 | 22.85 | 60 | 0 | hot water | experiment | https://doi.org/10.1016/j.solener.2022.08.023 | Experimental and numerical investigation of longitudinal and annular finned latent heat thermal energy storage unit
RT50 | 0.4845209 | 0.1814634 | 0.3745213 | 168 | 47.85 | 0.2 | 780 | 2 | 4.089 | 0.0093 | 0.00567 | 0.4158 | 1 | 0.0628 | 1 | 0 | 0 | 22.15 | 22.85 | 60 | 0 | hot water | experiment | https://doi.org/10.1016/j.solener.2022.08.023 | Experimental and numerical investigation of longitudinal and annular finned latent heat thermal energy storage unit
RT50 | 0.4965463 | 0.2089087 | 0.42072355 | 168 | 47.85 | 0.2 | 780 | 2 | 4.089 | 0.0093 | 0.00567 | 0.4158 | 1 | 0.0628 | 1 | 0 | 0 | 22.15 | 22.85 | 60 | 0 | hot water | experiment | https://doi.org/10.1016/j.solener.2022.08.023 | Experimental and numerical investigation of longitudinal and annular finned latent heat thermal energy storage unit
RT50 | 0.4404764 | 0.2246641 | 0.510048 | 168 | 47.85 | 0.2 | 780 | 2 | 4.089 | 0.0093 | 0.00567 | 0.4158 | 1 | 0.0628 | 1 | 0 | 0 | 22.15 | 22.85 | 60 | 0 | hot water | experiment | https://doi.org/10.1016/j.solener.2022.08.023 | Experimental and numerical investigation of longitudinal and annular finned latent heat thermal energy storage unit
RT50 | 0.4301139 | 0.2419006 | 0.5624106 | 168 | 47.85 | 0.2 | 780 | 2 | 4.089 | 0.0093 | 0.00567 | 0.4158 | 1 | 0.0628 | 1 | 0 | 0 | 22.15 | 22.85 | 60 | 0 | hot water | experiment | https://doi.org/10.1016/j.solener.2022.08.023 | Experimental and numerical investigation of longitudinal and annular finned latent heat thermal energy storage unit
RT50 | 0.4095878 | 0.2543268 | 0.6209335 | 168 | 47.85 | 0.2 | 780 | 2 | 4.089 | 0.0093 | 0.00567 | 0.4158 | 1 | 0.0628 | 1 | 0 | 0 | 22.15 | 22.85 | 60 | 0 | hot water | experiment | https://doi.org/10.1016/j.solener.2022.08.023 | Experimental and numerical investigation of longitudinal and annular finned latent heat thermal energy storage unit
RT50 | 0.4110589 | 0.272966 | 0.6640556 | 168 | 47.85 | 0.2 | 780 | 2 | 4.089 | 0.0093 | 0.00567 | 0.4158 | 1 | 0.0628 | 1 | 0 | 0 | 22.15 | 22.85 | 60 | 0 | hot water | experiment | https://doi.org/10.1016/j.solener.2022.08.023 | Experimental and numerical investigation of longitudinal and annular finned latent heat thermal energy storage unit
RT50 | 0.4093742 | 0.2983269 | 0.7287388 | 168 | 47.85 | 0.2 | 780 | 2 | 4.089 | 0.0093 | 0.00567 | 0.4158 | 1 | 0.0628 | 1 | 0 | 0 | 22.15 | 22.85 | 60 | 0 | hot water | experiment | https://doi.org/10.1016/j.solener.2022.08.023 | Experimental and numerical investigation of longitudinal and annular finned latent heat thermal energy storage unit
RT50 | 0.3881594 | 0.317539 | 0.8180633 | 168 | 47.85 | 0.2 | 780 | 2 | 4.089 | 0.0093 | 0.00567 | 0.4158 | 1 | 0.0628 | 1 | 0 | 0 | 22.15 | 22.85 | 60 | 0 | hot water | experiment | https://doi.org/10.1016/j.solener.2022.08.023 | Experimental and numerical investigation of longitudinal and annular finned latent heat thermal energy storage unit
RT50 | 0.3731991 | 0.3317392 | 0.8889068 | 168 | 47.85 | 0.2 | 780 | 2 | 4.089 | 0.0093 | 0.00567 | 0.4158 | 1 | 0.0628 | 1 | 0 | 0 | 22.15 | 22.85 | 60 | 0 | hot water | experiment | https://doi.org/10.1016/j.solener.2022.08.023 | Experimental and numerical investigation of longitudinal and annular finned latent heat thermal energy storage unit
RT50 | 0.3641818 | 0.3427932 | 0.9412694 | 168 | 47.85 | 0.2 | 780 | 2 | 4.089 | 0.0093 | 0.00567 | 0.4158 | 1 | 0.0628 | 1 | 0 | 0 | 22.15 | 22.85 | 60 | 0 | hot water | experiment | https://doi.org/10.1016/j.solener.2022.08.023 | Experimental and numerical investigation of longitudinal and annular finned latent heat thermal energy storage unit
RT50 | 0.3620686 | 0.3564173 | 0.9843915 | 168 | 47.85 | 0.2 | 780 | 2 | 4.089 | 0.0093 | 0.00567 | 0.4158 | 1 | 0.0628 | 1 | 0 | 0 | 22.15 | 22.85 | 60 | 0 | hot water | experiment | https://doi.org/10.1016/j.solener.2022.08.023 | Experimental and numerical investigation of longitudinal and annular finned latent heat thermal energy storage unit
RT50 | 0.3538067 | 0.3679004 | 1.039834 | 168 | 47.85 | 0.2 | 780 | 2 | 4.089 | 0.0093 | 0.00567 | 0.4158 | 1 | 0.0628 | 1 | 0 | 0 | 22.15 | 22.85 | 60 | 0 | hot water | experiment | https://doi.org/10.1016/j.solener.2022.08.023 | Experimental and numerical investigation of longitudinal and annular finned latent heat thermal energy storage unit
RT50 | 0.3466026 | 0.3774906 | 1.089117 | 168 | 47.85 | 0.2 | 780 | 2 | 4.089 | 0.0093 | 0.00567 | 0.4158 | 1 | 0.0628 | 1 | 0 | 0 | 22.15 | 22.85 | 60 | 0 | hot water | experiment | https://doi.org/10.1016/j.solener.2022.08.023 | Experimental and numerical investigation of longitudinal and annular finned latent heat thermal energy storage unit
RT50 | 0.3395492 | 0.3844508 | 1.13223885 | 168 | 47.85 | 0.2 | 780 | 2 | 4.089 | 0.0093 | 0.00567 | 0.4158 | 1 | 0.0628 | 1 | 0 | 0 | 22.15 | 22.85 | 60 | 0 | hot water | experiment | https://doi.org/10.1016/j.solener.2022.08.023 | Experimental and numerical investigation of longitudinal and annular finned latent heat thermal energy storage unit
RT50 | 0.3424083 | 0.3992894 | 1.166121 | 168 | 47.85 | 0.2 | 780 | 2 | 4.089 | 0.0093 | 0.00567 | 0.4158 | 1 | 0.0628 | 1 | 0 | 0 | 22.15 | 22.85 | 60 | 0 | hot water | experiment | https://doi.org/10.1016/j.solener.2022.08.023 | Experimental and numerical investigation of longitudinal and annular finned latent heat thermal energy storage unit
RT50 | 0.3276619 | 0.4073245 | 1.24312435 | 168 | 47.85 | 0.2 | 780 | 2 | 4.089 | 0.0093 | 0.00567 | 0.4158 | 1 | 0.0628 | 1 | 0 | 0 | 22.15 | 22.85 | 60 | 0 | hot water | experiment | https://doi.org/10.1016/j.solener.2022.08.023 | Experimental and numerical investigation of longitudinal and annular finned latent heat thermal energy storage unit
RT50 | 0.3264105 | 0.4198444 | 1.286246 | 168 | 47.85 | 0.2 | 780 | 2 | 4.089 | 0.0093 | 0.00567 | 0.4158 | 1 | 0.0628 | 1 | 0 | 0 | 22.15 | 22.85 | 60 | 0 | hot water | experiment | https://doi.org/10.1016/j.solener.2022.08.023 | Experimental and numerical investigation of longitudinal and annular finned latent heat thermal energy storage unit
RT50 | 0.3169392 | 0.4310912 | 1.36017015 | 168 | 47.85 | 0.2 | 780 | 2 | 4.089 | 0.0093 | 0.00567 | 0.4158 | 1 | 0.0628 | 1 | 0 | 0 | 22.15 | 22.85 | 60 | 0 | hot water | experiment | https://doi.org/10.1016/j.solener.2022.08.023 | Experimental and numerical investigation of longitudinal and annular finned latent heat thermal energy storage unit
RT50 | 0.3076265 | 0.4402177 | 1.431014 | 168 | 47.85 | 0.2 | 780 | 2 | 4.089 | 0.0093 | 0.00567 | 0.4158 | 1 | 0.0628 | 1 | 0 | 0 | 22.15 | 22.85 | 60 | 0 | hot water | experiment | https://doi.org/10.1016/j.solener.2022.08.023 | Experimental and numerical investigation of longitudinal and annular finned latent heat thermal energy storage unit
RT50 | 0.3003229 | 0.448267 | 1.492617 | 168 | 47.85 | 0.2 | 780 | 2 | 4.089 | 0.0093 | 0.00567 | 0.4158 | 1 | 0.0628 | 1 | 0 | 0 | 22.15 | 22.85 | 60 | 0 | hot water | experiment | https://doi.org/10.1016/j.solener.2022.08.023 | Experimental and numerical investigation of longitudinal and annular finned latent heat thermal energy storage unit
RT50 | 0.2961796 | 0.4594159 | 1.55114 | 168 | 47.85 | 0.2 | 780 | 2 | 4.089 | 0.0093 | 0.00567 | 0.4158 | 1 | 0.0628 | 1 | 0 | 0 | 22.15 | 22.85 | 60 | 0 | hot water | experiment | https://doi.org/10.1016/j.solener.2022.08.023 | Experimental and numerical investigation of longitudinal and annular finned latent heat thermal energy storage unit
RT50 | 0.2839687 | 0.4658404 | 1.640464 | 168 | 47.85 | 0.2 | 780 | 2 | 4.089 | 0.0093 | 0.00567 | 0.4158 | 1 | 0.0628 | 1 | 0 | 0 | 22.15 | 22.85 | 60 | 0 | hot water | experiment | https://doi.org/10.1016/j.solener.2022.08.023 | Experimental and numerical investigation of longitudinal and annular finned latent heat thermal energy storage unit
RT50 | 0.7464463 | 0.04943995 | 0.06623376 | 168 | 47.85 | 0.2 | 780 | 2 | 4.089 | 0.0093 | 0.00567 | 0.4158 | 1 | 0.0628 | 1 | 0 | 0 | 27.15 | 22.85 | 60 | 0 | hot water | experiment | https://doi.org/10.1016/j.solener.2022.08.023 | Experimental and numerical investigation of longitudinal and annular finned latent heat thermal energy storage unit
RT50 | 0.7258024 | 0.0704297 | 0.09703701 | 168 | 47.85 | 0.2 | 780 | 2 | 4.089 | 0.0093 | 0.00567 | 0.4158 | 1 | 0.0628 | 1 | 0 | 0 | 27.15 | 22.85 | 60 | 0 | hot water | experiment | https://doi.org/10.1016/j.solener.2022.08.023 | Experimental and numerical investigation of longitudinal and annular finned latent heat thermal energy storage unit
RT50 | 0.6674712 | 0.08121764 | 0.1216796 | 168 | 47.85 | 0.2 | 780 | 2 | 4.089 | 0.0093 | 0.00567 | 0.4158 | 1 | 0.0628 | 1 | 0 | 0 | 27.15 | 22.85 | 60 | 0 | hot water | experiment | https://doi.org/10.1016/j.solener.2022.08.023 | Experimental and numerical investigation of longitudinal and annular finned latent heat thermal energy storage unit
RT50 | 0.6397827 | 0.08967294 | 0.140161555 | 168 | 47.85 | 0.2 | 780 | 2 | 4.089 | 0.0093 | 0.00567 | 0.4158 | 1 | 0.0628 | 1 | 0 | 0 | 27.15 | 22.85 | 60 | 0 | hot water | experiment | https://doi.org/10.1016/j.solener.2022.08.023 | Experimental and numerical investigation of longitudinal and annular finned latent heat thermal energy storage unit
RT50 | 0.6477231 | 0.1007619 | 0.1555632 | 168 | 47.85 | 0.2 | 780 | 2 | 4.089 | 0.0093 | 0.00567 | 0.4158 | 1 | 0.0628 | 1 | 0 | 0 | 27.15 | 22.85 | 60 | 0 | hot water | experiment | https://doi.org/10.1016/j.solener.2022.08.023 | Experimental and numerical investigation of longitudinal and annular finned latent heat thermal energy storage unit
RT50 | 0.6031983 | 0.1068418 | 0.17712545 | 168 | 47.85 | 0.2 | 780 | 2 | 4.089 | 0.0093 | 0.00567 | 0.4158 | 1 | 0.0628 | 1 | 0 | 0 | 27.15 | 22.85 | 60 | 0 | hot water | experiment | https://doi.org/10.1016/j.solener.2022.08.023 | Experimental and numerical investigation of longitudinal and annular finned latent heat thermal energy storage unit
RT50 | 0.6180227 | 0.1170824 | 0.18944675 | 168 | 47.85 | 0.2 | 780 | 2 | 4.089 | 0.0093 | 0.00567 | 0.4158 | 1 | 0.0628 | 1 | 0 | 0 | 27.15 | 22.85 | 60 | 0 | hot water | experiment | https://doi.org/10.1016/j.solener.2022.08.023 | Experimental and numerical investigation of longitudinal and annular finned latent heat thermal energy storage unit
RT50 | 0.6147144 | 0.1391779 | 0.22641065 | 168 | 47.85 | 0.2 | 780 | 2 | 4.089 | 0.0093 | 0.00567 | 0.4158 | 1 | 0.0628 | 1 | 0 | 0 | 27.15 | 22.85 | 60 | 0 | hot water | experiment | https://doi.org/10.1016/j.solener.2022.08.023 | Experimental and numerical investigation of longitudinal and annular finned latent heat thermal energy storage unit
RT50 | 0.5942514 | 0.1546802 | 0.2602942 | 168 | 47.85 | 0.2 | 780 | 2 | 4.089 | 0.0093 | 0.00567 | 0.4158 | 1 | 0.0628 | 1 | 0 | 0 | 27.15 | 22.85 | 60 | 0 | hot water | experiment | https://doi.org/10.1016/j.solener.2022.08.023 | Experimental and numerical investigation of longitudinal and annular finned latent heat thermal energy storage unit
RT50 | 0.5710688 | 0.1697548 | 0.2972581 | 168 | 47.85 | 0.2 | 780 | 2 | 4.089 | 0.0093 | 0.00567 | 0.4158 | 1 | 0.0628 | 1 | 0 | 0 | 27.15 | 22.85 | 60 | 0 | hot water | experiment | https://doi.org/10.1016/j.solener.2022.08.023 | Experimental and numerical investigation of longitudinal and annular finned latent heat thermal energy storage unit
RT50 | 0.5809501 | 0.1941663 | 0.334222 | 168 | 47.85 | 0.2 | 780 | 2 | 4.089 | 0.0093 | 0.00567 | 0.4158 | 1 | 0.0628 | 1 | 0 | 0 | 27.15 | 22.85 | 60 | 0 | hot water | experiment | https://doi.org/10.1016/j.solener.2022.08.023 | Experimental and numerical investigation of longitudinal and annular finned latent heat thermal energy storage unit
RT50 | 0.5008958 | 0.2229556 | 0.4451137 | 168 | 47.85 | 0.2 | 780 | 2 | 4.089 | 0.0093 | 0.00567 | 0.4158 | 1 | 0.0628 | 1 | 0 | 0 | 27.15 | 22.85 | 60 | 0 | hot water | experiment | https://doi.org/10.1016/j.solener.2022.08.023 | Experimental and numerical investigation of longitudinal and annular finned latent heat thermal energy storage unit
RT50 | 0.4939289 | 0.2426765 | 0.4913186 | 168 | 47.85 | 0.2 | 780 | 2 | 4.089 | 0.0093 | 0.00567 | 0.4158 | 1 | 0.0628 | 1 | 0 | 0 | 27.15 | 22.85 | 60 | 0 | hot water | experiment | https://doi.org/10.1016/j.solener.2022.08.023 | Experimental and numerical investigation of longitudinal and annular finned latent heat thermal energy storage unit
RT50 | 0.4838285 | 0.2585788 | 0.5344431 | 168 | 47.85 | 0.2 | 780 | 2 | 4.089 | 0.0093 | 0.00567 | 0.4158 | 1 | 0.0628 | 1 | 0 | 0 | 27.15 | 22.85 | 60 | 0 | hot water | experiment | https://doi.org/10.1016/j.solener.2022.08.023 | Experimental and numerical investigation of longitudinal and annular finned latent heat thermal energy storage unit
RT50 | 0.4607443 | 0.2703687 | 0.5868086 | 168 | 47.85 | 0.2 | 780 | 2 | 4.089 | 0.0093 | 0.00567 | 0.4158 | 1 | 0.0628 | 1 | 0 | 0 | 27.15 | 22.85 | 60 | 0 | hot water | experiment | https://doi.org/10.1016/j.solener.2022.08.023 | Experimental and numerical investigation of longitudinal and annular finned latent heat thermal energy storage unit
RT50 | 0.4452105 | 0.2790815 | 0.6268529 | 168 | 47.85 | 0.2 | 780 | 2 | 4.089 | 0.0093 | 0.00567 | 0.4158 | 1 | 0.0628 | 1 | 0 | 0 | 27.15 | 22.85 | 60 | 0 | hot water | experiment | https://doi.org/10.1016/j.solener.2022.08.023 | Experimental and numerical investigation of longitudinal and annular finned latent heat thermal energy storage unit
RT50 | 0.4432545 | 0.291509 | 0.6576561 | 168 | 47.85 | 0.2 | 780 | 2 | 4.089 | 0.0093 | 0.00567 | 0.4158 | 1 | 0.0628 | 1 | 0 | 0 | 27.15 | 22.85 | 60 | 0 | hot water | experiment | https://doi.org/10.1016/j.solener.2022.08.023 | Experimental and numerical investigation of longitudinal and annular finned latent heat thermal energy storage unit
RT50 | 0.436749 | 0.3074106 | 0.703861 | 168 | 47.85 | 0.2 | 780 | 2 | 4.089 | 0.0093 | 0.00567 | 0.4158 | 1 | 0.0628 | 1 | 0 | 0 | 27.15 | 22.85 | 60 | 0 | hot water | experiment | https://doi.org/10.1016/j.solener.2022.08.023 | Experimental and numerical investigation of longitudinal and annular finned latent heat thermal energy storage unit
RT50 | 0.4161075 | 0.3197985 | 0.7685478 | 168 | 47.85 | 0.2 | 780 | 2 | 4.089 | 0.0093 | 0.00567 | 0.4158 | 1 | 0.0628 | 1 | 0 | 0 | 27.15 | 22.85 | 60 | 0 | hot water | experiment | https://doi.org/10.1016/j.solener.2022.08.023 | Experimental and numerical investigation of longitudinal and annular finned latent heat thermal energy storage unit
RT50 | 0.403823 | 0.3315037 | 0.8209133 | 168 | 47.85 | 0.2 | 780 | 2 | 4.089 | 0.0093 | 0.00567 | 0.4158 | 1 | 0.0628 | 1 | 0 | 0 | 27.15 | 22.85 | 60 | 0 | hot water | experiment | https://doi.org/10.1016/j.solener.2022.08.023 | Experimental and numerical investigation of longitudinal and annular finned latent heat thermal energy storage unit
RT50 | 0.3901662 | 0.3419257 | 0.8763592 | 168 | 47.85 | 0.2 | 780 | 2 | 4.089 | 0.0093 | 0.00567 | 0.4158 | 1 | 0.0628 | 1 | 0 | 0 | 27.15 | 22.85 | 60 | 0 | hot water | experiment | https://doi.org/10.1016/j.solener.2022.08.023 | Experimental and numerical investigation of longitudinal and annular finned latent heat thermal energy storage unit
RT50 | 0.3778839 | 0.3521141 | 0.931805 | 168 | 47.85 | 0.2 | 780 | 2 | 4.089 | 0.0093 | 0.00567 | 0.4158 | 1 | 0.0628 | 1 | 0 | 0 | 27.15 | 22.85 | 60 | 0 | hot water | experiment | https://doi.org/10.1016/j.solener.2022.08.023 | Experimental and numerical investigation of longitudinal and annular finned latent heat thermal energy storage unit
RT50 | 0.3623262 | 0.358823 | 0.9903312 | 168 | 47.85 | 0.2 | 780 | 2 | 4.089 | 0.0093 | 0.00567 | 0.4158 | 1 | 0.0628 | 1 | 0 | 0 | 27.15 | 22.85 | 60 | 0 | hot water | experiment | https://doi.org/10.1016/j.solener.2022.08.023 | Experimental and numerical investigation of longitudinal and annular finned latent heat thermal energy storage unit
RT50 | 0.3544359 | 0.3662938 | 1.033456 | 168 | 47.85 | 0.2 | 780 | 2 | 4.089 | 0.0093 | 0.00567 | 0.4158 | 1 | 0.0628 | 1 | 0 | 0 | 27.15 | 22.85 | 60 | 0 | hot water | experiment | https://doi.org/10.1016/j.solener.2022.08.023 | Experimental and numerical investigation of longitudinal and annular finned latent heat thermal energy storage unit
RT50 | 0.3408328 | 0.3711333 | 1.088902 | 168 | 47.85 | 0.2 | 780 | 2 | 4.089 | 0.0093 | 0.00567 | 0.4158 | 1 | 0.0628 | 1 | 0 | 0 | 27.15 | 22.85 | 60 | 0 | hot water | experiment | https://doi.org/10.1016/j.solener.2022.08.023 | Experimental and numerical investigation of longitudinal and annular finned latent heat thermal energy storage unit
RT50 | 0.3322913 | 0.3751388 | 1.128946 | 168 | 47.85 | 0.2 | 780 | 2 | 4.089 | 0.0093 | 0.00567 | 0.4158 | 1 | 0.0628 | 1 | 0 | 0 | 27.15 | 22.85 | 60 | 0 | hot water | experiment | https://doi.org/10.1016/j.solener.2022.08.023 | Experimental and numerical investigation of longitudinal and annular finned latent heat thermal energy storage unit
RT50 | 0.324871 | 0.3797709 | 1.16899 | 168 | 47.85 | 0.2 | 780 | 2 | 4.089 | 0.0093 | 0.00567 | 0.4158 | 1 | 0.0628 | 1 | 0 | 0 | 27.15 | 22.85 | 60 | 0 | hot water | experiment | https://doi.org/10.1016/j.solener.2022.08.023 | Experimental and numerical investigation of longitudinal and annular finned latent heat thermal energy storage unit
RT50 | 0.3157898 | 0.3856917 | 1.221356 | 168 | 47.85 | 0.2 | 780 | 2 | 4.089 | 0.0093 | 0.00567 | 0.4158 | 1 | 0.0628 | 1 | 0 | 0 | 27.15 | 22.85 | 60 | 0 | hot water | experiment | https://doi.org/10.1016/j.solener.2022.08.023 | Experimental and numerical investigation of longitudinal and annular finned latent heat thermal energy storage unit
RT50 | 0.3003169 | 0.3899205 | 1.29836365 | 168 | 47.85 | 0.2 | 780 | 2 | 4.089 | 0.0093 | 0.00567 | 0.4158 | 1 | 0.0628 | 1 | 0 | 0 | 27.15 | 22.85 | 60 | 0 | hot water | experiment | https://doi.org/10.1016/j.solener.2022.08.023 | Experimental and numerical investigation of longitudinal and annular finned latent heat thermal energy storage unit
RT50 | 0.2897451 | 0.3931522 | 1.35689 | 168 | 47.85 | 0.2 | 780 | 2 | 4.089 | 0.0093 | 0.00567 | 0.4158 | 1 | 0.0628 | 1 | 0 | 0 | 27.15 | 22.85 | 60 | 0 | hot water | experiment | https://doi.org/10.1016/j.solener.2022.08.023 | Experimental and numerical investigation of longitudinal and annular finned latent heat thermal energy storage unit
RT50 | 0.6437974 | 0.1001512 | 0.1555632 | 168 | 47.85 | 0.2 | 780 | 2 | 4.089 | 0.0093 | 0.00567 | 0.4158 | 1 | 0.0628 | 1 | 0 | 0 | 32.15 | 22.85 | 60 | 0 | hot water | experiment | https://doi.org/10.1016/j.solener.2022.08.023 | Experimental and numerical investigation of longitudinal and annular finned latent heat thermal energy storage unit
RT50 | 0.6287332 | 0.1229849 | 0.1956074 | 168 | 47.85 | 0.2 | 780 | 2 | 4.089 | 0.0093 | 0.00567 | 0.4158 | 1 | 0.0628 | 1 | 0 | 0 | 32.15 | 22.85 | 60 | 0 | hot water | experiment | https://doi.org/10.1016/j.solener.2022.08.023 | Experimental and numerical investigation of longitudinal and annular finned latent heat thermal energy storage unit
RT50 | 0.6166944 | 0.1396262 | 0.22641065 | 168 | 47.85 | 0.2 | 780 | 2 | 4.089 | 0.0093 | 0.00567 | 0.4158 | 1 | 0.0628 | 1 | 0 | 0 | 32.15 | 22.85 | 60 | 0 | hot water | experiment | https://doi.org/10.1016/j.solener.2022.08.023 | Experimental and numerical investigation of longitudinal and annular finned latent heat thermal energy storage unit
RT50 | 0.5754342 | 0.1870052 | 0.324981 | 168 | 47.85 | 0.2 | 780 | 2 | 4.089 | 0.0093 | 0.00567 | 0.4158 | 1 | 0.0628 | 1 | 0 | 0 | 32.15 | 22.85 | 60 | 0 | hot water | experiment | https://doi.org/10.1016/j.solener.2022.08.023 | Experimental and numerical investigation of longitudinal and annular finned latent heat thermal energy storage unit
RT50 | 0.5653718 | 0.2046334 | 0.3619449 | 168 | 47.85 | 0.2 | 780 | 2 | 4.089 | 0.0093 | 0.00567 | 0.4158 | 1 | 0.0628 | 1 | 0 | 0 | 32.15 | 22.85 | 60 | 0 | hot water | experiment | https://doi.org/10.1016/j.solener.2022.08.023 | Experimental and numerical investigation of longitudinal and annular finned latent heat thermal energy storage unit
RT50 | 0.5508299 | 0.2214276 | 0.40198915 | 168 | 47.85 | 0.2 | 780 | 2 | 4.089 | 0.0093 | 0.00567 | 0.4158 | 1 | 0.0628 | 1 | 0 | 0 | 32.15 | 22.85 | 60 | 0 | hot water | experiment | https://doi.org/10.1016/j.solener.2022.08.023 | Experimental and numerical investigation of longitudinal and annular finned latent heat thermal energy storage unit
RT50 | 0.5509228 | 0.2435263 | 0.4420334 | 168 | 47.85 | 0.2 | 780 | 2 | 4.089 | 0.0093 | 0.00567 | 0.4158 | 1 | 0.0628 | 1 | 0 | 0 | 32.15 | 22.85 | 60 | 0 | hot water | experiment | https://doi.org/10.1016/j.solener.2022.08.023 | Experimental and numerical investigation of longitudinal and annular finned latent heat thermal energy storage unit
RT50 | 0.5220643 | 0.2597161 | 0.4974792 | 168 | 47.85 | 0.2 | 780 | 2 | 4.089 | 0.0093 | 0.00567 | 0.4158 | 1 | 0.0628 | 1 | 0 | 0 | 32.15 | 22.85 | 60 | 0 | hot water | experiment | https://doi.org/10.1016/j.solener.2022.08.023 | Experimental and numerical investigation of longitudinal and annular finned latent heat thermal energy storage unit
RT50 | 0.5097364 | 0.2755654 | 0.5406038 | 168 | 47.85 | 0.2 | 780 | 2 | 4.089 | 0.0093 | 0.00567 | 0.4158 | 1 | 0.0628 | 1 | 0 | 0 | 32.15 | 22.85 | 60 | 0 | hot water | experiment | https://doi.org/10.1016/j.solener.2022.08.023 | Experimental and numerical investigation of longitudinal and annular finned latent heat thermal energy storage unit
RT50 | 0.4993872 | 0.2930447 | 0.5868086 | 168 | 47.85 | 0.2 | 780 | 2 | 4.089 | 0.0093 | 0.00567 | 0.4158 | 1 | 0.0628 | 1 | 0 | 0 | 32.15 | 22.85 | 60 | 0 | hot water | experiment | https://doi.org/10.1016/j.solener.2022.08.023 | Experimental and numerical investigation of longitudinal and annular finned latent heat thermal energy storage unit
RT50 | 0.4859289 | 0.31209 | 0.6422545 | 168 | 47.85 | 0.2 | 780 | 2 | 4.089 | 0.0093 | 0.00567 | 0.4158 | 1 | 0.0628 | 1 | 0 | 0 | 32.15 | 22.85 | 60 | 0 | hot water | experiment | https://doi.org/10.1016/j.solener.2022.08.023 | Experimental and numerical investigation of longitudinal and annular finned latent heat thermal energy storage unit
RT50 | 0.4771449 | 0.3373134 | 0.7069413 | 168 | 47.85 | 0.2 | 780 | 2 | 4.089 | 0.0093 | 0.00567 | 0.4158 | 1 | 0.0628 | 1 | 0 | 0 | 32.15 | 22.85 | 60 | 0 | hot water | experiment | https://doi.org/10.1016/j.solener.2022.08.023 | Experimental and numerical investigation of longitudinal and annular finned latent heat thermal energy storage unit
RT50 | 0.4284774 | 0.3464634 | 0.808592 | 168 | 47.85 | 0.2 | 780 | 2 | 4.089 | 0.0093 | 0.00567 | 0.4158 | 1 | 0.0628 | 1 | 0 | 0 | 32.15 | 22.85 | 60 | 0 | hot water | experiment | https://doi.org/10.1016/j.solener.2022.08.023 | Experimental and numerical investigation of longitudinal and annular finned latent heat thermal energy storage unit
RT50 | 0.4143646 | 0.355474 | 0.8578772 | 168 | 47.85 | 0.2 | 780 | 2 | 4.089 | 0.0093 | 0.00567 | 0.4158 | 1 | 0.0628 | 1 | 0 | 0 | 32.15 | 22.85 | 60 | 0 | hot water | experiment | https://doi.org/10.1016/j.solener.2022.08.023 | Experimental and numerical investigation of longitudinal and annular finned latent heat thermal energy storage unit
RT50 | 0.4006778 | 0.3659483 | 0.91332305 | 168 | 47.85 | 0.2 | 780 | 2 | 4.089 | 0.0093 | 0.00567 | 0.4158 | 1 | 0.0628 | 1 | 0 | 0 | 32.15 | 22.85 | 60 | 0 | hot water | experiment | https://doi.org/10.1016/j.solener.2022.08.023 | Experimental and numerical investigation of longitudinal and annular finned latent heat thermal energy storage unit
RT50 | 0.3791809 | 0.3743466 | 0.98725085 | 168 | 47.85 | 0.2 | 780 | 2 | 4.089 | 0.0093 | 0.00567 | 0.4158 | 1 | 0.0628 | 1 | 0 | 0 | 32.15 | 22.85 | 60 | 0 | hot water | experiment | https://doi.org/10.1016/j.solener.2022.08.023 | Experimental and numerical investigation of longitudinal and annular finned latent heat thermal energy storage unit
RT50 | 0.3628198 | 0.3838991 | 1.058098 | 168 | 47.85 | 0.2 | 780 | 2 | 4.089 | 0.0093 | 0.00567 | 0.4158 | 1 | 0.0628 | 1 | 0 | 0 | 32.15 | 22.85 | 60 | 0 | hot water | experiment | https://doi.org/10.1016/j.solener.2022.08.023 | Experimental and numerical investigation of longitudinal and annular finned latent heat thermal energy storage unit
RT50 | 0.3331277 | 0.389423 | 1.16899 | 168 | 47.85 | 0.2 | 780 | 2 | 4.089 | 0.0093 | 0.00567 | 0.4158 | 1 | 0.0628 | 1 | 0 | 0 | 32.15 | 22.85 | 60 | 0 | hot water | experiment | https://doi.org/10.1016/j.solener.2022.08.023 | Experimental and numerical investigation of longitudinal and annular finned latent heat thermal energy storage unit
RT50 | 0.3173144 | 0.3924408 | 1.23675715 | 168 | 47.85 | 0.2 | 780 | 2 | 4.089 | 0.0093 | 0.00567 | 0.4158 | 1 | 0.0628 | 1 | 0 | 0 | 32.15 | 22.85 | 60 | 0 | hot water | experiment | https://doi.org/10.1016/j.solener.2022.08.023 | Experimental and numerical investigation of longitudinal and annular finned latent heat thermal energy storage unit

## 3600
Materials | PD×102(kW/m3) | SOC×102(kWh/m3) | HCT(h) | LH(kJ/kg) | MT(°C) | TC(W/mK) | Density(kg/m3) | CP(kJ/kgK) | Mass(kg) | FVR | TDV(m3) | ES(m2) | TTL(m) | HTA(m2) | ST | SC | FP | TH(°C) | TP(°C) | FR(L/h) | CCM | Hot fluid | Research type | Data source | Paper title
RT35/SiC | 0.9154583 | 0.04577292 | 0.05 | 145 | 35 | 0.82 | 917 | 1.9 | 1.668767 | 0.046636 | 0.002011 | 0.361195 | 0.4 | 0.01885 | 1 | 0 | 0 | 40 | 10 | 500 | 0 | Thermal oil | simulation | our | N/A
RT35/SiC | 0.8766866 | 0.08766866 | 0.1 | 145 | 35 | 0.82 | 917 | 1.9 | 1.668767 | 0.046636 | 0.002011 | 0.361195 | 0.4 | 0.01885 | 1 | 0 | 0 | 40 | 10 | 500 | 0 | Thermal oil | simulation | our | N/A
RT35/SiC | 0.8564424 | 0.1284664 | 0.15 | 145 | 35 | 0.82 | 917 | 1.9 | 1.668767 | 0.046636 | 0.002011 | 0.361195 | 0.4 | 0.01885 | 1 | 0 | 0 | 40 | 10 | 500 | 0 | Thermal oil | simulation | our | N/A
RT35/SiC | 0.8438334 | 0.1687667 | 0.2 | 145 | 35 | 0.82 | 917 | 1.9 | 1.668767 | 0.046636 | 0.002011 | 0.361195 | 0.4 | 0.01885 | 1 | 0 | 0 | 40 | 10 | 500 | 0 | Thermal oil | simulation | our | N/A
RT35/SiC | 0.8342855 | 0.2085714 | 0.25 | 145 | 35 | 0.82 | 917 | 1.9 | 1.668767 | 0.046636 | 0.002011 | 0.361195 | 0.4 | 0.01885 | 1 | 0 | 0 | 40 | 10 | 500 | 0 | Thermal oil | simulation | our | N/A
RT35/SiC | 0.8253907 | 0.2476172 | 0.3 | 145 | 35 | 0.82 | 917 | 1.9 | 1.668767 | 0.046636 | 0.002011 | 0.361195 | 0.4 | 0.01885 | 1 | 0 | 0 | 40 | 10 | 500 | 0 | Thermal oil | simulation | our | N/A
RT35/SiC | 0.8159046 | 0.2855666 | 0.35 | 145 | 35 | 0.82 | 917 | 1.9 | 1.668767 | 0.046636 | 0.002011 | 0.361195 | 0.4 | 0.01885 | 1 | 0 | 0 | 40 | 10 | 500 | 0 | Thermal oil | simulation | our | N/A
RT35/SiC | 0.8052696 | 0.3221078 | 0.4 | 145 | 35 | 0.82 | 917 | 1.9 | 1.668767 | 0.046636 | 0.002011 | 0.361195 | 0.4 | 0.01885 | 1 | 0 | 0 | 40 | 10 | 500 | 0 | Thermal oil | simulation | our | N/A
RT35/SiC | 0.793011 | 0.3568549 | 0.45 | 145 | 35 | 0.82 | 917 | 1.9 | 1.668767 | 0.046636 | 0.002011 | 0.361195 | 0.4 | 0.01885 | 1 | 0 | 0 | 40 | 10 | 500 | 0 | Thermal oil | simulation | our | N/A
RT35/SiC | 0.7788208 | 0.3894104 | 0.5 | 145 | 35 | 0.82 | 917 | 1.9 | 1.668767 | 0.046636 | 0.002011 | 0.361195 | 0.4 | 0.01885 | 1 | 0 | 0 | 40 | 10 | 500 | 0 | Thermal oil | simulation | our | N/A
RT35/SiC | 0.7624641 | 0.4193553 | 0.55 | 145 | 35 | 0.82 | 917 | 1.9 | 1.668767 | 0.046636 | 0.002011 | 0.361195 | 0.4 | 0.01885 | 1 | 0 | 0 | 40 | 10 | 500 | 0 | Thermal oil | simulation | our | N/A
RT35/SiC | 0.7435225 | 0.4461135 | 0.6 | 145 | 35 | 0.82 | 917 | 1.9 | 1.668767 | 0.046636 | 0.002011 | 0.361195 | 0.4 | 0.01885 | 1 | 0 | 0 | 40 | 10 | 500 | 0 | Thermal oil | simulation | our | N/A
RT35/SiC | 0.7213705 | 0.4688908 | 0.65 | 145 | 35 | 0.82 | 917 | 1.9 | 1.668767 | 0.046636 | 0.002011 | 0.361195 | 0.4 | 0.01885 | 1 | 0 | 0 | 40 | 10 | 500 | 0 | Thermal oil | simulation | our | N/A
RT35/SiC | 0.6963345 | 0.4874341 | 0.7 | 145 | 35 | 0.82 | 917 | 1.9 | 1.668767 | 0.046636 | 0.002011 | 0.361195 | 0.4 | 0.01885 | 1 | 0 | 0 | 40 | 10 | 500 | 0 | Thermal oil | simulation | our | N/A
RT35/SiC | 0.669467 | 0.5021002 | 0.75 | 145 | 35 | 0.82 | 917 | 1.9 | 1.668767 | 0.046636 | 0.002011 | 0.361195 | 0.4 | 0.01885 | 1 | 0 | 0 | 40 | 10 | 500 | 0 | Thermal oil | simulation | our | N/A
RT35/SiC | 0.6419103 | 0.5135283 | 0.8 | 145 | 35 | 0.82 | 917 | 1.9 | 1.668767 | 0.046636 | 0.002011 | 0.361195 | 0.4 | 0.01885 | 1 | 0 | 0 | 40 | 10 | 500 | 0 | Thermal oil | simulation | our | N/A
RT35/SiC | 0.6146026 | 0.5224122 | 0.85 | 145 | 35 | 0.82 | 917 | 1.9 | 1.668767 | 0.046636 | 0.002011 | 0.361195 | 0.4 | 0.01885 | 1 | 0 | 0 | 40 | 10 | 500 | 0 | Thermal oil | simulation | our | N/A
RT35/SiC | 0.5881324 | 0.5293192 | 0.9 | 145 | 35 | 0.82 | 917 | 1.9 | 1.668767 | 0.046636 | 0.002011 | 0.361195 | 0.4 | 0.01885 | 1 | 0 | 0 | 40 | 10 | 500 | 0 | Thermal oil | simulation | our | N/A
RT35/SiC | 0.562829 | 0.5346875 | 0.95 | 145 | 35 | 0.82 | 917 | 1.9 | 1.668767 | 0.046636 | 0.002011 | 0.361195 | 0.4 | 0.01885 | 1 | 0 | 0 | 40 | 10 | 500 | 0 | Thermal oil | simulation | our | N/A
Eicosane | 0.888123 | 0.04440615 | 0.05 | 248 | 36.7 | 0.28 | 816 | 2.16 | 1.484966 | 0.046636 | 0.002011 | 0.361195 | 0.4 | 0.01885 | 1 | 0 | 0 | 40 | 10 | 500 | 0 | Thermal oil | simulation | our | N/A
Eicosane | 0.8607942 | 0.08607942 | 0.1 | 248 | 36.7 | 0.28 | 816 | 2.16 | 1.484966 | 0.046636 | 0.002011 | 0.361195 | 0.4 | 0.01885 | 1 | 0 | 0 | 40 | 10 | 500 | 0 | Thermal oil | simulation | our | N/A
Eicosane | 0.8426347 | 0.1263952 | 0.15 | 248 | 36.7 | 0.28 | 816 | 2.16 | 1.484966 | 0.046636 | 0.002011 | 0.361195 | 0.4 | 0.01885 | 1 | 0 | 0 | 40 | 10 | 500 | 0 | Thermal oil | simulation | our | N/A
Eicosane | 0.8311085 | 0.1662217 | 0.2 | 248 | 36.7 | 0.28 | 816 | 2.16 | 1.484966 | 0.046636 | 0.002011 | 0.361195 | 0.4 | 0.01885 | 1 | 0 | 0 | 40 | 10 | 500 | 0 | Thermal oil | simulation | our | N/A
Eicosane | 0.8228023 | 0.2057006 | 0.25 | 248 | 36.7 | 0.28 | 816 | 2.16 | 1.484966 | 0.046636 | 0.002011 | 0.361195 | 0.4 | 0.01885 | 1 | 0 | 0 | 40 | 10 | 500 | 0 | Thermal oil | simulation | our | N/A
Eicosane | 0.8162084 | 0.2448625 | 0.3 | 248 | 36.7 | 0.28 | 816 | 2.16 | 1.484966 | 0.046636 | 0.002011 | 0.361195 | 0.4 | 0.01885 | 1 | 0 | 0 | 40 | 10 | 500 | 0 | Thermal oil | simulation | our | N/A
Eicosane | 0.810409 | 0.2836432 | 0.35 | 248 | 36.7 | 0.28 | 816 | 2.16 | 1.484966 | 0.046636 | 0.002011 | 0.361195 | 0.4 | 0.01885 | 1 | 0 | 0 | 40 | 10 | 500 | 0 | Thermal oil | simulation | our | N/A
Eicosane | 0.8048507 | 0.3219403 | 0.4 | 248 | 36.7 | 0.28 | 816 | 2.16 | 1.484966 | 0.046636 | 0.002011 | 0.361195 | 0.4 | 0.01885 | 1 | 0 | 0 | 40 | 10 | 500 | 0 | Thermal oil | simulation | our | N/A
Eicosane | 0.799201 | 0.3596404 | 0.45 | 248 | 36.7 | 0.28 | 816 | 2.16 | 1.484966 | 0.046636 | 0.002011 | 0.361195 | 0.4 | 0.01885 | 1 | 0 | 0 | 40 | 10 | 500 | 0 | Thermal oil | simulation | our | N/A
Eicosane | 0.7932523 | 0.3966261 | 0.5 | 248 | 36.7 | 0.28 | 816 | 2.16 | 1.484966 | 0.046636 | 0.002011 | 0.361195 | 0.4 | 0.01885 | 1 | 0 | 0 | 40 | 10 | 500 | 0 | Thermal oil | simulation | our | N/A
Eicosane | 0.7873721 | 0.4330546 | 0.55 | 248 | 36.7 | 0.28 | 816 | 2.16 | 1.484966 | 0.046636 | 0.002011 | 0.361195 | 0.4 | 0.01885 | 1 | 0 | 0 | 40 | 10 | 500 | 0 | Thermal oil | simulation | our | N/A
Eicosane | 0.7809573 | 0.4685744 | 0.6 | 248 | 36.7 | 0.28 | 816 | 2.16 | 1.484966 | 0.046636 | 0.002011 | 0.361195 | 0.4 | 0.01885 | 1 | 0 | 0 | 40 | 10 | 500 | 0 | Thermal oil | simulation | our | N/A
Eicosane | 0.7737049 | 0.5029082 | 0.65 | 248 | 36.7 | 0.28 | 816 | 2.16 | 1.484966 | 0.046636 | 0.002011 | 0.361195 | 0.4 | 0.01885 | 1 | 0 | 0 | 40 | 10 | 500 | 0 | Thermal oil | simulation | our | N/A
Eicosane | 0.7649529 | 0.5354671 | 0.7 | 248 | 36.7 | 0.28 | 816 | 2.16 | 1.484966 | 0.046636 | 0.002011 | 0.361195 | 0.4 | 0.01885 | 1 | 0 | 0 | 40 | 10 | 500 | 0 | Thermal oil | simulation | our | N/A
Eicosane | 0.7544994 | 0.5658746 | 0.75 | 248 | 36.7 | 0.28 | 816 | 2.16 | 1.484966 | 0.046636 | 0.002011 | 0.361195 | 0.4 | 0.01885 | 1 | 0 | 0 | 40 | 10 | 500 | 0 | Thermal oil | simulation | our | N/A
Eicosane | 0.7420796 | 0.5936637 | 0.8 | 248 | 36.7 | 0.28 | 816 | 2.16 | 1.484966 | 0.046636 | 0.002011 | 0.361195 | 0.4 | 0.01885 | 1 | 0 | 0 | 40 | 10 | 500 | 0 | Thermal oil | simulation | our | N/A
Eicosane | 0.7275276 | 0.6183985 | 0.85 | 248 | 36.7 | 0.28 | 816 | 2.16 | 1.484966 | 0.046636 | 0.002011 | 0.361195 | 0.4 | 0.01885 | 1 | 0 | 0 | 40 | 10 | 500 | 0 | Thermal oil | simulation | our | N/A
Eicosane | 0.7109591 | 0.6398631 | 0.9 | 248 | 36.7 | 0.28 | 816 | 2.16 | 1.484966 | 0.046636 | 0.002011 | 0.361195 | 0.4 | 0.01885 | 1 | 0 | 0 | 40 | 10 | 500 | 0 | Thermal oil | simulation | our | N/A
Eicosane | 0.692565 | 0.6579368 | 0.95 | 248 | 36.7 | 0.28 | 816 | 2.16 | 1.484966 | 0.046636 | 0.002011 | 0.361195 | 0.4 | 0.01885 | 1 | 0 | 0 | 40 | 10 | 500 | 0 | Thermal oil | simulation | our | N/A
Eicosane | 0.672767 | 0.672767 | 1 | 248 | 36.7 | 0.28 | 816 | 2.16 | 1.484966 | 0.046636 | 0.002011 | 0.361195 | 0.4 | 0.01885 | 1 | 0 | 0 | 40 | 10 | 500 | 0 | Thermal oil | simulation | our | N/A
Eicosane | 0.6520765 | 0.6846803 | 1.05 | 248 | 36.7 | 0.28 | 816 | 2.16 | 1.484966 | 0.046636 | 0.002011 | 0.361195 | 0.4 | 0.01885 | 1 | 0 | 0 | 40 | 10 | 500 | 0 | Thermal oil | simulation | our | N/A
Eicosane | 0.6310251 | 0.6941276 | 1.1 | 248 | 36.7 | 0.28 | 816 | 2.16 | 1.484966 | 0.046636 | 0.002011 | 0.361195 | 0.4 | 0.01885 | 1 | 0 | 0 | 40 | 10 | 500 | 0 | Thermal oil | simulation | our | N/A
Lauric acid | 0.8665422 | 0.04332711 | 0.05 | 187.21 | 46 | 0.15 | 912 | 2.29 | 1.659668 | 0.046636 | 0.002011 | 0.361195 | 0.4 | 0.01885 | 1 | 0 | 0 | 40 | 10 | 500 | 0 | Thermal oil | simulation | our | N/A
Lauric acid | 0.8477204 | 0.08477204 | 0.1 | 187.21 | 46 | 0.15 | 912 | 2.29 | 1.659668 | 0.046636 | 0.002011 | 0.361195 | 0.4 | 0.01885 | 1 | 0 | 0 | 40 | 10 | 500 | 0 | Thermal oil | simulation | our | N/A
Lauric acid | 0.8285165 | 0.1242775 | 0.15 | 187.21 | 46 | 0.15 | 912 | 2.29 | 1.659668 | 0.046636 | 0.002011 | 0.361195 | 0.4 | 0.01885 | 1 | 0 | 0 | 40 | 10 | 500 | 0 | Thermal oil | simulation | our | N/A
Lauric acid | 0.8141179 | 0.1628236 | 0.2 | 187.21 | 46 | 0.15 | 912 | 2.29 | 1.659668 | 0.046636 | 0.002011 | 0.361195 | 0.4 | 0.01885 | 1 | 0 | 0 | 40 | 10 | 500 | 0 | Thermal oil | simulation | our | N/A
Lauric acid | 0.8036627 | 0.2009157 | 0.25 | 187.21 | 46 | 0.15 | 912 | 2.29 | 1.659668 | 0.046636 | 0.002011 | 0.361195 | 0.4 | 0.01885 | 1 | 0 | 0 | 40 | 10 | 500 | 0 | Thermal oil | simulation | our | N/A
Lauric acid | 0.7981016 | 0.2394305 | 0.3 | 187.21 | 46 | 0.15 | 912 | 2.29 | 1.659668 | 0.046636 | 0.002011 | 0.361195 | 0.4 | 0.01885 | 1 | 0 | 0 | 40 | 10 | 500 | 0 | Thermal oil | simulation | our | N/A
Lauric acid | 0.7932307 | 0.2776307 | 0.35 | 187.21 | 46 | 0.15 | 912 | 2.29 | 1.659668 | 0.046636 | 0.002011 | 0.361195 | 0.4 | 0.01885 | 1 | 0 | 0 | 40 | 10 | 500 | 0 | Thermal oil | simulation | our | N/A
Lauric acid | 0.7885389 | 0.3154156 | 0.4 | 187.21 | 46 | 0.15 | 912 | 2.29 | 1.659668 | 0.046636 | 0.002011 | 0.361195 | 0.4 | 0.01885 | 1 | 0 | 0 | 40 | 10 | 500 | 0 | Thermal oil | simulation | our | N/A
Lauric acid | 0.7839084 | 0.3527588 | 0.45 | 187.21 | 46 | 0.15 | 912 | 2.29 | 1.659668 | 0.046636 | 0.002011 | 0.361195 | 0.4 | 0.01885 | 1 | 0 | 0 | 40 | 10 | 500 | 0 | Thermal oil | simulation | our | N/A
Lauric acid | 0.7781362 | 0.3890681 | 0.5 | 187.21 | 46 | 0.15 | 912 | 2.29 | 1.659668 | 0.046636 | 0.002011 | 0.361195 | 0.4 | 0.01885 | 1 | 0 | 0 | 40 | 10 | 500 | 0 | Thermal oil | simulation | our | N/A
Lauric acid | 0.7710878 | 0.4240983 | 0.55 | 187.21 | 46 | 0.15 | 912 | 2.29 | 1.659668 | 0.046636 | 0.002011 | 0.361195 | 0.4 | 0.01885 | 1 | 0 | 0 | 40 | 10 | 500 | 0 | Thermal oil | simulation | our | N/A
Lauric acid | 0.7625082 | 0.4575049 | 0.6 | 187.21 | 46 | 0.15 | 912 | 2.29 | 1.659668 | 0.046636 | 0.002011 | 0.361195 | 0.4 | 0.01885 | 1 | 0 | 0 | 40 | 10 | 500 | 0 | Thermal oil | simulation | our | N/A
Lauric acid | 0.7521227 | 0.4888798 | 0.65 | 187.21 | 46 | 0.15 | 912 | 2.29 | 1.659668 | 0.046636 | 0.002011 | 0.361195 | 0.4 | 0.01885 | 1 | 0 | 0 | 40 | 10 | 500 | 0 | Thermal oil | simulation | our | N/A
Lauric acid | 0.739866 | 0.5179062 | 0.7 | 187.21 | 46 | 0.15 | 912 | 2.29 | 1.659668 | 0.046636 | 0.002011 | 0.361195 | 0.4 | 0.01885 | 1 | 0 | 0 | 40 | 10 | 500 | 0 | Thermal oil | simulation | our | N/A
Lauric acid | 0.7257412 | 0.5443059 | 0.75 | 187.21 | 46 | 0.15 | 912 | 2.29 | 1.659668 | 0.046636 | 0.002011 | 0.361195 | 0.4 | 0.01885 | 1 | 0 | 0 | 40 | 10 | 500 | 0 | Thermal oil | simulation | our | N/A
Lauric acid | 0.7098062 | 0.5678449 | 0.8 | 187.21 | 46 | 0.15 | 912 | 2.29 | 1.659668 | 0.046636 | 0.002011 | 0.361195 | 0.4 | 0.01885 | 1 | 0 | 0 | 40 | 10 | 500 | 0 | Thermal oil | simulation | our | N/A
Lauric acid | 0.6922347 | 0.5883995 | 0.85 | 187.21 | 46 | 0.15 | 912 | 2.29 | 1.659668 | 0.046636 | 0.002011 | 0.361195 | 0.4 | 0.01885 | 1 | 0 | 0 | 40 | 10 | 500 | 0 | Thermal oil | simulation | our | N/A
Lauric acid | 0.6733309 | 0.6059978 | 0.9 | 187.21 | 46 | 0.15 | 912 | 2.29 | 1.659668 | 0.046636 | 0.002011 | 0.361195 | 0.4 | 0.01885 | 1 | 0 | 0 | 40 | 10 | 500 | 0 | Thermal oil | simulation | our | N/A
Lauric acid | 0.6534621 | 0.620789 | 0.95 | 187.21 | 46 | 0.15 | 912 | 2.29 | 1.659668 | 0.046636 | 0.002011 | 0.361195 | 0.4 | 0.01885 | 1 | 0 | 0 | 40 | 10 | 500 | 0 | Thermal oil | simulation | our | N/A
Paraffin/EG | 0.8033369 | 0.04016685 | 0.05 | 155 | 50.9 | 2.35 | 300 | 1.7 | 0.545943 | 0.046636 | 0.002011 | 0.361195 | 0.4 | 0.01885 | 1 | 0 | 0 | 40 | 10 | 500 | 0 | Thermal oil | simulation | our | N/A
Paraffin/EG | 0.7998318 | 0.07998318 | 0.1 | 155 | 50.9 | 2.35 | 300 | 1.7 | 0.545943 | 0.046636 | 0.002011 | 0.361195 | 0.4 | 0.01885 | 1 | 0 | 0 | 40 | 10 | 500 | 0 | Thermal oil | simulation | our | N/A
Paraffin/EG | 0.7710129 | 0.1156519 | 0.15 | 155 | 50.9 | 2.35 | 300 | 1.7 | 0.545943 | 0.046636 | 0.002011 | 0.361195 | 0.4 | 0.01885 | 1 | 0 | 0 | 40 | 10 | 500 | 0 | Thermal oil | simulation | our | N/A
Paraffin/EG | 0.7225125 | 0.1445025 | 0.2 | 155 | 50.9 | 2.35 | 300 | 1.7 | 0.545943 | 0.046636 | 0.002011 | 0.361195 | 0.4 | 0.01885 | 1 | 0 | 0 | 40 | 10 | 500 | 0 | Thermal oil | simulation | our | N/A
Paraffin/EG | 0.6505236 | 0.1626309 | 0.25 | 155 | 50.9 | 2.35 | 300 | 1.7 | 0.545943 | 0.046636 | 0.002011 | 0.361195 | 0.4 | 0.01885 | 1 | 0 | 0 | 40 | 10 | 500 | 0 | Thermal oil | simulation | our | N/A
Paraffin/EG | 0.5728723 | 0.1718617 | 0.3 | 155 | 50.9 | 2.35 | 300 | 1.7 | 0.545943 | 0.046636 | 0.002011 | 0.361195 | 0.4 | 0.01885 | 1 | 0 | 0 | 40 | 10 | 500 | 0 | Thermal oil | simulation | our | N/A
Paraffin/EG | 0.5041732 | 0.1764606 | 0.35 | 155 | 50.9 | 2.35 | 300 | 1.7 | 0.545943 | 0.046636 | 0.002011 | 0.361195 | 0.4 | 0.01885 | 1 | 0 | 0 | 40 | 10 | 500 | 0 | Thermal oil | simulation | our | N/A
Paraffin/EG | 0.4468689 | 0.1787476 | 0.4 | 155 | 50.9 | 2.35 | 300 | 1.7 | 0.545943 | 0.046636 | 0.002011 | 0.361195 | 0.4 | 0.01885 | 1 | 0 | 0 | 40 | 10 | 500 | 0 | Thermal oil | simulation | our | N/A
Paraffin/EG | 0.3997358 | 0.1798811 | 0.45 | 155 | 50.9 | 2.35 | 300 | 1.7 | 0.545943 | 0.046636 | 0.002011 | 0.361195 | 0.4 | 0.01885 | 1 | 0 | 0 | 40 | 10 | 500 | 0 | Thermal oil | simulation | our | N/A
Paraffin/EG | 0.360883 | 0.1804415 | 0.5 | 155 | 50.9 | 2.35 | 300 | 1.7 | 0.545943 | 0.046636 | 0.002011 | 0.361195 | 0.4 | 0.01885 | 1 | 0 | 0 | 40 | 10 | 500 | 0 | Thermal oil | simulation | our | N/A
Paraffin/EG | 0.328578 | 0.1807179 | 0.55 | 155 | 50.9 | 2.35 | 300 | 1.7 | 0.545943 | 0.046636 | 0.002011 | 0.361195 | 0.4 | 0.01885 | 1 | 0 | 0 | 40 | 10 | 500 | 0 | Thermal oil | simulation | our | N/A
Paraffin/EG | 0.3014235 | 0.1808541 | 0.6 | 155 | 50.9 | 2.35 | 300 | 1.7 | 0.545943 | 0.046636 | 0.002011 | 0.361195 | 0.4 | 0.01885 | 1 | 0 | 0 | 40 | 10 | 500 | 0 | Thermal oil | simulation | our | N/A
Paraffin/EG | 0.2783401 | 0.1809211 | 0.65 | 155 | 50.9 | 2.35 | 300 | 1.7 | 0.545943 | 0.046636 | 0.002011 | 0.361195 | 0.4 | 0.01885 | 1 | 0 | 0 | 40 | 10 | 500 | 0 | Thermal oil | simulation | our | N/A
Stearic acid | 0.8978578 | 0.04489289 | 0.05 | 169 | 52 | 0.29 | 906 | 2.21 | 1.648749 | 0.046636 | 0.002011 | 0.361195 | 0.4 | 0.01885 | 1 | 0 | 0 | 40 | 10 | 500 | 0 | Thermal oil | simulation | our | N/A
Stearic acid | 0.8812977 | 0.08812977 | 0.1 | 169 | 52 | 0.29 | 906 | 2.21 | 1.648749 | 0.046636 | 0.002011 | 0.361195 | 0.4 | 0.01885 | 1 | 0 | 0 | 40 | 10 | 500 | 0 | Thermal oil | simulation | our | N/A
Stearic acid | 0.8539416 | 0.1280912 | 0.15 | 169 | 52 | 0.29 | 906 | 2.21 | 1.648749 | 0.046636 | 0.002011 | 0.361195 | 0.4 | 0.01885 | 1 | 0 | 0 | 40 | 10 | 500 | 0 | Thermal oil | simulation | our | N/A
Stearic acid | 0.8369485 | 0.1673897 | 0.2 | 169 | 52 | 0.29 | 906 | 2.21 | 1.648749 | 0.046636 | 0.002011 | 0.361195 | 0.4 | 0.01885 | 1 | 0 | 0 | 40 | 10 | 500 | 0 | Thermal oil | simulation | our | N/A
Stearic acid | 0.8246604 | 0.2061651 | 0.25 | 169 | 52 | 0.29 | 906 | 2.21 | 1.648749 | 0.046636 | 0.002011 | 0.361195 | 0.4 | 0.01885 | 1 | 0 | 0 | 40 | 10 | 500 | 0 | Thermal oil | simulation | our | N/A
Stearic acid | 0.8180141 | 0.2454042 | 0.3 | 169 | 52 | 0.29 | 906 | 2.21 | 1.648749 | 0.046636 | 0.002011 | 0.361195 | 0.4 | 0.01885 | 1 | 0 | 0 | 40 | 10 | 500 | 0 | Thermal oil | simulation | our | N/A
Stearic acid | 0.8120966 | 0.2842338 | 0.35 | 169 | 52 | 0.29 | 906 | 2.21 | 1.648749 | 0.046636 | 0.002011 | 0.361195 | 0.4 | 0.01885 | 1 | 0 | 0 | 40 | 10 | 500 | 0 | Thermal oil | simulation | our | N/A
Stearic acid | 0.8058394 | 0.3223357 | 0.4 | 169 | 52 | 0.29 | 906 | 2.21 | 1.648749 | 0.046636 | 0.002011 | 0.361195 | 0.4 | 0.01885 | 1 | 0 | 0 | 40 | 10 | 500 | 0 | Thermal oil | simulation | our | N/A
Stearic acid | 0.798858 | 0.3594861 | 0.45 | 169 | 52 | 0.29 | 906 | 2.21 | 1.648749 | 0.046636 | 0.002011 | 0.361195 | 0.4 | 0.01885 | 1 | 0 | 0 | 40 | 10 | 500 | 0 | Thermal oil | simulation | our | N/A
Stearic acid | 0.7902015 | 0.3951008 | 0.5 | 169 | 52 | 0.29 | 906 | 2.21 | 1.648749 | 0.046636 | 0.002011 | 0.361195 | 0.4 | 0.01885 | 1 | 0 | 0 | 40 | 10 | 500 | 0 | Thermal oil | simulation | our | N/A
Stearic acid | 0.7797401 | 0.428857 | 0.55 | 169 | 52 | 0.29 | 906 | 2.21 | 1.648749 | 0.046636 | 0.002011 | 0.361195 | 0.4 | 0.01885 | 1 | 0 | 0 | 40 | 10 | 500 | 0 | Thermal oil | simulation | our | N/A
Stearic acid | 0.7671753 | 0.4603052 | 0.6 | 169 | 52 | 0.29 | 906 | 2.21 | 1.648749 | 0.046636 | 0.002011 | 0.361195 | 0.4 | 0.01885 | 1 | 0 | 0 | 40 | 10 | 500 | 0 | Thermal oil | simulation | our | N/A
Stearic acid | 0.7521253 | 0.4888815 | 0.65 | 169 | 52 | 0.29 | 906 | 2.21 | 1.648749 | 0.046636 | 0.002011 | 0.361195 | 0.4 | 0.01885 | 1 | 0 | 0 | 40 | 10 | 500 | 0 | Thermal oil | simulation | our | N/A
Stearic acid | 0.7345982 | 0.5142188 | 0.7 | 169 | 52 | 0.29 | 906 | 2.21 | 1.648749 | 0.046636 | 0.002011 | 0.361195 | 0.4 | 0.01885 | 1 | 0 | 0 | 40 | 10 | 500 | 0 | Thermal oil | simulation | our | N/A
Stearic acid | 0.714909 | 0.5361817 | 0.75 | 169 | 52 | 0.29 | 906 | 2.21 | 1.648749 | 0.046636 | 0.002011 | 0.361195 | 0.4 | 0.01885 | 1 | 0 | 0 | 40 | 10 | 500 | 0 | Thermal oil | simulation | our | N/A
Stearic acid | 0.6935035 | 0.5548028 | 0.8 | 169 | 52 | 0.29 | 906 | 2.21 | 1.648749 | 0.046636 | 0.002011 | 0.361195 | 0.4 | 0.01885 | 1 | 0 | 0 | 40 | 10 | 500 | 0 | Thermal oil | simulation | our | N/A
SAT/EG | 1.022096 | 0.05110479 | 0.05 | 227.3 | 58 | 7.2 | 1000 | 3.22 | 1.819811 | 0.046636 | 0.002011 | 0.361195 | 0.4 | 0.01885 | 1 | 0 | 0 | 40 | 10 | 500 | 0 | Thermal oil | simulation | our | N/A
SAT/EG | 0.9719272 | 0.09719272 | 0.1 | 227.3 | 58 | 7.2 | 1000 | 3.22 | 1.819811 | 0.046636 | 0.002011 | 0.361195 | 0.4 | 0.01885 | 1 | 0 | 0 | 40 | 10 | 500 | 0 | Thermal oil | simulation | our | N/A
SAT/EG | 0.9370796 | 0.1405619 | 0.15 | 227.3 | 58 | 7.2 | 1000 | 3.22 | 1.819811 | 0.046636 | 0.002011 | 0.361195 | 0.4 | 0.01885 | 1 | 0 | 0 | 40 | 10 | 500 | 0 | Thermal oil | simulation | our | N/A
SAT/EG | 0.9155403 | 0.1831081 | 0.2 | 227.3 | 58 | 7.2 | 1000 | 3.22 | 1.819811 | 0.046636 | 0.002011 | 0.361195 | 0.4 | 0.01885 | 1 | 0 | 0 | 40 | 10 | 500 | 0 | Thermal oil | simulation | our | N/A
SAT/EG | 0.9010607 | 0.2252652 | 0.25 | 227.3 | 58 | 7.2 | 1000 | 3.22 | 1.819811 | 0.046636 | 0.002011 | 0.361195 | 0.4 | 0.01885 | 1 | 0 | 0 | 40 | 10 | 500 | 0 | Thermal oil | simulation | our | N/A
SAT/EG | 0.8903962 | 0.2671189 | 0.3 | 227.3 | 58 | 7.2 | 1000 | 3.22 | 1.819811 | 0.046636 | 0.002011 | 0.361195 | 0.4 | 0.01885 | 1 | 0 | 0 | 40 | 10 | 500 | 0 | Thermal oil | simulation | our | N/A
SAT/EG | 0.8820034 | 0.3087012 | 0.35 | 227.3 | 58 | 7.2 | 1000 | 3.22 | 1.819811 | 0.046636 | 0.002011 | 0.361195 | 0.4 | 0.01885 | 1 | 0 | 0 | 40 | 10 | 500 | 0 | Thermal oil | simulation | our | N/A
SAT/EG | 0.8750925 | 0.350037 | 0.4 | 227.3 | 58 | 7.2 | 1000 | 3.22 | 1.819811 | 0.046636 | 0.002011 | 0.361195 | 0.4 | 0.01885 | 1 | 0 | 0 | 40 | 10 | 500 | 0 | Thermal oil | simulation | our | N/A
SAT/EG | 0.8691067 | 0.391098 | 0.45 | 227.3 | 58 | 7.2 | 1000 | 3.22 | 1.819811 | 0.046636 | 0.002011 | 0.361195 | 0.4 | 0.01885 | 1 | 0 | 0 | 40 | 10 | 500 | 0 | Thermal oil | simulation | our | N/A
SAT/EG | 0.8633274 | 0.4316637 | 0.5 | 227.3 | 58 | 7.2 | 1000 | 3.22 | 1.819811 | 0.046636 | 0.002011 | 0.361195 | 0.4 | 0.01885 | 1 | 0 | 0 | 40 | 10 | 500 | 0 | Thermal oil | simulation | our | N/A
SAT/EG | 0.8572755 | 0.4715015 | 0.55 | 227.3 | 58 | 7.2 | 1000 | 3.22 | 1.819811 | 0.046636 | 0.002011 | 0.361195 | 0.4 | 0.01885 | 1 | 0 | 0 | 40 | 10 | 500 | 0 | Thermal oil | simulation | our | N/A
SAT/EG | 0.8508725 | 0.5105235 | 0.6 | 227.3 | 58 | 7.2 | 1000 | 3.22 | 1.819811 | 0.046636 | 0.002011 | 0.361195 | 0.4 | 0.01885 | 1 | 0 | 0 | 40 | 10 | 500 | 0 | Thermal oil | simulation | our | N/A
SAT/EG | 0.844082 | 0.5486533 | 0.65 | 227.3 | 58 | 7.2 | 1000 | 3.22 | 1.819811 | 0.046636 | 0.002011 | 0.361195 | 0.4 | 0.01885 | 1 | 0 | 0 | 40 | 10 | 500 | 0 | Thermal oil | simulation | our | N/A
SAT/EG | 0.8368337 | 0.5857836 | 0.7 | 227.3 | 58 | 7.2 | 1000 | 3.22 | 1.819811 | 0.046636 | 0.002011 | 0.361195 | 0.4 | 0.01885 | 1 | 0 | 0 | 40 | 10 | 500 | 0 | Thermal oil | simulation | our | N/A
SAT/EG | 0.8291302 | 0.6218477 | 0.75 | 227.3 | 58 | 7.2 | 1000 | 3.22 | 1.819811 | 0.046636 | 0.002011 | 0.361195 | 0.4 | 0.01885 | 1 | 0 | 0 | 40 | 10 | 500 | 0 | Thermal oil | simulation | our | N/A
SAT/EG | 0.8208283 | 0.6566627 | 0.8 | 227.3 | 58 | 7.2 | 1000 | 3.22 | 1.819811 | 0.046636 | 0.002011 | 0.361195 | 0.4 | 0.01885 | 1 | 0 | 0 | 40 | 10 | 500 | 0 | Thermal oil | simulation | our | N/A
SAT/EG | 0.8119188 | 0.690131 | 0.85 | 227.3 | 58 | 7.2 | 1000 | 3.22 | 1.819811 | 0.046636 | 0.002011 | 0.361195 | 0.4 | 0.01885 | 1 | 0 | 0 | 40 | 10 | 500 | 0 | Thermal oil | simulation | our | N/A
SAT/EG | 0.8023429 | 0.7221087 | 0.9 | 227.3 | 58 | 7.2 | 1000 | 3.22 | 1.819811 | 0.046636 | 0.002011 | 0.361195 | 0.4 | 0.01885 | 1 | 0 | 0 | 40 | 10 | 500 | 0 | Thermal oil | simulation | our | N/A
SAT/EG | 0.7919908 | 0.7523913 | 0.95 | 227.3 | 58 | 7.2 | 1000 | 3.22 | 1.819811 | 0.046636 | 0.002011 | 0.361195 | 0.4 | 0.01885 | 1 | 0 | 0 | 40 | 10 | 500 | 0 | Thermal oil | simulation | our | N/A
SAT/EG | 0.7807208 | 0.7807208 | 1 | 227.3 | 58 | 7.2 | 1000 | 3.22 | 1.819811 | 0.046636 | 0.002011 | 0.361195 | 0.4 | 0.01885 | 1 | 0 | 0 | 40 | 10 | 500 | 0 | Thermal oil | simulation | our | N/A
SAT/EG | 0.7683409 | 0.8067579 | 1.05 | 227.3 | 58 | 7.2 | 1000 | 3.22 | 1.819811 | 0.046636 | 0.002011 | 0.361195 | 0.4 | 0.01885 | 1 | 0 | 0 | 40 | 10 | 500 | 0 | Thermal oil | simulation | our | N/A
RT60 | 0.8782753 | 0.04391376 | 0.05 | 186.7 | 60 | 0.2 | 897 | 2.17 | 1.632371 | 0.046636 | 0.002011 | 0.361195 | 0.4 | 0.01885 | 1 | 0 | 0 | 40 | 10 | 500 | 0 | Thermal oil | simulation | our | N/A
RT60 | 0.8642547 | 0.08642547 | 0.1 | 186.7 | 60 | 0.2 | 897 | 2.17 | 1.632371 | 0.046636 | 0.002011 | 0.361195 | 0.4 | 0.01885 | 1 | 0 | 0 | 40 | 10 | 500 | 0 | Thermal oil | simulation | our | N/A
RT60 | 0.8399312 | 0.1259897 | 0.15 | 186.7 | 60 | 0.2 | 897 | 2.17 | 1.632371 | 0.046636 | 0.002011 | 0.361195 | 0.4 | 0.01885 | 1 | 0 | 0 | 40 | 10 | 500 | 0 | Thermal oil | simulation | our | N/A
RT60 | 0.8234613 | 0.1646923 | 0.2 | 186.7 | 60 | 0.2 | 897 | 2.17 | 1.632371 | 0.046636 | 0.002011 | 0.361195 | 0.4 | 0.01885 | 1 | 0 | 0 | 40 | 10 | 500 | 0 | Thermal oil | simulation | our | N/A
RT60 | 0.8109398 | 0.202735 | 0.25 | 186.7 | 60 | 0.2 | 897 | 2.17 | 1.632371 | 0.046636 | 0.002011 | 0.361195 | 0.4 | 0.01885 | 1 | 0 | 0 | 40 | 10 | 500 | 0 | Thermal oil | simulation | our | N/A
RT60 | 0.8012429 | 0.2403729 | 0.3 | 186.7 | 60 | 0.2 | 897 | 2.17 | 1.632371 | 0.046636 | 0.002011 | 0.361195 | 0.4 | 0.01885 | 1 | 0 | 0 | 40 | 10 | 500 | 0 | Thermal oil | simulation | our | N/A
RT60 | 0.7949107 | 0.2782187 | 0.35 | 186.7 | 60 | 0.2 | 897 | 2.17 | 1.632371 | 0.046636 | 0.002011 | 0.361195 | 0.4 | 0.01885 | 1 | 0 | 0 | 40 | 10 | 500 | 0 | Thermal oil | simulation | our | N/A
RT60 | 0.7891239 | 0.3156496 | 0.4 | 186.7 | 60 | 0.2 | 897 | 2.17 | 1.632371 | 0.046636 | 0.002011 | 0.361195 | 0.4 | 0.01885 | 1 | 0 | 0 | 40 | 10 | 500 | 0 | Thermal oil | simulation | our | N/A
RT60 | 0.782637 | 0.3521867 | 0.45 | 186.7 | 60 | 0.2 | 897 | 2.17 | 1.632371 | 0.046636 | 0.002011 | 0.361195 | 0.4 | 0.01885 | 1 | 0 | 0 | 40 | 10 | 500 | 0 | Thermal oil | simulation | our | N/A
RT60 | 0.7751911 | 0.3875956 | 0.5 | 186.7 | 60 | 0.2 | 897 | 2.17 | 1.632371 | 0.046636 | 0.002011 | 0.361195 | 0.4 | 0.01885 | 1 | 0 | 0 | 40 | 10 | 500 | 0 | Thermal oil | simulation | our | N/A
RT60 | 0.7672697 | 0.4219984 | 0.55 | 186.7 | 60 | 0.2 | 897 | 2.17 | 1.632371 | 0.046636 | 0.002011 | 0.361195 | 0.4 | 0.01885 | 1 | 0 | 0 | 40 | 10 | 500 | 0 | Thermal oil | simulation | our | N/A
RT60 | 0.7579481 | 0.4547689 | 0.6 | 186.7 | 60 | 0.2 | 897 | 2.17 | 1.632371 | 0.046636 | 0.002011 | 0.361195 | 0.4 | 0.01885 | 1 | 0 | 0 | 40 | 10 | 500 | 0 | Thermal oil | simulation | our | N/A
RT60 | 0.7468451 | 0.4854493 | 0.65 | 186.7 | 60 | 0.2 | 897 | 2.17 | 1.632371 | 0.046636 | 0.002011 | 0.361195 | 0.4 | 0.01885 | 1 | 0 | 0 | 40 | 10 | 500 | 0 | Thermal oil | simulation | our | N/A
RT60 | 0.7335591 | 0.5134913 | 0.7 | 186.7 | 60 | 0.2 | 897 | 2.17 | 1.632371 | 0.046636 | 0.002011 | 0.361195 | 0.4 | 0.01885 | 1 | 0 | 0 | 40 | 10 | 500 | 0 | Thermal oil | simulation | our | N/A
RT60 | 0.7180704 | 0.5385528 | 0.75 | 186.7 | 60 | 0.2 | 897 | 2.17 | 1.632371 | 0.046636 | 0.002011 | 0.361195 | 0.4 | 0.01885 | 1 | 0 | 0 | 40 | 10 | 500 | 0 | Thermal oil | simulation | our | N/A
RT60 | 0.7006245 | 0.5604996 | 0.8 | 186.7 | 60 | 0.2 | 897 | 2.17 | 1.632371 | 0.046636 | 0.002011 | 0.361195 | 0.4 | 0.01885 | 1 | 0 | 0 | 40 | 10 | 500 | 0 | Thermal oil | simulation | our | N/A
RT60 | 0.6815771 | 0.5793405 | 0.85 | 186.7 | 60 | 0.2 | 897 | 2.17 | 1.632371 | 0.046636 | 0.002011 | 0.361195 | 0.4 | 0.01885 | 1 | 0 | 0 | 40 | 10 | 500 | 0 | Thermal oil | simulation | our | N/A
RT60 | 0.6614453 | 0.5953008 | 0.9 | 186.7 | 60 | 0.2 | 897 | 2.17 | 1.632371 | 0.046636 | 0.002011 | 0.361195 | 0.4 | 0.01885 | 1 | 0 | 0 | 40 | 10 | 500 | 0 | Thermal oil | simulation | our | N/A
PA/Cu | 1.001687 | 0.05008433 | 0.05 | 174 | 61.4 | 5.112 | 1348 | 2.06 | 2.453106 | 0.046636 | 0.002011 | 0.361195 | 0.4 | 0.01885 | 1 | 0 | 0 | 40 | 10 | 500 | 0 | Thermal oil | simulation | our | N/A
PA/Cu | 0.9513765 | 0.09513765 | 0.1 | 174 | 61.4 | 5.112 | 1348 | 2.06 | 2.453106 | 0.046636 | 0.002011 | 0.361195 | 0.4 | 0.01885 | 1 | 0 | 0 | 40 | 10 | 500 | 0 | Thermal oil | simulation | our | N/A
PA/Cu | 0.9198983 | 0.1379848 | 0.15 | 174 | 61.4 | 5.112 | 1348 | 2.06 | 2.453106 | 0.046636 | 0.002011 | 0.361195 | 0.4 | 0.01885 | 1 | 0 | 0 | 40 | 10 | 500 | 0 | Thermal oil | simulation | our | N/A
PA/Cu | 0.9011557 | 0.1802311 | 0.2 | 174 | 61.4 | 5.112 | 1348 | 2.06 | 2.453106 | 0.046636 | 0.002011 | 0.361195 | 0.4 | 0.01885 | 1 | 0 | 0 | 40 | 10 | 500 | 0 | Thermal oil | simulation | our | N/A
PA/Cu | 0.8883908 | 0.2220977 | 0.25 | 174 | 61.4 | 5.112 | 1348 | 2.06 | 2.453106 | 0.046636 | 0.002011 | 0.361195 | 0.4 | 0.01885 | 1 | 0 | 0 | 40 | 10 | 500 | 0 | Thermal oil | simulation | our | N/A
PA/Cu | 0.8788904 | 0.2636671 | 0.3 | 174 | 61.4 | 5.112 | 1348 | 2.06 | 2.453106 | 0.046636 | 0.002011 | 0.361195 | 0.4 | 0.01885 | 1 | 0 | 0 | 40 | 10 | 500 | 0 | Thermal oil | simulation | our | N/A
PA/Cu | 0.8713189 | 0.3049616 | 0.35 | 174 | 61.4 | 5.112 | 1348 | 2.06 | 2.453106 | 0.046636 | 0.002011 | 0.361195 | 0.4 | 0.01885 | 1 | 0 | 0 | 40 | 10 | 500 | 0 | Thermal oil | simulation | our | N/A
PA/Cu | 0.8649815 | 0.3459926 | 0.4 | 174 | 61.4 | 5.112 | 1348 | 2.06 | 2.453106 | 0.046636 | 0.002011 | 0.361195 | 0.4 | 0.01885 | 1 | 0 | 0 | 40 | 10 | 500 | 0 | Thermal oil | simulation | our | N/A
PA/Cu | 0.8593831 | 0.3867224 | 0.45 | 174 | 61.4 | 5.112 | 1348 | 2.06 | 2.453106 | 0.046636 | 0.002011 | 0.361195 | 0.4 | 0.01885 | 1 | 0 | 0 | 40 | 10 | 500 | 0 | Thermal oil | simulation | our | N/A
PA/Cu | 0.8539732 | 0.4269866 | 0.5 | 174 | 61.4 | 5.112 | 1348 | 2.06 | 2.453106 | 0.046636 | 0.002011 | 0.361195 | 0.4 | 0.01885 | 1 | 0 | 0 | 40 | 10 | 500 | 0 | Thermal oil | simulation | our | N/A
PA/Cu | 0.8481071 | 0.4664589 | 0.55 | 174 | 61.4 | 5.112 | 1348 | 2.06 | 2.453106 | 0.046636 | 0.002011 | 0.361195 | 0.4 | 0.01885 | 1 | 0 | 0 | 40 | 10 | 500 | 0 | Thermal oil | simulation | our | N/A
PA/Cu | 0.8417995 | 0.5050797 | 0.6 | 174 | 61.4 | 5.112 | 1348 | 2.06 | 2.453106 | 0.046636 | 0.002011 | 0.361195 | 0.4 | 0.01885 | 1 | 0 | 0 | 40 | 10 | 500 | 0 | Thermal oil | simulation | our | N/A
PA/Cu | 0.8350625 | 0.5427907 | 0.65 | 174 | 61.4 | 5.112 | 1348 | 2.06 | 2.453106 | 0.046636 | 0.002011 | 0.361195 | 0.4 | 0.01885 | 1 | 0 | 0 | 40 | 10 | 500 | 0 | Thermal oil | simulation | our | N/A
PA/Cu | 0.8277935 | 0.5794555 | 0.7 | 174 | 61.4 | 5.112 | 1348 | 2.06 | 2.453106 | 0.046636 | 0.002011 | 0.361195 | 0.4 | 0.01885 | 1 | 0 | 0 | 40 | 10 | 500 | 0 | Thermal oil | simulation | our | N/A
PA/Cu | 0.8199513 | 0.6149635 | 0.75 | 174 | 61.4 | 5.112 | 1348 | 2.06 | 2.453106 | 0.046636 | 0.002011 | 0.361195 | 0.4 | 0.01885 | 1 | 0 | 0 | 40 | 10 | 500 | 0 | Thermal oil | simulation | our | N/A
PA/Cu | 0.811512 | 0.6492096 | 0.8 | 174 | 61.4 | 5.112 | 1348 | 2.06 | 2.453106 | 0.046636 | 0.002011 | 0.361195 | 0.4 | 0.01885 | 1 | 0 | 0 | 40 | 10 | 500 | 0 | Thermal oil | simulation | our | N/A
PA/Cu | 0.8024162 | 0.6820538 | 0.85 | 174 | 61.4 | 5.112 | 1348 | 2.06 | 2.453106 | 0.046636 | 0.002011 | 0.361195 | 0.4 | 0.01885 | 1 | 0 | 0 | 40 | 10 | 500 | 0 | Thermal oil | simulation | our | N/A
PA/Cu | 0.792608 | 0.7133472 | 0.9 | 174 | 61.4 | 5.112 | 1348 | 2.06 | 2.453106 | 0.046636 | 0.002011 | 0.361195 | 0.4 | 0.01885 | 1 | 0 | 0 | 40 | 10 | 500 | 0 | Thermal oil | simulation | our | N/A
PA/Cu | 0.7819746 | 0.7428758 | 0.95 | 174 | 61.4 | 5.112 | 1348 | 2.06 | 2.453106 | 0.046636 | 0.002011 | 0.361195 | 0.4 | 0.01885 | 1 | 0 | 0 | 40 | 10 | 500 | 0 | Thermal oil | simulation | our | N/A
PA/Cu | 0.77037 | 0.77037 | 1 | 174 | 61.4 | 5.112 | 1348 | 2.06 | 2.453106 | 0.046636 | 0.002011 | 0.361195 | 0.4 | 0.01885 | 1 | 0 | 0 | 40 | 10 | 500 | 0 | Thermal oil | simulation | our | N/A
PA/Cu | 0.7575921 | 0.7954717 | 1.05 | 174 | 61.4 | 5.112 | 1348 | 2.06 | 2.453106 | 0.046636 | 0.002011 | 0.361195 | 0.4 | 0.01885 | 1 | 0 | 0 | 40 | 10 | 500 | 0 | Thermal oil | simulation | our | N/A
Ba(OH)2·8H2O | 0.9994734 | 0.09994734 | 0.1 | 244.4 | 80 | 0.6 | 1937 | 2.9 | 3.524975 | 0.046636 | 0.002011 | 0.361195 | 0.4 | 0.01885 | 1 | 0 | 0 | 40 | 10 | 500 | 0 | Thermal oil | simulation | our | N/A
Ba(OH)2·8H2O | 0.9464123 | 0.1892825 | 0.2 | 244.4 | 80 | 0.6 | 1937 | 2.9 | 3.524975 | 0.046636 | 0.002011 | 0.361195 | 0.4 | 0.01885 | 1 | 0 | 0 | 40 | 10 | 500 | 0 | Thermal oil | simulation | our | N/A
Ba(OH)2·8H2O | 0.9109328 | 0.2732798 | 0.3 | 244.4 | 80 | 0.6 | 1937 | 2.9 | 3.524975 | 0.046636 | 0.002011 | 0.361195 | 0.4 | 0.01885 | 1 | 0 | 0 | 40 | 10 | 500 | 0 | Thermal oil | simulation | our | N/A
Ba(OH)2·8H2O | 0.890317 | 0.3561268 | 0.4 | 244.4 | 80 | 0.6 | 1937 | 2.9 | 3.524975 | 0.046636 | 0.002011 | 0.361195 | 0.4 | 0.01885 | 1 | 0 | 0 | 40 | 10 | 500 | 0 | Thermal oil | simulation | our | N/A
Ba(OH)2·8H2O | 0.8773188 | 0.4386594 | 0.5 | 244.4 | 80 | 0.6 | 1937 | 2.9 | 3.524975 | 0.046636 | 0.002011 | 0.361195 | 0.4 | 0.01885 | 1 | 0 | 0 | 40 | 10 | 500 | 0 | Thermal oil | simulation | our | N/A
Ba(OH)2·8H2O | 0.8682766 | 0.5209659 | 0.6 | 244.4 | 80 | 0.6 | 1937 | 2.9 | 3.524975 | 0.046636 | 0.002011 | 0.361195 | 0.4 | 0.01885 | 1 | 0 | 0 | 40 | 10 | 500 | 0 | Thermal oil | simulation | our | N/A
Ba(OH)2·8H2O | 0.8613746 | 0.6029622 | 0.7 | 244.4 | 80 | 0.6 | 1937 | 2.9 | 3.524975 | 0.046636 | 0.002011 | 0.361195 | 0.4 | 0.01885 | 1 | 0 | 0 | 40 | 10 | 500 | 0 | Thermal oil | simulation | our | N/A
Ba(OH)2·8H2O | 0.8556187 | 0.6844949 | 0.8 | 244.4 | 80 | 0.6 | 1937 | 2.9 | 3.524975 | 0.046636 | 0.002011 | 0.361195 | 0.4 | 0.01885 | 1 | 0 | 0 | 40 | 10 | 500 | 0 | Thermal oil | simulation | our | N/A
Ba(OH)2·8H2O | 0.8505121 | 0.7654609 | 0.9 | 244.4 | 80 | 0.6 | 1937 | 2.9 | 3.524975 | 0.046636 | 0.002011 | 0.361195 | 0.4 | 0.01885 | 1 | 0 | 0 | 40 | 10 | 500 | 0 | Thermal oil | simulation | our | N/A
Ba(OH)2·8H2O | 0.8457256 | 0.8457256 | 1 | 244.4 | 80 | 0.6 | 1937 | 2.9 | 3.524975 | 0.046636 | 0.002011 | 0.361195 | 0.4 | 0.01885 | 1 | 0 | 0 | 40 | 10 | 500 | 0 | Thermal oil | simulation | our | N/A
Ba(OH)2·8H2O | 0.8411502 | 0.9252652 | 1.1 | 244.4 | 80 | 0.6 | 1937 | 2.9 | 3.524975 | 0.046636 | 0.002011 | 0.361195 | 0.4 | 0.01885 | 1 | 0 | 0 | 40 | 10 | 500 | 0 | Thermal oil | simulation | our | N/A
Ba(OH)2·8H2O | 0.8366928 | 1.004031 | 1.2 | 244.4 | 80 | 0.6 | 1937 | 2.9 | 3.524975 | 0.046636 | 0.002011 | 0.361195 | 0.4 | 0.01885 | 1 | 0 | 0 | 40 | 10 | 500 | 0 | Thermal oil | simulation | our | N/A
Ba(OH)2·8H2O | 0.8324285 | 1.082157 | 1.3 | 244.4 | 80 | 0.6 | 1937 | 2.9 | 3.524975 | 0.046636 | 0.002011 | 0.361195 | 0.4 | 0.01885 | 1 | 0 | 0 | 40 | 10 | 500 | 0 | Thermal oil | simulation | our | N/A
Ba(OH)2·8H2O | 0.8274783 | 1.15847 | 1.4 | 244.4 | 80 | 0.6 | 1937 | 2.9 | 3.524975 | 0.046636 | 0.002011 | 0.361195 | 0.4 | 0.01885 | 1 | 0 | 0 | 40 | 10 | 500 | 0 | Thermal oil | simulation | our | N/A
Ba(OH)2·8H2O | 0.8216252 | 1.232438 | 1.5 | 244.4 | 80 | 0.6 | 1937 | 2.9 | 3.524975 | 0.046636 | 0.002011 | 0.361195 | 0.4 | 0.01885 | 1 | 0 | 0 | 40 | 10 | 500 | 0 | Thermal oil | simulation | our | N/A
Ba(OH)2·8H2O | 0.8149059 | 1.303849 | 1.6 | 244.4 | 80 | 0.6 | 1937 | 2.9 | 3.524975 | 0.046636 | 0.002011 | 0.361195 | 0.4 | 0.01885 | 1 | 0 | 0 | 40 | 10 | 500 | 0 | Thermal oil | simulation | our | N/A
Ba(OH)2·8H2O | 0.8071305 | 1.372122 | 1.7 | 244.4 | 80 | 0.6 | 1937 | 2.9 | 3.524975 | 0.046636 | 0.002011 | 0.361195 | 0.4 | 0.01885 | 1 | 0 | 0 | 40 | 10 | 500 | 0 | Thermal oil | simulation | our | N/A
Ba(OH)2·8H2O | 0.7981151 | 1.436607 | 1.8 | 244.4 | 80 | 0.6 | 1937 | 2.9 | 3.524975 | 0.046636 | 0.002011 | 0.361195 | 0.4 | 0.01885 | 1 | 0 | 0 | 40 | 10 | 500 | 0 | Thermal oil | simulation | our | N/A
Ba(OH)2·8H2O | 0.7877084 | 1.496646 | 1.9 | 244.4 | 80 | 0.6 | 1937 | 2.9 | 3.524975 | 0.046636 | 0.002011 | 0.361195 | 0.4 | 0.01885 | 1 | 0 | 0 | 40 | 10 | 500 | 0 | Thermal oil | simulation | our | N/A
Ba(OH)2·8H2O | 0.77585 | 1.5517 | 2 | 244.4 | 80 | 0.6 | 1937 | 2.9 | 3.524975 | 0.046636 | 0.002011 | 0.361195 | 0.4 | 0.01885 | 1 | 0 | 0 | 40 | 10 | 500 | 0 | Thermal oil | simulation | our | N/A
Ba(OH)2·8H2O | 0.7624312 | 1.601106 | 2.1 | 244.4 | 80 | 0.6 | 1937 | 2.9 | 3.524975 | 0.046636 | 0.002011 | 0.361195 | 0.4 | 0.01885 | 1 | 0 | 0 | 40 | 10 | 500 | 0 | Thermal oil | simulation | our | N/A
Xylitol | 0.8987434 | 0.04493717 | 0.05 | 237.6 | 90 | 0.52 | 1345 | 1.27 | 2.447646 | 0.046636 | 0.002011 | 0.361195 | 0.4 | 0.01885 | 1 | 0 | 0 | 40 | 10 | 500 | 0 | Thermal oil | simulation | our | N/A
Xylitol | 0.8728765 | 0.08728765 | 0.1 | 237.6 | 90 | 0.52 | 1345 | 1.27 | 2.447646 | 0.046636 | 0.002011 | 0.361195 | 0.4 | 0.01885 | 1 | 0 | 0 | 40 | 10 | 500 | 0 | Thermal oil | simulation | our | N/A
Xylitol | 0.8478587 | 0.1695717 | 0.2 | 237.6 | 90 | 0.52 | 1345 | 1.27 | 2.447646 | 0.046636 | 0.002011 | 0.361195 | 0.4 | 0.01885 | 1 | 0 | 0 | 40 | 10 | 500 | 0 | Thermal oil | simulation | our | N/A
Xylitol | 0.8362051 | 0.2508615 | 0.3 | 237.6 | 90 | 0.52 | 1345 | 1.27 | 2.447646 | 0.046636 | 0.002011 | 0.361195 | 0.4 | 0.01885 | 1 | 0 | 0 | 40 | 10 | 500 | 0 | Thermal oil | simulation | our | N/A
Xylitol | 0.8288708 | 0.3315483 | 0.4 | 237.6 | 90 | 0.52 | 1345 | 1.27 | 2.447646 | 0.046636 | 0.002011 | 0.361195 | 0.4 | 0.01885 | 1 | 0 | 0 | 40 | 10 | 500 | 0 | Thermal oil | simulation | our | N/A
Xylitol | 0.8240384 | 0.4120192 | 0.5 | 237.6 | 90 | 0.52 | 1345 | 1.27 | 2.447646 | 0.046636 | 0.002011 | 0.361195 | 0.4 | 0.01885 | 1 | 0 | 0 | 40 | 10 | 500 | 0 | Thermal oil | simulation | our | N/A
Xylitol | 0.8213602 | 0.4928161 | 0.6 | 237.6 | 90 | 0.52 | 1345 | 1.27 | 2.447646 | 0.046636 | 0.002011 | 0.361195 | 0.4 | 0.01885 | 1 | 0 | 0 | 40 | 10 | 500 | 0 | Thermal oil | simulation | our | N/A
Xylitol | 0.817721 | 0.5724047 | 0.7 | 237.6 | 90 | 0.52 | 1345 | 1.27 | 2.447646 | 0.046636 | 0.002011 | 0.361195 | 0.4 | 0.01885 | 1 | 0 | 0 | 40 | 10 | 500 | 0 | Thermal oil | simulation | our | N/A
Xylitol | 0.8118241 | 0.6494593 | 0.8 | 237.6 | 90 | 0.52 | 1345 | 1.27 | 2.447646 | 0.046636 | 0.002011 | 0.361195 | 0.4 | 0.01885 | 1 | 0 | 0 | 40 | 10 | 500 | 0 | Thermal oil | simulation | our | N/A
Xylitol | 0.8019485 | 0.7217536 | 0.9 | 237.6 | 90 | 0.52 | 1345 | 1.27 | 2.447646 | 0.046636 | 0.002011 | 0.361195 | 0.4 | 0.01885 | 1 | 0 | 0 | 40 | 10 | 500 | 0 | Thermal oil | simulation | our | N/A
Xylitol | 0.7890581 | 0.7890581 | 1 | 237.6 | 90 | 0.52 | 1345 | 1.27 | 2.447646 | 0.046636 | 0.002011 | 0.361195 | 0.4 | 0.01885 | 1 | 0 | 0 | 40 | 10 | 500 | 0 | Thermal oil | simulation | our | N/A
Xylitol | 0.7722427 | 0.849467 | 1.1 | 237.6 | 90 | 0.52 | 1345 | 1.27 | 2.447646 | 0.046636 | 0.002011 | 0.361195 | 0.4 | 0.01885 | 1 | 0 | 0 | 40 | 10 | 500 | 0 | Thermal oil | simulation | our | N/A
Xylitol | 0.7509854 | 0.9011824 | 1.2 | 237.6 | 90 | 0.52 | 1345 | 1.27 | 2.447646 | 0.046636 | 0.002011 | 0.361195 | 0.4 | 0.01885 | 1 | 0 | 0 | 40 | 10 | 500 | 0 | Thermal oil | simulation | our | N/A
Xylitol | 0.7248621 | 0.9423207 | 1.3 | 237.6 | 90 | 0.52 | 1345 | 1.27 | 2.447646 | 0.046636 | 0.002011 | 0.361195 | 0.4 | 0.01885 | 1 | 0 | 0 | 40 | 10 | 500 | 0 | Thermal oil | simulation | our | N/A
Xylitol | 0.6939312 | 0.9715037 | 1.4 | 237.6 | 90 | 0.52 | 1345 | 1.27 | 2.447646 | 0.046636 | 0.002011 | 0.361195 | 0.4 | 0.01885 | 1 | 0 | 0 | 40 | 10 | 500 | 0 | Thermal oil | simulation | our | N/A
MgCl2·6H2O | 0.9600155 | 0.04800077 | 0.05 | 169 | 116 | 0.7 | 1450 | 1.83 | 2.638727 | 0.046636 | 0.002011 | 0.361195 | 0.4 | 0.01885 | 1 | 0 | 0 | 40 | 10 | 500 | 0 | Thermal oil | simulation | our | N/A
MgCl2·6H2O | 0.922717 | 0.0922717 | 0.1 | 169 | 116 | 0.7 | 1450 | 1.83 | 2.638727 | 0.046636 | 0.002011 | 0.361195 | 0.4 | 0.01885 | 1 | 0 | 0 | 40 | 10 | 500 | 0 | Thermal oil | simulation | our | N/A
MgCl2·6H2O | 0.8870395 | 0.1774079 | 0.2 | 169 | 116 | 0.7 | 1450 | 1.83 | 2.638727 | 0.046636 | 0.002011 | 0.361195 | 0.4 | 0.01885 | 1 | 0 | 0 | 40 | 10 | 500 | 0 | Thermal oil | simulation | our | N/A
MgCl2·6H2O | 0.8752719 | 0.2625816 | 0.3 | 169 | 116 | 0.7 | 1450 | 1.83 | 2.638727 | 0.046636 | 0.002011 | 0.361195 | 0.4 | 0.01885 | 1 | 0 | 0 | 40 | 10 | 500 | 0 | Thermal oil | simulation | our | N/A
MgCl2·6H2O | 0.8626195 | 0.3450478 | 0.4 | 169 | 116 | 0.7 | 1450 | 1.83 | 2.638727 | 0.046636 | 0.002011 | 0.361195 | 0.4 | 0.01885 | 1 | 0 | 0 | 40 | 10 | 500 | 0 | Thermal oil | simulation | our | N/A
MgCl2·6H2O | 0.8470829 | 0.4235414 | 0.5 | 169 | 116 | 0.7 | 1450 | 1.83 | 2.638727 | 0.046636 | 0.002011 | 0.361195 | 0.4 | 0.01885 | 1 | 0 | 0 | 40 | 10 | 500 | 0 | Thermal oil | simulation | our | N/A
MgCl2·6H2O | 0.8410682 | 0.5046409 | 0.6 | 169 | 116 | 0.7 | 1450 | 1.83 | 2.638727 | 0.046636 | 0.002011 | 0.361195 | 0.4 | 0.01885 | 1 | 0 | 0 | 40 | 10 | 500 | 0 | Thermal oil | simulation | our | N/A
MgCl2·6H2O | 0.8327646 | 0.5829352 | 0.7 | 169 | 116 | 0.7 | 1450 | 1.83 | 2.638727 | 0.046636 | 0.002011 | 0.361195 | 0.4 | 0.01885 | 1 | 0 | 0 | 40 | 10 | 500 | 0 | Thermal oil | simulation | our | N/A
MgCl2·6H2O | 0.820679 | 0.6565432 | 0.8 | 169 | 116 | 0.7 | 1450 | 1.83 | 2.638727 | 0.046636 | 0.002011 | 0.361195 | 0.4 | 0.01885 | 1 | 0 | 0 | 40 | 10 | 500 | 0 | Thermal oil | simulation | our | N/A
MgCl2·6H2O | 0.8040791 | 0.7236712 | 0.9 | 169 | 116 | 0.7 | 1450 | 1.83 | 2.638727 | 0.046636 | 0.002011 | 0.361195 | 0.4 | 0.01885 | 1 | 0 | 0 | 40 | 10 | 500 | 0 | Thermal oil | simulation | our | N/A
MgCl2·6H2O | 0.7813059 | 0.7813059 | 1 | 169 | 116 | 0.7 | 1450 | 1.83 | 2.638727 | 0.046636 | 0.002011 | 0.361195 | 0.4 | 0.01885 | 1 | 0 | 0 | 40 | 10 | 500 | 0 | Thermal oil | simulation | our | N/A
Erythritol | 0.9640326 | 0.04820163 | 0.05 | 333.7 | 118.8 | 0.8 | 1346 | 1.98 | 2.449466 | 0.046636 | 0.002011 | 0.361195 | 0.4 | 0.01885 | 1 | 0 | 0 | 40 | 10 | 500 | 0 | Thermal oil | simulation | our | N/A
Erythritol | 0.9262005 | 0.09262005 | 0.1 | 333.7 | 118.8 | 0.8 | 1346 | 1.98 | 2.449466 | 0.046636 | 0.002011 | 0.361195 | 0.4 | 0.01885 | 1 | 0 | 0 | 40 | 10 | 500 | 0 | Thermal oil | simulation | our | N/A
Erythritol | 0.8832162 | 0.1766432 | 0.2 | 333.7 | 118.8 | 0.8 | 1346 | 1.98 | 2.449466 | 0.046636 | 0.002011 | 0.361195 | 0.4 | 0.01885 | 1 | 0 | 0 | 40 | 10 | 500 | 0 | Thermal oil | simulation | our | N/A
Erythritol | 0.864533 | 0.2593599 | 0.3 | 333.7 | 118.8 | 0.8 | 1346 | 1.98 | 2.449466 | 0.046636 | 0.002011 | 0.361195 | 0.4 | 0.01885 | 1 | 0 | 0 | 40 | 10 | 500 | 0 | Thermal oil | simulation | our | N/A
Erythritol | 0.8537968 | 0.3415187 | 0.4 | 333.7 | 118.8 | 0.8 | 1346 | 1.98 | 2.449466 | 0.046636 | 0.002011 | 0.361195 | 0.4 | 0.01885 | 1 | 0 | 0 | 40 | 10 | 500 | 0 | Thermal oil | simulation | our | N/A
Erythritol | 0.8466138 | 0.4233069 | 0.5 | 333.7 | 118.8 | 0.8 | 1346 | 1.98 | 2.449466 | 0.046636 | 0.002011 | 0.361195 | 0.4 | 0.01885 | 1 | 0 | 0 | 40 | 10 | 500 | 0 | Thermal oil | simulation | our | N/A
Erythritol | 0.8411667 | 0.5047 | 0.6 | 333.7 | 118.8 | 0.8 | 1346 | 1.98 | 2.449466 | 0.046636 | 0.002011 | 0.361195 | 0.4 | 0.01885 | 1 | 0 | 0 | 40 | 10 | 500 | 0 | Thermal oil | simulation | our | N/A
Erythritol | 0.8366659 | 0.5856661 | 0.7 | 333.7 | 118.8 | 0.8 | 1346 | 1.98 | 2.449466 | 0.046636 | 0.002011 | 0.361195 | 0.4 | 0.01885 | 1 | 0 | 0 | 40 | 10 | 500 | 0 | Thermal oil | simulation | our | N/A
Erythritol | 0.8320951 | 0.6656761 | 0.8 | 333.7 | 118.8 | 0.8 | 1346 | 1.98 | 2.449466 | 0.046636 | 0.002011 | 0.361195 | 0.4 | 0.01885 | 1 | 0 | 0 | 40 | 10 | 500 | 0 | Thermal oil | simulation | our | N/A
Erythritol | 0.8274187 | 0.7446769 | 0.9 | 333.7 | 118.8 | 0.8 | 1346 | 1.98 | 2.449466 | 0.046636 | 0.002011 | 0.361195 | 0.4 | 0.01885 | 1 | 0 | 0 | 40 | 10 | 500 | 0 | Thermal oil | simulation | our | N/A
Erythritol | 0.8223584 | 0.8223584 | 1 | 333.7 | 118.8 | 0.8 | 1346 | 1.98 | 2.449466 | 0.046636 | 0.002011 | 0.361195 | 0.4 | 0.01885 | 1 | 0 | 0 | 40 | 10 | 500 | 0 | Thermal oil | simulation | our | N/A
Erythritol | 0.8166286 | 0.8982914 | 1.1 | 333.7 | 118.8 | 0.8 | 1346 | 1.98 | 2.449466 | 0.046636 | 0.002011 | 0.361195 | 0.4 | 0.01885 | 1 | 0 | 0 | 40 | 10 | 500 | 0 | Thermal oil | simulation | our | N/A
Erythritol | 0.8100013 | 0.9720016 | 1.2 | 333.7 | 118.8 | 0.8 | 1346 | 1.98 | 2.449466 | 0.046636 | 0.002011 | 0.361195 | 0.4 | 0.01885 | 1 | 0 | 0 | 40 | 10 | 500 | 0 | Thermal oil | simulation | our | N/A
Erythritol | 0.802522 | 1.043279 | 1.3 | 333.7 | 118.8 | 0.8 | 1346 | 1.98 | 2.449466 | 0.046636 | 0.002011 | 0.361195 | 0.4 | 0.01885 | 1 | 0 | 0 | 40 | 10 | 500 | 0 | Thermal oil | simulation | our | N/A
Erythritol | 0.7941658 | 1.111832 | 1.4 | 333.7 | 118.8 | 0.8 | 1346 | 1.98 | 2.449466 | 0.046636 | 0.002011 | 0.361195 | 0.4 | 0.01885 | 1 | 0 | 0 | 40 | 10 | 500 | 0 | Thermal oil | simulation | our | N/A
Erythritol | 0.7839823 | 1.175973 | 1.5 | 333.7 | 118.8 | 0.8 | 1346 | 1.98 | 2.449466 | 0.046636 | 0.002011 | 0.361195 | 0.4 | 0.01885 | 1 | 0 | 0 | 40 | 10 | 500 | 0 | Thermal oil | simulation | our | N/A
Erythritol | 0.7716633 | 1.234661 | 1.6 | 333.7 | 118.8 | 0.8 | 1346 | 1.98 | 2.449466 | 0.046636 | 0.002011 | 0.361195 | 0.4 | 0.01885 | 1 | 0 | 0 | 40 | 10 | 500 | 0 | Thermal oil | simulation | our | N/A
Erythritol | 0.7571295 | 1.28712 | 1.7 | 333.7 | 118.8 | 0.8 | 1346 | 1.98 | 2.449466 | 0.046636 | 0.002011 | 0.361195 | 0.4 | 0.01885 | 1 | 0 | 0 | 40 | 10 | 500 | 0 | Thermal oil | simulation | our | N/A
Erythritol | 0.7400444 | 1.33208 | 1.8 | 333.7 | 118.8 | 0.8 | 1346 | 1.98 | 2.449466 | 0.046636 | 0.002011 | 0.361195 | 0.4 | 0.01885 | 1 | 0 | 0 | 40 | 10 | 500 | 0 | Thermal oil | simulation | our | N/A
Erythritol | 0.7202447 | 1.368465 | 1.9 | 333.7 | 118.8 | 0.8 | 1346 | 1.98 | 2.449466 | 0.046636 | 0.002011 | 0.361195 | 0.4 | 0.01885 | 1 | 0 | 0 | 40 | 10 | 500 | 0 | Thermal oil | simulation | our | N/A
RT35/SiC | 0.2315272 | 0.02315272 | 0.1 | 145 | 35 | 0.82 | 917 | 1.9 | 8.000624 | 0.013504 | 0.009048 | 0.482021 | 0.8 | 0.037699 | 1 | 0 | 0 | 50 | 10 | 100 | 0 | Thermal oil | simulation | our | N/A
RT35/SiC | 0.2266112 | 0.04532223 | 0.2 | 145 | 35 | 0.82 | 917 | 1.9 | 8.000624 | 0.013504 | 0.009048 | 0.482021 | 0.8 | 0.037699 | 1 | 0 | 0 | 50 | 10 | 100 | 0 | Thermal oil | simulation | our | N/A
RT35/SiC | 0.2210914 | 0.06632743 | 0.3 | 145 | 35 | 0.82 | 917 | 1.9 | 8.000624 | 0.013504 | 0.009048 | 0.482021 | 0.8 | 0.037699 | 1 | 0 | 0 | 50 | 10 | 100 | 0 | Thermal oil | simulation | our | N/A
RT35/SiC | 0.2163694 | 0.08654776 | 0.4 | 145 | 35 | 0.82 | 917 | 1.9 | 8.000624 | 0.013504 | 0.009048 | 0.482021 | 0.8 | 0.037699 | 1 | 0 | 0 | 50 | 10 | 100 | 0 | Thermal oil | simulation | our | N/A
RT35/SiC | 0.2130206 | 0.1065103 | 0.5 | 145 | 35 | 0.82 | 917 | 1.9 | 8.000624 | 0.013504 | 0.009048 | 0.482021 | 0.8 | 0.037699 | 1 | 0 | 0 | 50 | 10 | 100 | 0 | Thermal oil | simulation | our | N/A
RT35/SiC | 0.21132 | 0.126792 | 0.6 | 145 | 35 | 0.82 | 917 | 1.9 | 8.000624 | 0.013504 | 0.009048 | 0.482021 | 0.8 | 0.037699 | 1 | 0 | 0 | 50 | 10 | 100 | 0 | Thermal oil | simulation | our | N/A
RT35/SiC | 0.2100803 | 0.1470562 | 0.7 | 145 | 35 | 0.82 | 917 | 1.9 | 8.000624 | 0.013504 | 0.009048 | 0.482021 | 0.8 | 0.037699 | 1 | 0 | 0 | 50 | 10 | 100 | 0 | Thermal oil | simulation | our | N/A
RT35/SiC | 0.2092122 | 0.1673697 | 0.8 | 145 | 35 | 0.82 | 917 | 1.9 | 8.000624 | 0.013504 | 0.009048 | 0.482021 | 0.8 | 0.037699 | 1 | 0 | 0 | 50 | 10 | 100 | 0 | Thermal oil | simulation | our | N/A
RT35/SiC | 0.2086271 | 0.1877644 | 0.9 | 145 | 35 | 0.82 | 917 | 1.9 | 8.000624 | 0.013504 | 0.009048 | 0.482021 | 0.8 | 0.037699 | 1 | 0 | 0 | 50 | 10 | 100 | 0 | Thermal oil | simulation | our | N/A
RT35/SiC | 0.2081055 | 0.2081055 | 1 | 145 | 35 | 0.82 | 917 | 1.9 | 8.000624 | 0.013504 | 0.009048 | 0.482021 | 0.8 | 0.037699 | 1 | 0 | 0 | 50 | 10 | 100 | 0 | Thermal oil | simulation | our | N/A
RT35/SiC | 0.2076003 | 0.2283603 | 1.1 | 145 | 35 | 0.82 | 917 | 1.9 | 8.000624 | 0.013504 | 0.009048 | 0.482021 | 0.8 | 0.037699 | 1 | 0 | 0 | 50 | 10 | 100 | 0 | Thermal oil | simulation | our | N/A
RT35/SiC | 0.2071822 | 0.2486187 | 1.2 | 145 | 35 | 0.82 | 917 | 1.9 | 8.000624 | 0.013504 | 0.009048 | 0.482021 | 0.8 | 0.037699 | 1 | 0 | 0 | 50 | 10 | 100 | 0 | Thermal oil | simulation | our | N/A
RT35/SiC | 0.2068625 | 0.2689213 | 1.3 | 145 | 35 | 0.82 | 917 | 1.9 | 8.000624 | 0.013504 | 0.009048 | 0.482021 | 0.8 | 0.037699 | 1 | 0 | 0 | 50 | 10 | 100 | 0 | Thermal oil | simulation | our | N/A
RT35/SiC | 0.2064538 | 0.2890353 | 1.4 | 145 | 35 | 0.82 | 917 | 1.9 | 8.000624 | 0.013504 | 0.009048 | 0.482021 | 0.8 | 0.037699 | 1 | 0 | 0 | 50 | 10 | 100 | 0 | Thermal oil | simulation | our | N/A
RT35/SiC | 0.2059367 | 0.308905 | 1.5 | 145 | 35 | 0.82 | 917 | 1.9 | 8.000624 | 0.013504 | 0.009048 | 0.482021 | 0.8 | 0.037699 | 1 | 0 | 0 | 50 | 10 | 100 | 0 | Thermal oil | simulation | our | N/A
RT35/SiC | 0.2052955 | 0.3284728 | 1.6 | 145 | 35 | 0.82 | 917 | 1.9 | 8.000624 | 0.013504 | 0.009048 | 0.482021 | 0.8 | 0.037699 | 1 | 0 | 0 | 50 | 10 | 100 | 0 | Thermal oil | simulation | our | N/A
RT35/SiC | 0.2045138 | 0.3476735 | 1.7 | 145 | 35 | 0.82 | 917 | 1.9 | 8.000624 | 0.013504 | 0.009048 | 0.482021 | 0.8 | 0.037699 | 1 | 0 | 0 | 50 | 10 | 100 | 0 | Thermal oil | simulation | our | N/A
RT35/SiC | 0.2035753 | 0.3664356 | 1.8 | 145 | 35 | 0.82 | 917 | 1.9 | 8.000624 | 0.013504 | 0.009048 | 0.482021 | 0.8 | 0.037699 | 1 | 0 | 0 | 50 | 10 | 100 | 0 | Thermal oil | simulation | our | N/A
RT35/SiC | 0.202469 | 0.3846911 | 1.9 | 145 | 35 | 0.82 | 917 | 1.9 | 8.000624 | 0.013504 | 0.009048 | 0.482021 | 0.8 | 0.037699 | 1 | 0 | 0 | 50 | 10 | 100 | 0 | Thermal oil | simulation | our | N/A
RT35/SiC | 0.2011902 | 0.4023805 | 2 | 145 | 35 | 0.82 | 917 | 1.9 | 8.000624 | 0.013504 | 0.009048 | 0.482021 | 0.8 | 0.037699 | 1 | 0 | 0 | 50 | 10 | 100 | 0 | Thermal oil | simulation | our | N/A
RT35/SiC | 0.1997393 | 0.4194526 | 2.1 | 145 | 35 | 0.82 | 917 | 1.9 | 8.000624 | 0.013504 | 0.009048 | 0.482021 | 0.8 | 0.037699 | 1 | 0 | 0 | 50 | 10 | 100 | 0 | Thermal oil | simulation | our | N/A
RT35/SiC | 0.1981127 | 0.4358479 | 2.2 | 145 | 35 | 0.82 | 917 | 1.9 | 8.000624 | 0.013504 | 0.009048 | 0.482021 | 0.8 | 0.037699 | 1 | 0 | 0 | 50 | 10 | 100 | 0 | Thermal oil | simulation | our | N/A
RT35/SiC | 0.1963113 | 0.4515159 | 2.3 | 145 | 35 | 0.82 | 917 | 1.9 | 8.000624 | 0.013504 | 0.009048 | 0.482021 | 0.8 | 0.037699 | 1 | 0 | 0 | 50 | 10 | 100 | 0 | Thermal oil | simulation | our | N/A
RT35/SiC | 0.1943429 | 0.4664231 | 2.4 | 145 | 35 | 0.82 | 917 | 1.9 | 8.000624 | 0.013504 | 0.009048 | 0.482021 | 0.8 | 0.037699 | 1 | 0 | 0 | 50 | 10 | 100 | 0 | Thermal oil | simulation | our | N/A
RT35/SiC | 0.1922146 | 0.4805365 | 2.5 | 145 | 35 | 0.82 | 917 | 1.9 | 8.000624 | 0.013504 | 0.009048 | 0.482021 | 0.8 | 0.037699 | 1 | 0 | 0 | 50 | 10 | 100 | 0 | Thermal oil | simulation | our | N/A
RT35/SiC | 0.189931 | 0.4938205 | 2.6 | 145 | 35 | 0.82 | 917 | 1.9 | 8.000624 | 0.013504 | 0.009048 | 0.482021 | 0.8 | 0.037699 | 1 | 0 | 0 | 50 | 10 | 100 | 0 | Thermal oil | simulation | our | N/A
RT35/SiC | 0.1874956 | 0.506238 | 2.7 | 145 | 35 | 0.82 | 917 | 1.9 | 8.000624 | 0.013504 | 0.009048 | 0.482021 | 0.8 | 0.037699 | 1 | 0 | 0 | 50 | 10 | 100 | 0 | Thermal oil | simulation | our | N/A
RT35/SiC | 0.1849136 | 0.517758 | 2.8 | 145 | 35 | 0.82 | 917 | 1.9 | 8.000624 | 0.013504 | 0.009048 | 0.482021 | 0.8 | 0.037699 | 1 | 0 | 0 | 50 | 10 | 100 | 0 | Thermal oil | simulation | our | N/A
RT35/SiC | 0.1821952 | 0.528366 | 2.9 | 145 | 35 | 0.82 | 917 | 1.9 | 8.000624 | 0.013504 | 0.009048 | 0.482021 | 0.8 | 0.037699 | 1 | 0 | 0 | 50 | 10 | 100 | 0 | Thermal oil | simulation | our | N/A
RT35/SiC | 0.1793587 | 0.5380761 | 3 | 145 | 35 | 0.82 | 917 | 1.9 | 8.000624 | 0.013504 | 0.009048 | 0.482021 | 0.8 | 0.037699 | 1 | 0 | 0 | 50 | 10 | 100 | 0 | Thermal oil | simulation | our | N/A
Eicosane | 0.3114364 | 0.3737237 | 1.2 | 248 | 36.7 | 0.28 | 816 | 2.16 | 7.119421 | 0.013504 | 0.009048 | 0.482021 | 0.8 | 0.037699 | 1 | 0 | 0 | 50 | 10 | 100 | 0 | Thermal oil | simulation | our | N/A
Eicosane | 0.3111205 | 0.4044566 | 1.3 | 248 | 36.7 | 0.28 | 816 | 2.16 | 7.119421 | 0.013504 | 0.009048 | 0.482021 | 0.8 | 0.037699 | 1 | 0 | 0 | 50 | 10 | 100 | 0 | Thermal oil | simulation | our | N/A
Eicosane | 0.3101983 | 0.4342776 | 1.4 | 248 | 36.7 | 0.28 | 816 | 2.16 | 7.119421 | 0.013504 | 0.009048 | 0.482021 | 0.8 | 0.037699 | 1 | 0 | 0 | 50 | 10 | 100 | 0 | Thermal oil | simulation | our | N/A
Eicosane | 0.3087137 | 0.4630705 | 1.5 | 248 | 36.7 | 0.28 | 816 | 2.16 | 7.119421 | 0.013504 | 0.009048 | 0.482021 | 0.8 | 0.037699 | 1 | 0 | 0 | 50 | 10 | 100 | 0 | Thermal oil | simulation | our | N/A
Eicosane | 0.3067351 | 0.4907761 | 1.6 | 248 | 36.7 | 0.28 | 816 | 2.16 | 7.119421 | 0.013504 | 0.009048 | 0.482021 | 0.8 | 0.037699 | 1 | 0 | 0 | 50 | 10 | 100 | 0 | Thermal oil | simulation | our | N/A
Eicosane | 0.3043145 | 0.5173347 | 1.7 | 248 | 36.7 | 0.28 | 816 | 2.16 | 7.119421 | 0.013504 | 0.009048 | 0.482021 | 0.8 | 0.037699 | 1 | 0 | 0 | 50 | 10 | 100 | 0 | Thermal oil | simulation | our | N/A
Eicosane | 0.3015066 | 0.5427119 | 1.8 | 248 | 36.7 | 0.28 | 816 | 2.16 | 7.119421 | 0.013504 | 0.009048 | 0.482021 | 0.8 | 0.037699 | 1 | 0 | 0 | 50 | 10 | 100 | 0 | Thermal oil | simulation | our | N/A
Eicosane | 0.2983583 | 0.5668807 | 1.9 | 248 | 36.7 | 0.28 | 816 | 2.16 | 7.119421 | 0.013504 | 0.009048 | 0.482021 | 0.8 | 0.037699 | 1 | 0 | 0 | 50 | 10 | 100 | 0 | Thermal oil | simulation | our | N/A
Eicosane | 0.2948889 | 0.5897778 | 2 | 248 | 36.7 | 0.28 | 816 | 2.16 | 7.119421 | 0.013504 | 0.009048 | 0.482021 | 0.8 | 0.037699 | 1 | 0 | 0 | 50 | 10 | 100 | 0 | Thermal oil | simulation | our | N/A
Eicosane | 0.2910995 | 0.611309 | 2.1 | 248 | 36.7 | 0.28 | 816 | 2.16 | 7.119421 | 0.013504 | 0.009048 | 0.482021 | 0.8 | 0.037699 | 1 | 0 | 0 | 50 | 10 | 100 | 0 | Thermal oil | simulation | our | N/A
Eicosane | 0.2869759 | 0.631347 | 2.2 | 248 | 36.7 | 0.28 | 816 | 2.16 | 7.119421 | 0.013504 | 0.009048 | 0.482021 | 0.8 | 0.037699 | 1 | 0 | 0 | 50 | 10 | 100 | 0 | Thermal oil | simulation | our | N/A
Eicosane | 0.2825036 | 0.6497583 | 2.3 | 248 | 36.7 | 0.28 | 816 | 2.16 | 7.119421 | 0.013504 | 0.009048 | 0.482021 | 0.8 | 0.037699 | 1 | 0 | 0 | 50 | 10 | 100 | 0 | Thermal oil | simulation | our | N/A
Eicosane | 0.2776637 | 0.666393 | 2.4 | 248 | 36.7 | 0.28 | 816 | 2.16 | 7.119421 | 0.013504 | 0.009048 | 0.482021 | 0.8 | 0.037699 | 1 | 0 | 0 | 50 | 10 | 100 | 0 | Thermal oil | simulation | our | N/A
Eicosane | 0.2724905 | 0.6812263 | 2.5 | 248 | 36.7 | 0.28 | 816 | 2.16 | 7.119421 | 0.013504 | 0.009048 | 0.482021 | 0.8 | 0.037699 | 1 | 0 | 0 | 50 | 10 | 100 | 0 | Thermal oil | simulation | our | N/A
Lauric acid | 0.2057486 | 0.02057486 | 0.1 | 187.21 | 46 | 0.15 | 912 | 2.29 | 7.957 | 0.013504 | 0.009048 | 0.482021 | 0.8 | 0.037699 | 1 | 0 | 0 | 50 | 10 | 100 | 0 | Thermal oil | simulation | our | N/A
Lauric acid | 0.2048436 | 0.04096873 | 0.2 | 187.21 | 46 | 0.15 | 912 | 2.29 | 7.957 | 0.013504 | 0.009048 | 0.482021 | 0.8 | 0.037699 | 1 | 0 | 0 | 50 | 10 | 100 | 0 | Thermal oil | simulation | our | N/A
Lauric acid | 0.2005972 | 0.08023889 | 0.4 | 187.21 | 46 | 0.15 | 912 | 2.29 | 7.957 | 0.013504 | 0.009048 | 0.482021 | 0.8 | 0.037699 | 1 | 0 | 0 | 50 | 10 | 100 | 0 | Thermal oil | simulation | our | N/A
Lauric acid | 0.1992021 | 0.09960103 | 0.5 | 187.21 | 46 | 0.15 | 912 | 2.29 | 7.957 | 0.013504 | 0.009048 | 0.482021 | 0.8 | 0.037699 | 1 | 0 | 0 | 50 | 10 | 100 | 0 | Thermal oil | simulation | our | N/A
Lauric acid | 0.1984093 | 0.1190456 | 0.6 | 187.21 | 46 | 0.15 | 912 | 2.29 | 7.957 | 0.013504 | 0.009048 | 0.482021 | 0.8 | 0.037699 | 1 | 0 | 0 | 50 | 10 | 100 | 0 | Thermal oil | simulation | our | N/A
Lauric acid | 0.1968387 | 0.1574709 | 0.8 | 187.21 | 46 | 0.15 | 912 | 2.29 | 7.957 | 0.013504 | 0.009048 | 0.482021 | 0.8 | 0.037699 | 1 | 0 | 0 | 50 | 10 | 100 | 0 | Thermal oil | simulation | our | N/A
Lauric acid | 0.1963972 | 0.1767575 | 0.9 | 187.21 | 46 | 0.15 | 912 | 2.29 | 7.957 | 0.013504 | 0.009048 | 0.482021 | 0.8 | 0.037699 | 1 | 0 | 0 | 50 | 10 | 100 | 0 | Thermal oil | simulation | our | N/A
Lauric acid | 0.1960151 | 0.1960151 | 1 | 187.21 | 46 | 0.15 | 912 | 2.29 | 7.957 | 0.013504 | 0.009048 | 0.482021 | 0.8 | 0.037699 | 1 | 0 | 0 | 50 | 10 | 100 | 0 | Thermal oil | simulation | our | N/A
Lauric acid | 0.1953707 | 0.2344449 | 1.2 | 187.21 | 46 | 0.15 | 912 | 2.29 | 7.957 | 0.013504 | 0.009048 | 0.482021 | 0.8 | 0.037699 | 1 | 0 | 0 | 50 | 10 | 100 | 0 | Thermal oil | simulation | our | N/A
Lauric acid | 0.1948275 | 0.2727585 | 1.4 | 187.21 | 46 | 0.15 | 912 | 2.29 | 7.957 | 0.013504 | 0.009048 | 0.482021 | 0.8 | 0.037699 | 1 | 0 | 0 | 50 | 10 | 100 | 0 | Thermal oil | simulation | our | N/A
Lauric acid | 0.1945033 | 0.291755 | 1.5 | 187.21 | 46 | 0.15 | 912 | 2.29 | 7.957 | 0.013504 | 0.009048 | 0.482021 | 0.8 | 0.037699 | 1 | 0 | 0 | 50 | 10 | 100 | 0 | Thermal oil | simulation | our | N/A
Lauric acid | 0.1941296 | 0.3106073 | 1.6 | 187.21 | 46 | 0.15 | 912 | 2.29 | 7.957 | 0.013504 | 0.009048 | 0.482021 | 0.8 | 0.037699 | 1 | 0 | 0 | 50 | 10 | 100 | 0 | Thermal oil | simulation | our | N/A
Lauric acid | 0.1932452 | 0.3478414 | 1.8 | 187.21 | 46 | 0.15 | 912 | 2.29 | 7.957 | 0.013504 | 0.009048 | 0.482021 | 0.8 | 0.037699 | 1 | 0 | 0 | 50 | 10 | 100 | 0 | Thermal oil | simulation | our | N/A
Lauric acid | 0.1927486 | 0.3662223 | 1.9 | 187.21 | 46 | 0.15 | 912 | 2.29 | 7.957 | 0.013504 | 0.009048 | 0.482021 | 0.8 | 0.037699 | 1 | 0 | 0 | 50 | 10 | 100 | 0 | Thermal oil | simulation | our | N/A
Lauric acid | 0.1916843 | 0.4025371 | 2.1 | 187.21 | 46 | 0.15 | 912 | 2.29 | 7.957 | 0.013504 | 0.009048 | 0.482021 | 0.8 | 0.037699 | 1 | 0 | 0 | 50 | 10 | 100 | 0 | Thermal oil | simulation | our | N/A
Lauric acid | 0.1910107 | 0.4202235 | 2.2 | 187.21 | 46 | 0.15 | 912 | 2.29 | 7.957 | 0.013504 | 0.009048 | 0.482021 | 0.8 | 0.037699 | 1 | 0 | 0 | 50 | 10 | 100 | 0 | Thermal oil | simulation | our | N/A
Lauric acid | 0.1893827 | 0.4545185 | 2.4 | 187.21 | 46 | 0.15 | 912 | 2.29 | 7.957 | 0.013504 | 0.009048 | 0.482021 | 0.8 | 0.037699 | 1 | 0 | 0 | 50 | 10 | 100 | 0 | Thermal oil | simulation | our | N/A
Lauric acid | 0.1884365 | 0.4710911 | 2.5 | 187.21 | 46 | 0.15 | 912 | 2.29 | 7.957 | 0.013504 | 0.009048 | 0.482021 | 0.8 | 0.037699 | 1 | 0 | 0 | 50 | 10 | 100 | 0 | Thermal oil | simulation | our | N/A
Lauric acid | 0.1874119 | 0.4872711 | 2.6 | 187.21 | 46 | 0.15 | 912 | 2.29 | 7.957 | 0.013504 | 0.009048 | 0.482021 | 0.8 | 0.037699 | 1 | 0 | 0 | 50 | 10 | 100 | 0 | Thermal oil | simulation | our | N/A
Lauric acid | 0.1851554 | 0.5184352 | 2.8 | 187.21 | 46 | 0.15 | 912 | 2.29 | 7.957 | 0.013504 | 0.009048 | 0.482021 | 0.8 | 0.037699 | 1 | 0 | 0 | 50 | 10 | 100 | 0 | Thermal oil | simulation | our | N/A
Paraffin/EG | 0.2256747 | 0.01128373 | 0.05 | 155 | 50.9 | 2.35 | 300 | 1.7 | 2.617434 | 0.013504 | 0.009048 | 0.482021 | 0.8 | 0.037699 | 1 | 0 | 0 | 50 | 10 | 100 | 0 | Thermal oil | simulation | our | N/A
Paraffin/EG | 0.2238968 | 0.02238968 | 0.1 | 155 | 50.9 | 2.35 | 300 | 1.7 | 2.617434 | 0.013504 | 0.009048 | 0.482021 | 0.8 | 0.037699 | 1 | 0 | 0 | 50 | 10 | 100 | 0 | Thermal oil | simulation | our | N/A
Paraffin/EG | 0.2164841 | 0.04329682 | 0.2 | 155 | 50.9 | 2.35 | 300 | 1.7 | 2.617434 | 0.013504 | 0.009048 | 0.482021 | 0.8 | 0.037699 | 1 | 0 | 0 | 50 | 10 | 100 | 0 | Thermal oil | simulation | our | N/A
Paraffin/EG | 0.2120651 | 0.06361953 | 0.3 | 155 | 50.9 | 2.35 | 300 | 1.7 | 2.617434 | 0.013504 | 0.009048 | 0.482021 | 0.8 | 0.037699 | 1 | 0 | 0 | 50 | 10 | 100 | 0 | Thermal oil | simulation | our | N/A
Paraffin/EG | 0.2088827 | 0.08355308 | 0.4 | 155 | 50.9 | 2.35 | 300 | 1.7 | 2.617434 | 0.013504 | 0.009048 | 0.482021 | 0.8 | 0.037699 | 1 | 0 | 0 | 50 | 10 | 100 | 0 | Thermal oil | simulation | our | N/A
Paraffin/EG | 0.2061495 | 0.1030747 | 0.5 | 155 | 50.9 | 2.35 | 300 | 1.7 | 2.617434 | 0.013504 | 0.009048 | 0.482021 | 0.8 | 0.037699 | 1 | 0 | 0 | 50 | 10 | 100 | 0 | Thermal oil | simulation | our | N/A
Paraffin/EG | 0.2031264 | 0.1218759 | 0.6 | 155 | 50.9 | 2.35 | 300 | 1.7 | 2.617434 | 0.013504 | 0.009048 | 0.482021 | 0.8 | 0.037699 | 1 | 0 | 0 | 50 | 10 | 100 | 0 | Thermal oil | simulation | our | N/A
Paraffin/EG | 0.1992657 | 0.139486 | 0.7 | 155 | 50.9 | 2.35 | 300 | 1.7 | 2.617434 | 0.013504 | 0.009048 | 0.482021 | 0.8 | 0.037699 | 1 | 0 | 0 | 50 | 10 | 100 | 0 | Thermal oil | simulation | our | N/A
Paraffin/EG | 0.194281 | 0.1554248 | 0.8 | 155 | 50.9 | 2.35 | 300 | 1.7 | 2.617434 | 0.013504 | 0.009048 | 0.482021 | 0.8 | 0.037699 | 1 | 0 | 0 | 50 | 10 | 100 | 0 | Thermal oil | simulation | our | N/A
Paraffin/EG | 0.1874198 | 0.1686779 | 0.9 | 155 | 50.9 | 2.35 | 300 | 1.7 | 2.617434 | 0.013504 | 0.009048 | 0.482021 | 0.8 | 0.037699 | 1 | 0 | 0 | 50 | 10 | 100 | 0 | Thermal oil | simulation | our | N/A
Stearic acid | 0.3256429 | 0.03256429 | 0.1 | 169 | 52 | 0.29 | 906 | 2.21 | 7.904651 | 0.013504 | 0.009048 | 0.482021 | 0.8 | 0.037699 | 1 | 0 | 0 | 50 | 10 | 100 | 0 | Thermal oil | simulation | our | N/A
Stearic acid | 0.3250004 | 0.06500008 | 0.2 | 169 | 52 | 0.29 | 906 | 2.21 | 7.904651 | 0.013504 | 0.009048 | 0.482021 | 0.8 | 0.037699 | 1 | 0 | 0 | 50 | 10 | 100 | 0 | Thermal oil | simulation | our | N/A
Stearic acid | 0.3186326 | 0.127453 | 0.4 | 169 | 52 | 0.29 | 906 | 2.21 | 7.904651 | 0.013504 | 0.009048 | 0.482021 | 0.8 | 0.037699 | 1 | 0 | 0 | 50 | 10 | 100 | 0 | Thermal oil | simulation | our | N/A
Stearic acid | 0.3165987 | 0.1582993 | 0.5 | 169 | 52 | 0.29 | 906 | 2.21 | 7.904651 | 0.013504 | 0.009048 | 0.482021 | 0.8 | 0.037699 | 1 | 0 | 0 | 50 | 10 | 100 | 0 | Thermal oil | simulation | our | N/A
Stearic acid | 0.3149877 | 0.1889926 | 0.6 | 169 | 52 | 0.29 | 906 | 2.21 | 7.904651 | 0.013504 | 0.009048 | 0.482021 | 0.8 | 0.037699 | 1 | 0 | 0 | 50 | 10 | 100 | 0 | Thermal oil | simulation | our | N/A
Stearic acid | 0.3124612 | 0.2499689 | 0.8 | 169 | 52 | 0.29 | 906 | 2.21 | 7.904651 | 0.013504 | 0.009048 | 0.482021 | 0.8 | 0.037699 | 1 | 0 | 0 | 50 | 10 | 100 | 0 | Thermal oil | simulation | our | N/A
Stearic acid | 0.3100733 | 0.3100733 | 1 | 169 | 52 | 0.29 | 906 | 2.21 | 7.904651 | 0.013504 | 0.009048 | 0.482021 | 0.8 | 0.037699 | 1 | 0 | 0 | 50 | 10 | 100 | 0 | Thermal oil | simulation | our | N/A
Stearic acid | 0.308726 | 0.3395986 | 1.1 | 169 | 52 | 0.29 | 906 | 2.21 | 7.904651 | 0.013504 | 0.009048 | 0.482021 | 0.8 | 0.037699 | 1 | 0 | 0 | 50 | 10 | 100 | 0 | Thermal oil | simulation | our | N/A
Stearic acid | 0.3071982 | 0.3686379 | 1.2 | 169 | 52 | 0.29 | 906 | 2.21 | 7.904651 | 0.013504 | 0.009048 | 0.482021 | 0.8 | 0.037699 | 1 | 0 | 0 | 50 | 10 | 100 | 0 | Thermal oil | simulation | our | N/A
Stearic acid | 0.3034205 | 0.4247888 | 1.4 | 169 | 52 | 0.29 | 906 | 2.21 | 7.904651 | 0.013504 | 0.009048 | 0.482021 | 0.8 | 0.037699 | 1 | 0 | 0 | 50 | 10 | 100 | 0 | Thermal oil | simulation | our | N/A
Stearic acid | 0.3011276 | 0.4516914 | 1.5 | 169 | 52 | 0.29 | 906 | 2.21 | 7.904651 | 0.013504 | 0.009048 | 0.482021 | 0.8 | 0.037699 | 1 | 0 | 0 | 50 | 10 | 100 | 0 | Thermal oil | simulation | our | N/A
Stearic acid | 0.2985824 | 0.4777318 | 1.6 | 169 | 52 | 0.29 | 906 | 2.21 | 7.904651 | 0.013504 | 0.009048 | 0.482021 | 0.8 | 0.037699 | 1 | 0 | 0 | 50 | 10 | 100 | 0 | Thermal oil | simulation | our | N/A
Stearic acid | 0.2928532 | 0.5271357 | 1.8 | 169 | 52 | 0.29 | 906 | 2.21 | 7.904651 | 0.013504 | 0.009048 | 0.482021 | 0.8 | 0.037699 | 1 | 0 | 0 | 50 | 10 | 100 | 0 | Thermal oil | simulation | our | N/A
Stearic acid | 0.2897109 | 0.5504508 | 1.9 | 169 | 52 | 0.29 | 906 | 2.21 | 7.904651 | 0.013504 | 0.009048 | 0.482021 | 0.8 | 0.037699 | 1 | 0 | 0 | 50 | 10 | 100 | 0 | Thermal oil | simulation | our | N/A
Stearic acid | 0.2863972 | 0.5727943 | 2 | 169 | 52 | 0.29 | 906 | 2.21 | 7.904651 | 0.013504 | 0.009048 | 0.482021 | 0.8 | 0.037699 | 1 | 0 | 0 | 50 | 10 | 100 | 0 | Thermal oil | simulation | our | N/A
Stearic acid | 0.2792487 | 0.6143471 | 2.2 | 169 | 52 | 0.29 | 906 | 2.21 | 7.904651 | 0.013504 | 0.009048 | 0.482021 | 0.8 | 0.037699 | 1 | 0 | 0 | 50 | 10 | 100 | 0 | Thermal oil | simulation | our | N/A
Stearic acid | 0.2713947 | 0.6513473 | 2.4 | 169 | 52 | 0.29 | 906 | 2.21 | 7.904651 | 0.013504 | 0.009048 | 0.482021 | 0.8 | 0.037699 | 1 | 0 | 0 | 50 | 10 | 100 | 0 | Thermal oil | simulation | our | N/A
Stearic acid | 0.2672263 | 0.6680658 | 2.5 | 169 | 52 | 0.29 | 906 | 2.21 | 7.904651 | 0.013504 | 0.009048 | 0.482021 | 0.8 | 0.037699 | 1 | 0 | 0 | 50 | 10 | 100 | 0 | Thermal oil | simulation | our | N/A
Stearic acid | 0.2629229 | 0.6835996 | 2.6 | 169 | 52 | 0.29 | 906 | 2.21 | 7.904651 | 0.013504 | 0.009048 | 0.482021 | 0.8 | 0.037699 | 1 | 0 | 0 | 50 | 10 | 100 | 0 | Thermal oil | simulation | our | N/A
SAT/EG | 0.2707883 | 0.05415765 | 0.2 | 227.3 | 58 | 7.2 | 1000 | 3.22 | 8.724781 | 0.013504 | 0.009048 | 0.482021 | 0.8 | 0.037699 | 1 | 0 | 0 | 50 | 10 | 100 | 0 | Thermal oil | simulation | our | N/A
SAT/EG | 0.2589236 | 0.1035694 | 0.4 | 227.3 | 58 | 7.2 | 1000 | 3.22 | 8.724781 | 0.013504 | 0.009048 | 0.482021 | 0.8 | 0.037699 | 1 | 0 | 0 | 50 | 10 | 100 | 0 | Thermal oil | simulation | our | N/A
SAT/EG | 0.249382 | 0.1496292 | 0.6 | 227.3 | 58 | 7.2 | 1000 | 3.22 | 8.724781 | 0.013504 | 0.009048 | 0.482021 | 0.8 | 0.037699 | 1 | 0 | 0 | 50 | 10 | 100 | 0 | Thermal oil | simulation | our | N/A
SAT/EG | 0.2386063 | 0.2386063 | 1 | 227.3 | 58 | 7.2 | 1000 | 3.22 | 8.724781 | 0.013504 | 0.009048 | 0.482021 | 0.8 | 0.037699 | 1 | 0 | 0 | 50 | 10 | 100 | 0 | Thermal oil | simulation | our | N/A
SAT/EG | 0.233005 | 0.3262071 | 1.4 | 227.3 | 58 | 7.2 | 1000 | 3.22 | 8.724781 | 0.013504 | 0.009048 | 0.482021 | 0.8 | 0.037699 | 1 | 0 | 0 | 50 | 10 | 100 | 0 | Thermal oil | simulation | our | N/A
SAT/EG | 0.2310612 | 0.3696979 | 1.6 | 227.3 | 58 | 7.2 | 1000 | 3.22 | 8.724781 | 0.013504 | 0.009048 | 0.482021 | 0.8 | 0.037699 | 1 | 0 | 0 | 50 | 10 | 100 | 0 | Thermal oil | simulation | our | N/A
SAT/EG | 0.2280002 | 0.4560003 | 2 | 227.3 | 58 | 7.2 | 1000 | 3.22 | 8.724781 | 0.013504 | 0.009048 | 0.482021 | 0.8 | 0.037699 | 1 | 0 | 0 | 50 | 10 | 100 | 0 | Thermal oil | simulation | our | N/A
SAT/EG | 0.2255283 | 0.5412679 | 2.4 | 227.3 | 58 | 7.2 | 1000 | 3.22 | 8.724781 | 0.013504 | 0.009048 | 0.482021 | 0.8 | 0.037699 | 1 | 0 | 0 | 50 | 10 | 100 | 0 | Thermal oil | simulation | our | N/A
SAT/EG | 0.2243318 | 0.5832626 | 2.6 | 227.3 | 58 | 7.2 | 1000 | 3.22 | 8.724781 | 0.013504 | 0.009048 | 0.482021 | 0.8 | 0.037699 | 1 | 0 | 0 | 50 | 10 | 100 | 0 | Thermal oil | simulation | our | N/A
SAT/EG | 0.2216988 | 0.6650963 | 3 | 227.3 | 58 | 7.2 | 1000 | 3.22 | 8.724781 | 0.013504 | 0.009048 | 0.482021 | 0.8 | 0.037699 | 1 | 0 | 0 | 50 | 10 | 100 | 0 | Thermal oil | simulation | our | N/A
SAT/EG | 0.2201409 | 0.7044509 | 3.2 | 227.3 | 58 | 7.2 | 1000 | 3.22 | 8.724781 | 0.013504 | 0.009048 | 0.482021 | 0.8 | 0.037699 | 1 | 0 | 0 | 50 | 10 | 100 | 0 | Thermal oil | simulation | our | N/A
SAT/EG | 0.2183635 | 0.7424481 | 3.4 | 227.3 | 58 | 7.2 | 1000 | 3.22 | 8.724781 | 0.013504 | 0.009048 | 0.482021 | 0.8 | 0.037699 | 1 | 0 | 0 | 50 | 10 | 100 | 0 | Thermal oil | simulation | our | N/A
SAT/EG | 0.2163501 | 0.7788605 | 3.6 | 227.3 | 58 | 7.2 | 1000 | 3.22 | 8.724781 | 0.013504 | 0.009048 | 0.482021 | 0.8 | 0.037699 | 1 | 0 | 0 | 50 | 10 | 100 | 0 | Thermal oil | simulation | our | N/A
SAT/EG | 0.2115483 | 0.8461931 | 4 | 227.3 | 58 | 7.2 | 1000 | 3.22 | 8.724781 | 0.013504 | 0.009048 | 0.482021 | 0.8 | 0.037699 | 1 | 0 | 0 | 50 | 10 | 100 | 0 | Thermal oil | simulation | our | N/A
SAT/EG | 0.2054687 | 0.9040623 | 4.4 | 227.3 | 58 | 7.2 | 1000 | 3.22 | 8.724781 | 0.013504 | 0.009048 | 0.482021 | 0.8 | 0.037699 | 1 | 0 | 0 | 50 | 10 | 100 | 0 | Thermal oil | simulation | our | N/A
SAT/EG | 0.201878 | 0.9286387 | 4.6 | 227.3 | 58 | 7.2 | 1000 | 3.22 | 8.724781 | 0.013504 | 0.009048 | 0.482021 | 0.8 | 0.037699 | 1 | 0 | 0 | 50 | 10 | 100 | 0 | Thermal oil | simulation | our | N/A
SAT/EG | 0.1939916 | 0.9699581 | 5 | 227.3 | 58 | 7.2 | 1000 | 3.22 | 8.724781 | 0.013504 | 0.009048 | 0.482021 | 0.8 | 0.037699 | 1 | 0 | 0 | 50 | 10 | 100 | 0 | Thermal oil | simulation | our | N/A
RT60 | 0.2177866 | 0.02177866 | 0.1 | 186.7 | 60 | 0.2 | 897 | 2.17 | 7.826128 | 0.013504 | 0.009048 | 0.482021 | 0.8 | 0.037699 | 1 | 0 | 0 | 50 | 10 | 100 | 0 | Thermal oil | simulation | our | N/A
RT60 | 0.2155606 | 0.04311212 | 0.2 | 186.7 | 60 | 0.2 | 897 | 2.17 | 7.826128 | 0.013504 | 0.009048 | 0.482021 | 0.8 | 0.037699 | 1 | 0 | 0 | 50 | 10 | 100 | 0 | Thermal oil | simulation | our | N/A
RT60 | 0.2093053 | 0.08372212 | 0.4 | 186.7 | 60 | 0.2 | 897 | 2.17 | 7.826128 | 0.013504 | 0.009048 | 0.482021 | 0.8 | 0.037699 | 1 | 0 | 0 | 50 | 10 | 100 | 0 | Thermal oil | simulation | our | N/A
RT60 | 0.206878 | 0.103439 | 0.5 | 186.7 | 60 | 0.2 | 897 | 2.17 | 7.826128 | 0.013504 | 0.009048 | 0.482021 | 0.8 | 0.037699 | 1 | 0 | 0 | 50 | 10 | 100 | 0 | Thermal oil | simulation | our | N/A
RT60 | 0.2047806 | 0.1228684 | 0.6 | 186.7 | 60 | 0.2 | 897 | 2.17 | 7.826128 | 0.013504 | 0.009048 | 0.482021 | 0.8 | 0.037699 | 1 | 0 | 0 | 50 | 10 | 100 | 0 | Thermal oil | simulation | our | N/A
RT60 | 0.2014561 | 0.1611649 | 0.8 | 186.7 | 60 | 0.2 | 897 | 2.17 | 7.826128 | 0.013504 | 0.009048 | 0.482021 | 0.8 | 0.037699 | 1 | 0 | 0 | 50 | 10 | 100 | 0 | Thermal oil | simulation | our | N/A
RT60 | 0.2001619 | 0.1801458 | 0.9 | 186.7 | 60 | 0.2 | 897 | 2.17 | 7.826128 | 0.013504 | 0.009048 | 0.482021 | 0.8 | 0.037699 | 1 | 0 | 0 | 50 | 10 | 100 | 0 | Thermal oil | simulation | our | N/A
RT60 | 0.1990598 | 0.1990598 | 1 | 186.7 | 60 | 0.2 | 897 | 2.17 | 7.826128 | 0.013504 | 0.009048 | 0.482021 | 0.8 | 0.037699 | 1 | 0 | 0 | 50 | 10 | 100 | 0 | Thermal oil | simulation | our | N/A
RT60 | 0.1981181 | 0.2179299 | 1.1 | 186.7 | 60 | 0.2 | 897 | 2.17 | 7.826128 | 0.013504 | 0.009048 | 0.482021 | 0.8 | 0.037699 | 1 | 0 | 0 | 50 | 10 | 100 | 0 | Thermal oil | simulation | our | N/A
RT60 | 0.1973048 | 0.2367658 | 1.2 | 186.7 | 60 | 0.2 | 897 | 2.17 | 7.826128 | 0.013504 | 0.009048 | 0.482021 | 0.8 | 0.037699 | 1 | 0 | 0 | 50 | 10 | 100 | 0 | Thermal oil | simulation | our | N/A
RT60 | 0.1959278 | 0.2742989 | 1.4 | 186.7 | 60 | 0.2 | 897 | 2.17 | 7.826128 | 0.013504 | 0.009048 | 0.482021 | 0.8 | 0.037699 | 1 | 0 | 0 | 50 | 10 | 100 | 0 | Thermal oil | simulation | our | N/A
RT60 | 0.1953036 | 0.2929554 | 1.5 | 186.7 | 60 | 0.2 | 897 | 2.17 | 7.826128 | 0.013504 | 0.009048 | 0.482021 | 0.8 | 0.037699 | 1 | 0 | 0 | 50 | 10 | 100 | 0 | Thermal oil | simulation | our | N/A
RT60 | 0.1946817 | 0.3114907 | 1.6 | 186.7 | 60 | 0.2 | 897 | 2.17 | 7.826128 | 0.013504 | 0.009048 | 0.482021 | 0.8 | 0.037699 | 1 | 0 | 0 | 50 | 10 | 100 | 0 | Thermal oil | simulation | our | N/A
RT60 | 0.1933895 | 0.3480985 | 1.8 | 186.7 | 60 | 0.2 | 897 | 2.17 | 7.826128 | 0.013504 | 0.009048 | 0.482021 | 0.8 | 0.037699 | 1 | 0 | 0 | 50 | 10 | 100 | 0 | Thermal oil | simulation | our | N/A
PA/Cu | 0.2689893 | 0.01344947 | 0.05 | 174 | 61.4 | 5.112 | 1348 | 2.06 | 11.761 | 0.013504 | 0.009048 | 0.482021 | 0.8 | 0.037699 | 1 | 0 | 0 | 50 | 10 | 100 | 0 | Thermal oil | simulation | our | N/A
PA/Cu | 0.2522568 | 0.1009027 | 0.4 | 174 | 61.4 | 5.112 | 1348 | 2.06 | 11.761 | 0.013504 | 0.009048 | 0.482021 | 0.8 | 0.037699 | 1 | 0 | 0 | 50 | 10 | 100 | 0 | Thermal oil | simulation | our | N/A
PA/Cu | 0.2431181 | 0.1458708 | 0.6 | 174 | 61.4 | 5.112 | 1348 | 2.06 | 11.761 | 0.013504 | 0.009048 | 0.482021 | 0.8 | 0.037699 | 1 | 0 | 0 | 50 | 10 | 100 | 0 | Thermal oil | simulation | our | N/A
PA/Cu | 0.2331055 | 0.2331055 | 1 | 174 | 61.4 | 5.112 | 1348 | 2.06 | 11.761 | 0.013504 | 0.009048 | 0.482021 | 0.8 | 0.037699 | 1 | 0 | 0 | 50 | 10 | 100 | 0 | Thermal oil | simulation | our | N/A
PA/Cu | 0.2301337 | 0.2761605 | 1.2 | 174 | 61.4 | 5.112 | 1348 | 2.06 | 11.761 | 0.013504 | 0.009048 | 0.482021 | 0.8 | 0.037699 | 1 | 0 | 0 | 50 | 10 | 100 | 0 | Thermal oil | simulation | our | N/A
PA/Cu | 0.2278703 | 0.3190184 | 1.4 | 174 | 61.4 | 5.112 | 1348 | 2.06 | 11.761 | 0.013504 | 0.009048 | 0.482021 | 0.8 | 0.037699 | 1 | 0 | 0 | 50 | 10 | 100 | 0 | Thermal oil | simulation | our | N/A
PA/Cu | 0.2245076 | 0.4041137 | 1.8 | 174 | 61.4 | 5.112 | 1348 | 2.06 | 11.761 | 0.013504 | 0.009048 | 0.482021 | 0.8 | 0.037699 | 1 | 0 | 0 | 50 | 10 | 100 | 0 | Thermal oil | simulation | our | N/A
PA/Cu | 0.2231624 | 0.4463247 | 2 | 174 | 61.4 | 5.112 | 1348 | 2.06 | 11.761 | 0.013504 | 0.009048 | 0.482021 | 0.8 | 0.037699 | 1 | 0 | 0 | 50 | 10 | 100 | 0 | Thermal oil | simulation | our | N/A
PA/Cu | 0.2219429 | 0.4882743 | 2.2 | 174 | 61.4 | 5.112 | 1348 | 2.06 | 11.761 | 0.013504 | 0.009048 | 0.482021 | 0.8 | 0.037699 | 1 | 0 | 0 | 50 | 10 | 100 | 0 | Thermal oil | simulation | our | N/A
PA/Cu | 0.2185303 | 0.6118849 | 2.8 | 174 | 61.4 | 5.112 | 1348 | 2.06 | 11.761 | 0.013504 | 0.009048 | 0.482021 | 0.8 | 0.037699 | 1 | 0 | 0 | 50 | 10 | 100 | 0 | Thermal oil | simulation | our | N/A
PA/Cu | 0.2172121 | 0.6516362 | 3 | 174 | 61.4 | 5.112 | 1348 | 2.06 | 11.761 | 0.013504 | 0.009048 | 0.482021 | 0.8 | 0.037699 | 1 | 0 | 0 | 50 | 10 | 100 | 0 | Thermal oil | simulation | our | N/A
PA/Cu | 0.215679 | 0.6901729 | 3.2 | 174 | 61.4 | 5.112 | 1348 | 2.06 | 11.761 | 0.013504 | 0.009048 | 0.482021 | 0.8 | 0.037699 | 1 | 0 | 0 | 50 | 10 | 100 | 0 | Thermal oil | simulation | our | N/A
PA/Cu | 0.2118838 | 0.7627818 | 3.6 | 174 | 61.4 | 5.112 | 1348 | 2.06 | 11.761 | 0.013504 | 0.009048 | 0.482021 | 0.8 | 0.037699 | 1 | 0 | 0 | 50 | 10 | 100 | 0 | Thermal oil | simulation | our | N/A
PA/Cu | 0.2070289 | 0.8281155 | 4 | 174 | 61.4 | 5.112 | 1348 | 2.06 | 11.761 | 0.013504 | 0.009048 | 0.482021 | 0.8 | 0.037699 | 1 | 0 | 0 | 50 | 10 | 100 | 0 | Thermal oil | simulation | our | N/A
PA/Cu | 0.2041694 | 0.8575117 | 4.2 | 174 | 61.4 | 5.112 | 1348 | 2.06 | 11.761 | 0.013504 | 0.009048 | 0.482021 | 0.8 | 0.037699 | 1 | 0 | 0 | 50 | 10 | 100 | 0 | Thermal oil | simulation | our | N/A
PA/Cu | 0.2009576 | 0.8842134 | 4.4 | 174 | 61.4 | 5.112 | 1348 | 2.06 | 11.761 | 0.013504 | 0.009048 | 0.482021 | 0.8 | 0.037699 | 1 | 0 | 0 | 50 | 10 | 100 | 0 | Thermal oil | simulation | our | N/A
Ba(OH)2·8H2O | 0.2494651 | 0.04989302 | 0.2 | 244.4 | 80 | 0.6 | 1937 | 2.9 | 16.8999 | 0.013504 | 0.009048 | 0.482021 | 0.8 | 0.037699 | 1 | 0 | 0 | 50 | 10 | 100 | 0 | Thermal oil | simulation | our | N/A
Ba(OH)2·8H2O | 0.2407546 | 0.1444528 | 0.6 | 244.4 | 80 | 0.6 | 1937 | 2.9 | 16.8999 | 0.013504 | 0.009048 | 0.482021 | 0.8 | 0.037699 | 1 | 0 | 0 | 50 | 10 | 100 | 0 | Thermal oil | simulation | our | N/A
Ba(OH)2·8H2O | 0.2375081 | 0.1900065 | 0.8 | 244.4 | 80 | 0.6 | 1937 | 2.9 | 16.8999 | 0.013504 | 0.009048 | 0.482021 | 0.8 | 0.037699 | 1 | 0 | 0 | 50 | 10 | 100 | 0 | Thermal oil | simulation | our | N/A
Ba(OH)2·8H2O | 0.2348085 | 0.2348085 | 1 | 244.4 | 80 | 0.6 | 1937 | 2.9 | 16.8999 | 0.013504 | 0.009048 | 0.482021 | 0.8 | 0.037699 | 1 | 0 | 0 | 50 | 10 | 100 | 0 | Thermal oil | simulation | our | N/A
Ba(OH)2·8H2O | 0.2307414 | 0.323038 | 1.4 | 244.4 | 80 | 0.6 | 1937 | 2.9 | 16.8999 | 0.013504 | 0.009048 | 0.482021 | 0.8 | 0.037699 | 1 | 0 | 0 | 50 | 10 | 100 | 0 | Thermal oil | simulation | our | N/A
Ba(OH)2·8H2O | 0.22807 | 0.410526 | 1.8 | 244.4 | 80 | 0.6 | 1937 | 2.9 | 16.8999 | 0.013504 | 0.009048 | 0.482021 | 0.8 | 0.037699 | 1 | 0 | 0 | 50 | 10 | 100 | 0 | Thermal oil | simulation | our | N/A
Ba(OH)2·8H2O | 0.2271077 | 0.4542155 | 2 | 244.4 | 80 | 0.6 | 1937 | 2.9 | 16.8999 | 0.013504 | 0.009048 | 0.482021 | 0.8 | 0.037699 | 1 | 0 | 0 | 50 | 10 | 100 | 0 | Thermal oil | simulation | our | N/A
Ba(OH)2·8H2O | 0.2256545 | 0.5415708 | 2.4 | 244.4 | 80 | 0.6 | 1937 | 2.9 | 16.8999 | 0.013504 | 0.009048 | 0.482021 | 0.8 | 0.037699 | 1 | 0 | 0 | 50 | 10 | 100 | 0 | Thermal oil | simulation | our | N/A
Ba(OH)2·8H2O | 0.2250892 | 0.585232 | 2.6 | 244.4 | 80 | 0.6 | 1937 | 2.9 | 16.8999 | 0.013504 | 0.009048 | 0.482021 | 0.8 | 0.037699 | 1 | 0 | 0 | 50 | 10 | 100 | 0 | Thermal oil | simulation | our | N/A
Ba(OH)2·8H2O | 0.2241529 | 0.6724587 | 3 | 244.4 | 80 | 0.6 | 1937 | 2.9 | 16.8999 | 0.013504 | 0.009048 | 0.482021 | 0.8 | 0.037699 | 1 | 0 | 0 | 50 | 10 | 100 | 0 | Thermal oil | simulation | our | N/A
Ba(OH)2·8H2O | 0.2237433 | 0.7159786 | 3.2 | 244.4 | 80 | 0.6 | 1937 | 2.9 | 16.8999 | 0.013504 | 0.009048 | 0.482021 | 0.8 | 0.037699 | 1 | 0 | 0 | 50 | 10 | 100 | 0 | Thermal oil | simulation | our | N/A
Ba(OH)2·8H2O | 0.2229673 | 0.8026822 | 3.6 | 244.4 | 80 | 0.6 | 1937 | 2.9 | 16.8999 | 0.013504 | 0.009048 | 0.482021 | 0.8 | 0.037699 | 1 | 0 | 0 | 50 | 10 | 100 | 0 | Thermal oil | simulation | our | N/A
Ba(OH)2·8H2O | 0.2225786 | 0.8457989 | 3.8 | 244.4 | 80 | 0.6 | 1937 | 2.9 | 16.8999 | 0.013504 | 0.009048 | 0.482021 | 0.8 | 0.037699 | 1 | 0 | 0 | 50 | 10 | 100 | 0 | Thermal oil | simulation | our | N/A
Ba(OH)2·8H2O | 0.2220993 | 0.8884034 | 4 | 244.4 | 80 | 0.6 | 1937 | 2.9 | 16.8999 | 0.013504 | 0.009048 | 0.482021 | 0.8 | 0.037699 | 1 | 0 | 0 | 50 | 10 | 100 | 0 | Thermal oil | simulation | our | N/A
Xylitol | 0.2316054 | 0.04632108 | 0.2 | 237.6 | 90 | 0.52 | 1345 | 1.27 | 11.73483 | 0.013504 | 0.009048 | 0.482021 | 0.8 | 0.037699 | 1 | 0 | 0 | 50 | 10 | 100 | 0 | Thermal oil | simulation | our | N/A
Xylitol | 0.2245339 | 0.08981355 | 0.4 | 237.6 | 90 | 0.52 | 1345 | 1.27 | 11.73483 | 0.013504 | 0.009048 | 0.482021 | 0.8 | 0.037699 | 1 | 0 | 0 | 50 | 10 | 100 | 0 | Thermal oil | simulation | our | N/A
Xylitol | 0.2201184 | 0.1320711 | 0.6 | 237.6 | 90 | 0.52 | 1345 | 1.27 | 11.73483 | 0.013504 | 0.009048 | 0.482021 | 0.8 | 0.037699 | 1 | 0 | 0 | 50 | 10 | 100 | 0 | Thermal oil | simulation | our | N/A
Xylitol | 0.2176541 | 0.1741233 | 0.8 | 237.6 | 90 | 0.52 | 1345 | 1.27 | 11.73483 | 0.013504 | 0.009048 | 0.482021 | 0.8 | 0.037699 | 1 | 0 | 0 | 50 | 10 | 100 | 0 | Thermal oil | simulation | our | N/A
Xylitol | 0.2161774 | 0.2161774 | 1 | 237.6 | 90 | 0.52 | 1345 | 1.27 | 11.73483 | 0.013504 | 0.009048 | 0.482021 | 0.8 | 0.037699 | 1 | 0 | 0 | 50 | 10 | 100 | 0 | Thermal oil | simulation | our | N/A
Xylitol | 0.215197 | 0.2582364 | 1.2 | 237.6 | 90 | 0.52 | 1345 | 1.27 | 11.73483 | 0.013504 | 0.009048 | 0.482021 | 0.8 | 0.037699 | 1 | 0 | 0 | 50 | 10 | 100 | 0 | Thermal oil | simulation | our | N/A
Xylitol | 0.2145025 | 0.3003036 | 1.4 | 237.6 | 90 | 0.52 | 1345 | 1.27 | 11.73483 | 0.013504 | 0.009048 | 0.482021 | 0.8 | 0.037699 | 1 | 0 | 0 | 50 | 10 | 100 | 0 | Thermal oil | simulation | our | N/A
Xylitol | 0.2139707 | 0.3423531 | 1.6 | 237.6 | 90 | 0.52 | 1345 | 1.27 | 11.73483 | 0.013504 | 0.009048 | 0.482021 | 0.8 | 0.037699 | 1 | 0 | 0 | 50 | 10 | 100 | 0 | Thermal oil | simulation | our | N/A
Xylitol | 0.2135235 | 0.3843423 | 1.8 | 237.6 | 90 | 0.52 | 1345 | 1.27 | 11.73483 | 0.013504 | 0.009048 | 0.482021 | 0.8 | 0.037699 | 1 | 0 | 0 | 50 | 10 | 100 | 0 | Thermal oil | simulation | our | N/A
Xylitol | 0.2131141 | 0.4262282 | 2 | 237.6 | 90 | 0.52 | 1345 | 1.27 | 11.73483 | 0.013504 | 0.009048 | 0.482021 | 0.8 | 0.037699 | 1 | 0 | 0 | 50 | 10 | 100 | 0 | Thermal oil | simulation | our | N/A
Xylitol | 0.2126854 | 0.4679079 | 2.2 | 237.6 | 90 | 0.52 | 1345 | 1.27 | 11.73483 | 0.013504 | 0.009048 | 0.482021 | 0.8 | 0.037699 | 1 | 0 | 0 | 50 | 10 | 100 | 0 | Thermal oil | simulation | our | N/A
Xylitol | 0.2121609 | 0.5091861 | 2.4 | 237.6 | 90 | 0.52 | 1345 | 1.27 | 11.73483 | 0.013504 | 0.009048 | 0.482021 | 0.8 | 0.037699 | 1 | 0 | 0 | 50 | 10 | 100 | 0 | Thermal oil | simulation | our | N/A
Xylitol | 0.2115914 | 0.5501376 | 2.6 | 237.6 | 90 | 0.52 | 1345 | 1.27 | 11.73483 | 0.013504 | 0.009048 | 0.482021 | 0.8 | 0.037699 | 1 | 0 | 0 | 50 | 10 | 100 | 0 | Thermal oil | simulation | our | N/A
Xylitol | 0.2109223 | 0.5905825 | 2.8 | 237.6 | 90 | 0.52 | 1345 | 1.27 | 11.73483 | 0.013504 | 0.009048 | 0.482021 | 0.8 | 0.037699 | 1 | 0 | 0 | 50 | 10 | 100 | 0 | Thermal oil | simulation | our | N/A
Xylitol | 0.2101324 | 0.6303973 | 3 | 237.6 | 90 | 0.52 | 1345 | 1.27 | 11.73483 | 0.013504 | 0.009048 | 0.482021 | 0.8 | 0.037699 | 1 | 0 | 0 | 50 | 10 | 100 | 0 | Thermal oil | simulation | our | N/A
Xylitol | 0.209198 | 0.6694336 | 3.2 | 237.6 | 90 | 0.52 | 1345 | 1.27 | 11.73483 | 0.013504 | 0.009048 | 0.482021 | 0.8 | 0.037699 | 1 | 0 | 0 | 50 | 10 | 100 | 0 | Thermal oil | simulation | our | N/A
Xylitol | 0.2081055 | 0.7075586 | 3.4 | 237.6 | 90 | 0.52 | 1345 | 1.27 | 11.73483 | 0.013504 | 0.009048 | 0.482021 | 0.8 | 0.037699 | 1 | 0 | 0 | 50 | 10 | 100 | 0 | Thermal oil | simulation | our | N/A
Xylitol | 0.2068484 | 0.7446542 | 3.6 | 237.6 | 90 | 0.52 | 1345 | 1.27 | 11.73483 | 0.013504 | 0.009048 | 0.482021 | 0.8 | 0.037699 | 1 | 0 | 0 | 50 | 10 | 100 | 0 | Thermal oil | simulation | our | N/A
Xylitol | 0.205424 | 0.7806112 | 3.8 | 237.6 | 90 | 0.52 | 1345 | 1.27 | 11.73483 | 0.013504 | 0.009048 | 0.482021 | 0.8 | 0.037699 | 1 | 0 | 0 | 50 | 10 | 100 | 0 | Thermal oil | simulation | our | N/A
MgCl2·6H2O | 0.3117741 | 0.01558871 | 0.05 | 169 | 116 | 0.7 | 1450 | 1.83 | 12.65093 | 0.013504 | 0.009048 | 0.482021 | 0.8 | 0.037699 | 1 | 0 | 0 | 50 | 10 | 100 | 0 | Thermal oil | simulation | our | N/A
MgCl2·6H2O | 0.2992576 | 0.05985153 | 0.2 | 169 | 116 | 0.7 | 1450 | 1.83 | 12.65093 | 0.013504 | 0.009048 | 0.482021 | 0.8 | 0.037699 | 1 | 0 | 0 | 50 | 10 | 100 | 0 | Thermal oil | simulation | our | N/A
MgCl2·6H2O | 0.2719964 | 0.1087986 | 0.4 | 169 | 116 | 0.7 | 1450 | 1.83 | 12.65093 | 0.013504 | 0.009048 | 0.482021 | 0.8 | 0.037699 | 1 | 0 | 0 | 50 | 10 | 100 | 0 | Thermal oil | simulation | our | N/A
MgCl2·6H2O | 0.2523909 | 0.1514346 | 0.6 | 169 | 116 | 0.7 | 1450 | 1.83 | 12.65093 | 0.013504 | 0.009048 | 0.482021 | 0.8 | 0.037699 | 1 | 0 | 0 | 50 | 10 | 100 | 0 | Thermal oil | simulation | our | N/A
MgCl2·6H2O | 0.2411464 | 0.1929171 | 0.8 | 169 | 116 | 0.7 | 1450 | 1.83 | 12.65093 | 0.013504 | 0.009048 | 0.482021 | 0.8 | 0.037699 | 1 | 0 | 0 | 50 | 10 | 100 | 0 | Thermal oil | simulation | our | N/A
MgCl2·6H2O | 0.2345202 | 0.2345202 | 1 | 169 | 116 | 0.7 | 1450 | 1.83 | 12.65093 | 0.013504 | 0.009048 | 0.482021 | 0.8 | 0.037699 | 1 | 0 | 0 | 50 | 10 | 100 | 0 | Thermal oil | simulation | our | N/A
MgCl2·6H2O | 0.2302493 | 0.2762992 | 1.2 | 169 | 116 | 0.7 | 1450 | 1.83 | 12.65093 | 0.013504 | 0.009048 | 0.482021 | 0.8 | 0.037699 | 1 | 0 | 0 | 50 | 10 | 100 | 0 | Thermal oil | simulation | our | N/A
MgCl2·6H2O | 0.2271136 | 0.3179591 | 1.4 | 169 | 116 | 0.7 | 1450 | 1.83 | 12.65093 | 0.013504 | 0.009048 | 0.482021 | 0.8 | 0.037699 | 1 | 0 | 0 | 50 | 10 | 100 | 0 | Thermal oil | simulation | our | N/A
MgCl2·6H2O | 0.2248143 | 0.3597029 | 1.6 | 169 | 116 | 0.7 | 1450 | 1.83 | 12.65093 | 0.013504 | 0.009048 | 0.482021 | 0.8 | 0.037699 | 1 | 0 | 0 | 50 | 10 | 100 | 0 | Thermal oil | simulation | our | N/A
MgCl2·6H2O | 0.2230336 | 0.4014604 | 1.8 | 169 | 116 | 0.7 | 1450 | 1.83 | 12.65093 | 0.013504 | 0.009048 | 0.482021 | 0.8 | 0.037699 | 1 | 0 | 0 | 50 | 10 | 100 | 0 | Thermal oil | simulation | our | N/A
MgCl2·6H2O | 0.2215541 | 0.4431083 | 2 | 169 | 116 | 0.7 | 1450 | 1.83 | 12.65093 | 0.013504 | 0.009048 | 0.482021 | 0.8 | 0.037699 | 1 | 0 | 0 | 50 | 10 | 100 | 0 | Thermal oil | simulation | our | N/A
MgCl2·6H2O | 0.2202495 | 0.4845489 | 2.2 | 169 | 116 | 0.7 | 1450 | 1.83 | 12.65093 | 0.013504 | 0.009048 | 0.482021 | 0.8 | 0.037699 | 1 | 0 | 0 | 50 | 10 | 100 | 0 | Thermal oil | simulation | our | N/A
MgCl2·6H2O | 0.2190446 | 0.5257071 | 2.4 | 169 | 116 | 0.7 | 1450 | 1.83 | 12.65093 | 0.013504 | 0.009048 | 0.482021 | 0.8 | 0.037699 | 1 | 0 | 0 | 50 | 10 | 100 | 0 | Thermal oil | simulation | our | N/A
MgCl2·6H2O | 0.2178408 | 0.566386 | 2.6 | 169 | 116 | 0.7 | 1450 | 1.83 | 12.65093 | 0.013504 | 0.009048 | 0.482021 | 0.8 | 0.037699 | 1 | 0 | 0 | 50 | 10 | 100 | 0 | Thermal oil | simulation | our | N/A
MgCl2·6H2O | 0.2165611 | 0.6063711 | 2.8 | 169 | 116 | 0.7 | 1450 | 1.83 | 12.65093 | 0.013504 | 0.009048 | 0.482021 | 0.8 | 0.037699 | 1 | 0 | 0 | 50 | 10 | 100 | 0 | Thermal oil | simulation | our | N/A
MgCl2·6H2O | 0.215208 | 0.645624 | 3 | 169 | 116 | 0.7 | 1450 | 1.83 | 12.65093 | 0.013504 | 0.009048 | 0.482021 | 0.8 | 0.037699 | 1 | 0 | 0 | 50 | 10 | 100 | 0 | Thermal oil | simulation | our | N/A
MgCl2·6H2O | 0.213744 | 0.6839808 | 3.2 | 169 | 116 | 0.7 | 1450 | 1.83 | 12.65093 | 0.013504 | 0.009048 | 0.482021 | 0.8 | 0.037699 | 1 | 0 | 0 | 50 | 10 | 100 | 0 | Thermal oil | simulation | our | N/A
MgCl2·6H2O | 0.2121351 | 0.7212592 | 3.4 | 169 | 116 | 0.7 | 1450 | 1.83 | 12.65093 | 0.013504 | 0.009048 | 0.482021 | 0.8 | 0.037699 | 1 | 0 | 0 | 50 | 10 | 100 | 0 | Thermal oil | simulation | our | N/A
MgCl2·6H2O | 0.2104467 | 0.7576081 | 3.6 | 169 | 116 | 0.7 | 1450 | 1.83 | 12.65093 | 0.013504 | 0.009048 | 0.482021 | 0.8 | 0.037699 | 1 | 0 | 0 | 50 | 10 | 100 | 0 | Thermal oil | simulation | our | N/A
MgCl2·6H2O | 0.2087869 | 0.7933902 | 3.8 | 169 | 116 | 0.7 | 1450 | 1.83 | 12.65093 | 0.013504 | 0.009048 | 0.482021 | 0.8 | 0.037699 | 1 | 0 | 0 | 50 | 10 | 100 | 0 | Thermal oil | simulation | our | N/A
Erythritol | 0.2433644 | 0.04867287 | 0.2 | 333.7 | 118.8 | 0.8 | 1346 | 1.98 | 11.743556 | 0.013504 | 0.009048 | 0.482021 | 0.8 | 0.037699 | 1 | 0 | 0 | 50 | 10 | 100 | 0 | Thermal oil | simulation | our | N/A
Erythritol | 0.2364075 | 0.09456301 | 0.4 | 333.7 | 118.8 | 0.8 | 1346 | 1.98 | 11.743556 | 0.013504 | 0.009048 | 0.482021 | 0.8 | 0.037699 | 1 | 0 | 0 | 50 | 10 | 100 | 0 | Thermal oil | simulation | our | N/A
Erythritol | 0.2307102 | 0.1384261 | 0.6 | 333.7 | 118.8 | 0.8 | 1346 | 1.98 | 11.743556 | 0.013504 | 0.009048 | 0.482021 | 0.8 | 0.037699 | 1 | 0 | 0 | 50 | 10 | 100 | 0 | Thermal oil | simulation | our | N/A
Erythritol | 0.2268118 | 0.1814494 | 0.8 | 333.7 | 118.8 | 0.8 | 1346 | 1.98 | 11.743556 | 0.013504 | 0.009048 | 0.482021 | 0.8 | 0.037699 | 1 | 0 | 0 | 50 | 10 | 100 | 0 | Thermal oil | simulation | our | N/A
Erythritol | 0.224305 | 0.224305 | 1 | 333.7 | 118.8 | 0.8 | 1346 | 1.98 | 11.743556 | 0.013504 | 0.009048 | 0.482021 | 0.8 | 0.037699 | 1 | 0 | 0 | 50 | 10 | 100 | 0 | Thermal oil | simulation | our | N/A
Erythritol | 0.2226364 | 0.2671637 | 1.2 | 333.7 | 118.8 | 0.8 | 1346 | 1.98 | 11.743556 | 0.013504 | 0.009048 | 0.482021 | 0.8 | 0.037699 | 1 | 0 | 0 | 50 | 10 | 100 | 0 | Thermal oil | simulation | our | N/A
Erythritol | 0.2214512 | 0.3100317 | 1.4 | 333.7 | 118.8 | 0.8 | 1346 | 1.98 | 11.743556 | 0.013504 | 0.009048 | 0.482021 | 0.8 | 0.037699 | 1 | 0 | 0 | 50 | 10 | 100 | 0 | Thermal oil | simulation | our | N/A
Erythritol | 0.2205752 | 0.3529204 | 1.6 | 333.7 | 118.8 | 0.8 | 1346 | 1.98 | 11.743556 | 0.013504 | 0.009048 | 0.482021 | 0.8 | 0.037699 | 1 | 0 | 0 | 50 | 10 | 100 | 0 | Thermal oil | simulation | our | N/A
Erythritol | 0.2199076 | 0.3958337 | 1.8 | 333.7 | 118.8 | 0.8 | 1346 | 1.98 | 11.743556 | 0.013504 | 0.009048 | 0.482021 | 0.8 | 0.037699 | 1 | 0 | 0 | 50 | 10 | 100 | 0 | Thermal oil | simulation | our | N/A
Erythritol | 0.2193747 | 0.4387494 | 2 | 333.7 | 118.8 | 0.8 | 1346 | 1.98 | 11.743556 | 0.013504 | 0.009048 | 0.482021 | 0.8 | 0.037699 | 1 | 0 | 0 | 50 | 10 | 100 | 0 | Thermal oil | simulation | our | N/A
Erythritol | 0.2189261 | 0.4816375 | 2.2 | 333.7 | 118.8 | 0.8 | 1346 | 1.98 | 11.743556 | 0.013504 | 0.009048 | 0.482021 | 0.8 | 0.037699 | 1 | 0 | 0 | 50 | 10 | 100 | 0 | Thermal oil | simulation | our | N/A
Erythritol | 0.2185293 | 0.5244702 | 2.4 | 333.7 | 118.8 | 0.8 | 1346 | 1.98 | 11.743556 | 0.013504 | 0.009048 | 0.482021 | 0.8 | 0.037699 | 1 | 0 | 0 | 50 | 10 | 100 | 0 | Thermal oil | simulation | our | N/A
Erythritol | 0.2181647 | 0.5672283 | 2.6 | 333.7 | 118.8 | 0.8 | 1346 | 1.98 | 11.743556 | 0.013504 | 0.009048 | 0.482021 | 0.8 | 0.037699 | 1 | 0 | 0 | 50 | 10 | 100 | 0 | Thermal oil | simulation | our | N/A
Erythritol | 0.2178145 | 0.6098805 | 2.8 | 333.7 | 118.8 | 0.8 | 1346 | 1.98 | 11.743556 | 0.013504 | 0.009048 | 0.482021 | 0.8 | 0.037699 | 1 | 0 | 0 | 50 | 10 | 100 | 0 | Thermal oil | simulation | our | N/A
Erythritol | 0.2174612 | 0.6523835 | 3 | 333.7 | 118.8 | 0.8 | 1346 | 1.98 | 11.743556 | 0.013504 | 0.009048 | 0.482021 | 0.8 | 0.037699 | 1 | 0 | 0 | 50 | 10 | 100 | 0 | Thermal oil | simulation | our | N/A
Erythritol | 0.2170867 | 0.6946774 | 3.2 | 333.7 | 118.8 | 0.8 | 1346 | 1.98 | 11.743556 | 0.013504 | 0.009048 | 0.482021 | 0.8 | 0.037699 | 1 | 0 | 0 | 50 | 10 | 100 | 0 | Thermal oil | simulation | our | N/A
Erythritol | 0.2167236 | 0.7368603 | 3.4 | 333.7 | 118.8 | 0.8 | 1346 | 1.98 | 11.743556 | 0.013504 | 0.009048 | 0.482021 | 0.8 | 0.037699 | 1 | 0 | 0 | 50 | 10 | 100 | 0 | Thermal oil | simulation | our | N/A
RT35/SiC | 0.04167755 | 0.002083877 | 0.05 | 145 | 35 | 0.82 | 917 | 1.9 | 21.71006 | 0.00617 | 0.024127 | 0.591776 | 1.2 | 0.056549 | 1 | 0 | 0 | 10 | 10 | 200 | 0 | Thermal oil | simulation | our | N/A
RT35/SiC | 0.03380856 | 0.03380856 | 1 | 145 | 35 | 0.82 | 917 | 1.9 | 21.71006 | 0.00617 | 0.024127 | 0.591776 | 1.2 | 0.056549 | 1 | 0 | 0 | 10 | 10 | 200 | 0 | Thermal oil | simulation | our | N/A
RT35/SiC | 0.02956327 | 0.05912654 | 2 | 145 | 35 | 0.82 | 917 | 1.9 | 21.71006 | 0.00617 | 0.024127 | 0.591776 | 1.2 | 0.056549 | 1 | 0 | 0 | 10 | 10 | 200 | 0 | Thermal oil | simulation | our | N/A
RT35/SiC | 0.02725116 | 0.08175349 | 3 | 145 | 35 | 0.82 | 917 | 1.9 | 21.71006 | 0.00617 | 0.024127 | 0.591776 | 1.2 | 0.056549 | 1 | 0 | 0 | 10 | 10 | 200 | 0 | Thermal oil | simulation | our | N/A
RT35/SiC | 0.02605314 | 0.1042126 | 4 | 145 | 35 | 0.82 | 917 | 1.9 | 21.71006 | 0.00617 | 0.024127 | 0.591776 | 1.2 | 0.056549 | 1 | 0 | 0 | 10 | 10 | 200 | 0 | Thermal oil | simulation | our | N/A
RT35/SiC | 0.02533708 | 0.1266854 | 5 | 145 | 35 | 0.82 | 917 | 1.9 | 21.71006 | 0.00617 | 0.024127 | 0.591776 | 1.2 | 0.056549 | 1 | 0 | 0 | 10 | 10 | 200 | 0 | Thermal oil | simulation | our | N/A
RT35/SiC | 0.02486317 | 0.149179 | 6 | 145 | 35 | 0.82 | 917 | 1.9 | 21.71006 | 0.00617 | 0.024127 | 0.591776 | 1.2 | 0.056549 | 1 | 0 | 0 | 10 | 10 | 200 | 0 | Thermal oil | simulation | our | N/A
RT35/SiC | 0.02452434 | 0.1716704 | 7 | 145 | 35 | 0.82 | 917 | 1.9 | 21.71006 | 0.00617 | 0.024127 | 0.591776 | 1.2 | 0.056549 | 1 | 0 | 0 | 10 | 10 | 200 | 0 | Thermal oil | simulation | our | N/A
RT35/SiC | 0.02426249 | 0.1940999 | 8 | 145 | 35 | 0.82 | 917 | 1.9 | 21.71006 | 0.00617 | 0.024127 | 0.591776 | 1.2 | 0.056549 | 1 | 0 | 0 | 10 | 10 | 200 | 0 | Thermal oil | simulation | our | N/A
RT35/SiC | 0.02403899 | 0.216351 | 9 | 145 | 35 | 0.82 | 917 | 1.9 | 21.71006 | 0.00617 | 0.024127 | 0.591776 | 1.2 | 0.056549 | 1 | 0 | 0 | 10 | 10 | 200 | 0 | Thermal oil | simulation | our | N/A
RT35/SiC | 0.02382815 | 0.2382815 | 10 | 145 | 35 | 0.82 | 917 | 1.9 | 21.71006 | 0.00617 | 0.024127 | 0.591776 | 1.2 | 0.056549 | 1 | 0 | 0 | 10 | 10 | 200 | 0 | Thermal oil | simulation | our | N/A
RT35/SiC | 0.0236157 | 0.2597727 | 11 | 145 | 35 | 0.82 | 917 | 1.9 | 21.71006 | 0.00617 | 0.024127 | 0.591776 | 1.2 | 0.056549 | 1 | 0 | 0 | 10 | 10 | 200 | 0 | Thermal oil | simulation | our | N/A
RT35/SiC | 0.02339442 | 0.280733 | 12 | 145 | 35 | 0.82 | 917 | 1.9 | 21.71006 | 0.00617 | 0.024127 | 0.591776 | 1.2 | 0.056549 | 1 | 0 | 0 | 10 | 10 | 200 | 0 | Thermal oil | simulation | our | N/A
RT35/SiC | 0.02315815 | 0.3010559 | 13 | 145 | 35 | 0.82 | 917 | 1.9 | 21.71006 | 0.00617 | 0.024127 | 0.591776 | 1.2 | 0.056549 | 1 | 0 | 0 | 10 | 10 | 200 | 0 | Thermal oil | simulation | our | N/A
RT35/SiC | 0.02290109 | 0.3206153 | 14 | 145 | 35 | 0.82 | 917 | 1.9 | 21.71006 | 0.00617 | 0.024127 | 0.591776 | 1.2 | 0.056549 | 1 | 0 | 0 | 10 | 10 | 200 | 0 | Thermal oil | simulation | our | N/A
RT35/SiC | 0.02261293 | 0.3391939 | 15 | 145 | 35 | 0.82 | 917 | 1.9 | 21.71006 | 0.00617 | 0.024127 | 0.591776 | 1.2 | 0.056549 | 1 | 0 | 0 | 10 | 10 | 200 | 0 | Thermal oil | simulation | our | N/A
RT35/SiC | 0.02228859 | 0.3566174 | 16 | 145 | 35 | 0.82 | 917 | 1.9 | 21.71006 | 0.00617 | 0.024127 | 0.591776 | 1.2 | 0.056549 | 1 | 0 | 0 | 10 | 10 | 200 | 0 | Thermal oil | simulation | our | N/A
RT35/SiC | 0.02193108 | 0.3728284 | 17 | 145 | 35 | 0.82 | 917 | 1.9 | 21.71006 | 0.00617 | 0.024127 | 0.591776 | 1.2 | 0.056549 | 1 | 0 | 0 | 10 | 10 | 200 | 0 | Thermal oil | simulation | our | N/A
RT35/SiC | 0.02154801 | 0.3878642 | 18 | 145 | 35 | 0.82 | 917 | 1.9 | 21.71006 | 0.00617 | 0.024127 | 0.591776 | 1.2 | 0.056549 | 1 | 0 | 0 | 10 | 10 | 200 | 0 | Thermal oil | simulation | our | N/A
RT35/SiC | 0.02114529 | 0.4017605 | 19 | 145 | 35 | 0.82 | 917 | 1.9 | 21.71006 | 0.00617 | 0.024127 | 0.591776 | 1.2 | 0.056549 | 1 | 0 | 0 | 10 | 10 | 200 | 0 | Thermal oil | simulation | our | N/A
RT35/SiC | 0.02071749 | 0.4143499 | 20 | 145 | 35 | 0.82 | 917 | 1.9 | 21.71006 | 0.00617 | 0.024127 | 0.591776 | 1.2 | 0.056549 | 1 | 0 | 0 | 10 | 10 | 200 | 0 | Thermal oil | simulation | our | N/A
RT35/SiC | 0.02025216 | 0.4252954 | 21 | 145 | 35 | 0.82 | 917 | 1.9 | 21.71006 | 0.00617 | 0.024127 | 0.591776 | 1.2 | 0.056549 | 1 | 0 | 0 | 10 | 10 | 200 | 0 | Thermal oil | simulation | our | N/A
RT35/SiC | 0.01975164 | 0.4345362 | 22 | 145 | 35 | 0.82 | 917 | 1.9 | 21.71006 | 0.00617 | 0.024127 | 0.591776 | 1.2 | 0.056549 | 1 | 0 | 0 | 10 | 10 | 200 | 0 | Thermal oil | simulation | our | N/A
Eicosane | 0.03594634 | 0.001797317 | 0.05 | 248 | 36.7 | 0.28 | 816 | 2.16 | 19.31888 | 0.00617 | 0.024127 | 0.591776 | 1.2 | 0.056549 | 1 | 0 | 0 | 10 | 10 | 200 | 0 | Thermal oil | simulation | our | N/A
Eicosane | 0.02971413 | 0.02971413 | 1 | 248 | 36.7 | 0.28 | 816 | 2.16 | 19.31888 | 0.00617 | 0.024127 | 0.591776 | 1.2 | 0.056549 | 1 | 0 | 0 | 10 | 10 | 200 | 0 | Thermal oil | simulation | our | N/A
Eicosane | 0.02673602 | 0.05347204 | 2 | 248 | 36.7 | 0.28 | 816 | 2.16 | 19.31888 | 0.00617 | 0.024127 | 0.591776 | 1.2 | 0.056549 | 1 | 0 | 0 | 10 | 10 | 200 | 0 | Thermal oil | simulation | our | N/A
Eicosane | 0.02520962 | 0.07562887 | 3 | 248 | 36.7 | 0.28 | 816 | 2.16 | 19.31888 | 0.00617 | 0.024127 | 0.591776 | 1.2 | 0.056549 | 1 | 0 | 0 | 10 | 10 | 200 | 0 | Thermal oil | simulation | our | N/A
Eicosane | 0.02434477 | 0.09737906 | 4 | 248 | 36.7 | 0.28 | 816 | 2.16 | 19.31888 | 0.00617 | 0.024127 | 0.591776 | 1.2 | 0.056549 | 1 | 0 | 0 | 10 | 10 | 200 | 0 | Thermal oil | simulation | our | N/A
Eicosane | 0.02380439 | 0.1190219 | 5 | 248 | 36.7 | 0.28 | 816 | 2.16 | 19.31888 | 0.00617 | 0.024127 | 0.591776 | 1.2 | 0.056549 | 1 | 0 | 0 | 10 | 10 | 200 | 0 | Thermal oil | simulation | our | N/A
Eicosane | 0.02344593 | 0.1406756 | 6 | 248 | 36.7 | 0.28 | 816 | 2.16 | 19.31888 | 0.00617 | 0.024127 | 0.591776 | 1.2 | 0.056549 | 1 | 0 | 0 | 10 | 10 | 200 | 0 | Thermal oil | simulation | our | N/A
Eicosane | 0.02319255 | 0.1623478 | 7 | 248 | 36.7 | 0.28 | 816 | 2.16 | 19.31888 | 0.00617 | 0.024127 | 0.591776 | 1.2 | 0.056549 | 1 | 0 | 0 | 10 | 10 | 200 | 0 | Thermal oil | simulation | our | N/A
Eicosane | 0.02300566 | 0.1840453 | 8 | 248 | 36.7 | 0.28 | 816 | 2.16 | 19.31888 | 0.00617 | 0.024127 | 0.591776 | 1.2 | 0.056549 | 1 | 0 | 0 | 10 | 10 | 200 | 0 | Thermal oil | simulation | our | N/A
Eicosane | 0.02286117 | 0.2057506 | 9 | 248 | 36.7 | 0.28 | 816 | 2.16 | 19.31888 | 0.00617 | 0.024127 | 0.591776 | 1.2 | 0.056549 | 1 | 0 | 0 | 10 | 10 | 200 | 0 | Thermal oil | simulation | our | N/A
Eicosane | 0.0227414 | 0.227414 | 10 | 248 | 36.7 | 0.28 | 816 | 2.16 | 19.31888 | 0.00617 | 0.024127 | 0.591776 | 1.2 | 0.056549 | 1 | 0 | 0 | 10 | 10 | 200 | 0 | Thermal oil | simulation | our | N/A
Eicosane | 0.02262361 | 0.2488597 | 11 | 248 | 36.7 | 0.28 | 816 | 2.16 | 19.31888 | 0.00617 | 0.024127 | 0.591776 | 1.2 | 0.056549 | 1 | 0 | 0 | 10 | 10 | 200 | 0 | Thermal oil | simulation | our | N/A
Eicosane | 0.02247073 | 0.2696487 | 12 | 248 | 36.7 | 0.28 | 816 | 2.16 | 19.31888 | 0.00617 | 0.024127 | 0.591776 | 1.2 | 0.056549 | 1 | 0 | 0 | 10 | 10 | 200 | 0 | Thermal oil | simulation | our | N/A
Eicosane | 0.02238541 | 0.2910103 | 13 | 248 | 36.7 | 0.28 | 816 | 2.16 | 19.31888 | 0.00617 | 0.024127 | 0.591776 | 1.2 | 0.056549 | 1 | 0 | 0 | 10 | 10 | 200 | 0 | Thermal oil | simulation | our | N/A
Eicosane | 0.02228718 | 0.3120205 | 14 | 248 | 36.7 | 0.28 | 816 | 2.16 | 19.31888 | 0.00617 | 0.024127 | 0.591776 | 1.2 | 0.056549 | 1 | 0 | 0 | 10 | 10 | 200 | 0 | Thermal oil | simulation | our | N/A
Eicosane | 0.02217983 | 0.3326974 | 15 | 248 | 36.7 | 0.28 | 816 | 2.16 | 19.31888 | 0.00617 | 0.024127 | 0.591776 | 1.2 | 0.056549 | 1 | 0 | 0 | 10 | 10 | 200 | 0 | Thermal oil | simulation | our | N/A
Eicosane | 0.02206148 | 0.3529836 | 16 | 248 | 36.7 | 0.28 | 816 | 2.16 | 19.31888 | 0.00617 | 0.024127 | 0.591776 | 1.2 | 0.056549 | 1 | 0 | 0 | 10 | 10 | 200 | 0 | Thermal oil | simulation | our | N/A
Eicosane | 0.02193209 | 0.3728455 | 17 | 248 | 36.7 | 0.28 | 816 | 2.16 | 19.31888 | 0.00617 | 0.024127 | 0.591776 | 1.2 | 0.056549 | 1 | 0 | 0 | 10 | 10 | 200 | 0 | Thermal oil | simulation | our | N/A
Eicosane | 0.0217947 | 0.3923046 | 18 | 248 | 36.7 | 0.28 | 816 | 2.16 | 19.31888 | 0.00617 | 0.024127 | 0.591776 | 1.2 | 0.056549 | 1 | 0 | 0 | 10 | 10 | 200 | 0 | Thermal oil | simulation | our | N/A
Lauric acid | 0.03338006 | 0.001669003 | 0.05 | 187.21 | 46 | 0.15 | 912 | 2.29 | 21.59168 | 0.00617 | 0.024127 | 0.591776 | 1.2 | 0.056549 | 1 | 0 | 0 | 10 | 10 | 200 | 0 | Thermal oil | simulation | our | N/A
Lauric acid | 0.02743443 | 0.02743443 | 1 | 187.21 | 46 | 0.15 | 912 | 2.29 | 21.59168 | 0.00617 | 0.024127 | 0.591776 | 1.2 | 0.056549 | 1 | 0 | 0 | 10 | 10 | 200 | 0 | Thermal oil | simulation | our | N/A
Lauric acid | 0.02473619 | 0.04947239 | 2 | 187.21 | 46 | 0.15 | 912 | 2.29 | 21.59168 | 0.00617 | 0.024127 | 0.591776 | 1.2 | 0.056549 | 1 | 0 | 0 | 10 | 10 | 200 | 0 | Thermal oil | simulation | our | N/A
Lauric acid | 0.02342294 | 0.07026882 | 3 | 187.21 | 46 | 0.15 | 912 | 2.29 | 21.59168 | 0.00617 | 0.024127 | 0.591776 | 1.2 | 0.056549 | 1 | 0 | 0 | 10 | 10 | 200 | 0 | Thermal oil | simulation | our | N/A
Lauric acid | 0.02265022 | 0.09060088 | 4 | 187.21 | 46 | 0.15 | 912 | 2.29 | 21.59168 | 0.00617 | 0.024127 | 0.591776 | 1.2 | 0.056549 | 1 | 0 | 0 | 10 | 10 | 200 | 0 | Thermal oil | simulation | our | N/A
Lauric acid | 0.02213241 | 0.1106621 | 5 | 187.21 | 46 | 0.15 | 912 | 2.29 | 21.59168 | 0.00617 | 0.024127 | 0.591776 | 1.2 | 0.056549 | 1 | 0 | 0 | 10 | 10 | 200 | 0 | Thermal oil | simulation | our | N/A
Lauric acid | 0.02176452 | 0.1305871 | 6 | 187.21 | 46 | 0.15 | 912 | 2.29 | 21.59168 | 0.00617 | 0.024127 | 0.591776 | 1.2 | 0.056549 | 1 | 0 | 0 | 10 | 10 | 200 | 0 | Thermal oil | simulation | our | N/A
Lauric acid | 0.02149432 | 0.1504603 | 7 | 187.21 | 46 | 0.15 | 912 | 2.29 | 21.59168 | 0.00617 | 0.024127 | 0.591776 | 1.2 | 0.056549 | 1 | 0 | 0 | 10 | 10 | 200 | 0 | Thermal oil | simulation | our | N/A
Lauric acid | 0.02128814 | 0.1703051 | 8 | 187.21 | 46 | 0.15 | 912 | 2.29 | 21.59168 | 0.00617 | 0.024127 | 0.591776 | 1.2 | 0.056549 | 1 | 0 | 0 | 10 | 10 | 200 | 0 | Thermal oil | simulation | our | N/A
Lauric acid | 0.021125 | 0.190125 | 9 | 187.21 | 46 | 0.15 | 912 | 2.29 | 21.59168 | 0.00617 | 0.024127 | 0.591776 | 1.2 | 0.056549 | 1 | 0 | 0 | 10 | 10 | 200 | 0 | Thermal oil | simulation | our | N/A
Lauric acid | 0.02099161 | 0.2099161 | 10 | 187.21 | 46 | 0.15 | 912 | 2.29 | 21.59168 | 0.00617 | 0.024127 | 0.591776 | 1.2 | 0.056549 | 1 | 0 | 0 | 10 | 10 | 200 | 0 | Thermal oil | simulation | our | N/A
Lauric acid | 0.02087842 | 0.2296626 | 11 | 187.21 | 46 | 0.15 | 912 | 2.29 | 21.59168 | 0.00617 | 0.024127 | 0.591776 | 1.2 | 0.056549 | 1 | 0 | 0 | 10 | 10 | 200 | 0 | Thermal oil | simulation | our | N/A
Lauric acid | 0.02077672 | 0.2493206 | 12 | 187.21 | 46 | 0.15 | 912 | 2.29 | 21.59168 | 0.00617 | 0.024127 | 0.591776 | 1.2 | 0.056549 | 1 | 0 | 0 | 10 | 10 | 200 | 0 | Thermal oil | simulation | our | N/A
Lauric acid | 0.02067746 | 0.268807 | 13 | 187.21 | 46 | 0.15 | 912 | 2.29 | 21.59168 | 0.00617 | 0.024127 | 0.591776 | 1.2 | 0.056549 | 1 | 0 | 0 | 10 | 10 | 200 | 0 | Thermal oil | simulation | our | N/A
Lauric acid | 0.02057475 | 0.2880466 | 14 | 187.21 | 46 | 0.15 | 912 | 2.29 | 21.59168 | 0.00617 | 0.024127 | 0.591776 | 1.2 | 0.056549 | 1 | 0 | 0 | 10 | 10 | 200 | 0 | Thermal oil | simulation | our | N/A
Lauric acid | 0.02046411 | 0.3069617 | 15 | 187.21 | 46 | 0.15 | 912 | 2.29 | 21.59168 | 0.00617 | 0.024127 | 0.591776 | 1.2 | 0.056549 | 1 | 0 | 0 | 10 | 10 | 200 | 0 | Thermal oil | simulation | our | N/A
Lauric acid | 0.02034095 | 0.3254553 | 16 | 187.21 | 46 | 0.15 | 912 | 2.29 | 21.59168 | 0.00617 | 0.024127 | 0.591776 | 1.2 | 0.056549 | 1 | 0 | 0 | 10 | 10 | 200 | 0 | Thermal oil | simulation | our | N/A
Paraffin/EG | 0.04221312 | 0.002110656 | 0.05 | 155 | 50.9 | 2.35 | 300 | 1.7 | 7.102528 | 0.00617 | 0.024127 | 0.591776 | 1.2 | 0.056549 | 1 | 0 | 0 | 10 | 10 | 200 | 0 | Thermal oil | simulation | our | N/A
Paraffin/EG | 0.03299849 | 0.01649925 | 0.5 | 155 | 50.9 | 2.35 | 300 | 1.7 | 7.102528 | 0.00617 | 0.024127 | 0.591776 | 1.2 | 0.056549 | 1 | 0 | 0 | 10 | 10 | 200 | 0 | Thermal oil | simulation | our | N/A
Paraffin/EG | 0.0283842 | 0.0283842 | 1 | 155 | 50.9 | 2.35 | 300 | 1.7 | 7.102528 | 0.00617 | 0.024127 | 0.591776 | 1.2 | 0.056549 | 1 | 0 | 0 | 10 | 10 | 200 | 0 | Thermal oil | simulation | our | N/A
Paraffin/EG | 0.02633228 | 0.03949842 | 1.5 | 155 | 50.9 | 2.35 | 300 | 1.7 | 7.102528 | 0.00617 | 0.024127 | 0.591776 | 1.2 | 0.056549 | 1 | 0 | 0 | 10 | 10 | 200 | 0 | Thermal oil | simulation | our | N/A
Paraffin/EG | 0.02512677 | 0.05025354 | 2 | 155 | 50.9 | 2.35 | 300 | 1.7 | 7.102528 | 0.00617 | 0.024127 | 0.591776 | 1.2 | 0.056549 | 1 | 0 | 0 | 10 | 10 | 200 | 0 | Thermal oil | simulation | our | N/A
Paraffin/EG | 0.02430652 | 0.0607663 | 2.5 | 155 | 50.9 | 2.35 | 300 | 1.7 | 7.102528 | 0.00617 | 0.024127 | 0.591776 | 1.2 | 0.056549 | 1 | 0 | 0 | 10 | 10 | 200 | 0 | Thermal oil | simulation | our | N/A
Paraffin/EG | 0.02369715 | 0.07109145 | 3 | 155 | 50.9 | 2.35 | 300 | 1.7 | 7.102528 | 0.00617 | 0.024127 | 0.591776 | 1.2 | 0.056549 | 1 | 0 | 0 | 10 | 10 | 200 | 0 | Thermal oil | simulation | our | N/A
Paraffin/EG | 0.02321674 | 0.0812586 | 3.5 | 155 | 50.9 | 2.35 | 300 | 1.7 | 7.102528 | 0.00617 | 0.024127 | 0.591776 | 1.2 | 0.056549 | 1 | 0 | 0 | 10 | 10 | 200 | 0 | Thermal oil | simulation | our | N/A
Paraffin/EG | 0.02281974 | 0.09127898 | 4 | 155 | 50.9 | 2.35 | 300 | 1.7 | 7.102528 | 0.00617 | 0.024127 | 0.591776 | 1.2 | 0.056549 | 1 | 0 | 0 | 10 | 10 | 200 | 0 | Thermal oil | simulation | our | N/A
Paraffin/EG | 0.02246883 | 0.1011097 | 4.5 | 155 | 50.9 | 2.35 | 300 | 1.7 | 7.102528 | 0.00617 | 0.024127 | 0.591776 | 1.2 | 0.056549 | 1 | 0 | 0 | 10 | 10 | 200 | 0 | Thermal oil | simulation | our | N/A
Paraffin/EG | 0.02213377 | 0.1106688 | 5 | 155 | 50.9 | 2.35 | 300 | 1.7 | 7.102528 | 0.00617 | 0.024127 | 0.591776 | 1.2 | 0.056549 | 1 | 0 | 0 | 10 | 10 | 200 | 0 | Thermal oil | simulation | our | N/A
Paraffin/EG | 0.02178628 | 0.1198245 | 5.5 | 155 | 50.9 | 2.35 | 300 | 1.7 | 7.102528 | 0.00617 | 0.024127 | 0.591776 | 1.2 | 0.056549 | 1 | 0 | 0 | 10 | 10 | 200 | 0 | Thermal oil | simulation | our | N/A
Paraffin/EG | 0.02138384 | 0.128303 | 6 | 155 | 50.9 | 2.35 | 300 | 1.7 | 7.102528 | 0.00617 | 0.024127 | 0.591776 | 1.2 | 0.056549 | 1 | 0 | 0 | 10 | 10 | 200 | 0 | Thermal oil | simulation | our | N/A
Paraffin/EG | 0.02090983 | 0.1359139 | 6.5 | 155 | 50.9 | 2.35 | 300 | 1.7 | 7.102528 | 0.00617 | 0.024127 | 0.591776 | 1.2 | 0.056549 | 1 | 0 | 0 | 10 | 10 | 200 | 0 | Thermal oil | simulation | our | N/A
Paraffin/EG | 0.02034565 | 0.1424195 | 7 | 155 | 50.9 | 2.35 | 300 | 1.7 | 7.102528 | 0.00617 | 0.024127 | 0.591776 | 1.2 | 0.056549 | 1 | 0 | 0 | 10 | 10 | 200 | 0 | Thermal oil | simulation | our | N/A
Paraffin/EG | 0.01967443 | 0.1475582 | 7.5 | 155 | 50.9 | 2.35 | 300 | 1.7 | 7.102528 | 0.00617 | 0.024127 | 0.591776 | 1.2 | 0.056549 | 1 | 0 | 0 | 10 | 10 | 200 | 0 | Thermal oil | simulation | our | N/A
Paraffin/EG | 0.01888567 | 0.1510853 | 8 | 155 | 50.9 | 2.35 | 300 | 1.7 | 7.102528 | 0.00617 | 0.024127 | 0.591776 | 1.2 | 0.056549 | 1 | 0 | 0 | 10 | 10 | 200 | 0 | Thermal oil | simulation | our | N/A
Paraffin/EG | 0.01800194 | 0.1530165 | 8.5 | 155 | 50.9 | 2.35 | 300 | 1.7 | 7.102528 | 0.00617 | 0.024127 | 0.591776 | 1.2 | 0.056549 | 1 | 0 | 0 | 10 | 10 | 200 | 0 | Thermal oil | simulation | our | N/A
Stearic acid | 0.03667291 | 0.001833645 | 0.05 | 169 | 52 | 0.29 | 906 | 2.21 | 21.44963 | 0.00617 | 0.024127 | 0.591776 | 1.2 | 0.056549 | 1 | 0 | 0 | 10 | 10 | 200 | 0 | Thermal oil | simulation | our | N/A
Stearic acid | 0.0301714 | 0.0301714 | 1 | 169 | 52 | 0.29 | 906 | 2.21 | 21.44963 | 0.00617 | 0.024127 | 0.591776 | 1.2 | 0.056549 | 1 | 0 | 0 | 10 | 10 | 200 | 0 | Thermal oil | simulation | our | N/A
Stearic acid | 0.02691036 | 0.05382072 | 2 | 169 | 52 | 0.29 | 906 | 2.21 | 21.44963 | 0.00617 | 0.024127 | 0.591776 | 1.2 | 0.056549 | 1 | 0 | 0 | 10 | 10 | 200 | 0 | Thermal oil | simulation | our | N/A
Stearic acid | 0.02504398 | 0.07513193 | 3 | 169 | 52 | 0.29 | 906 | 2.21 | 21.44963 | 0.00617 | 0.024127 | 0.591776 | 1.2 | 0.056549 | 1 | 0 | 0 | 10 | 10 | 200 | 0 | Thermal oil | simulation | our | N/A
Stearic acid | 0.02392408 | 0.09569633 | 4 | 169 | 52 | 0.29 | 906 | 2.21 | 21.44963 | 0.00617 | 0.024127 | 0.591776 | 1.2 | 0.056549 | 1 | 0 | 0 | 10 | 10 | 200 | 0 | Thermal oil | simulation | our | N/A
Stearic acid | 0.02320199 | 0.1160099 | 5 | 169 | 52 | 0.29 | 906 | 2.21 | 21.44963 | 0.00617 | 0.024127 | 0.591776 | 1.2 | 0.056549 | 1 | 0 | 0 | 10 | 10 | 200 | 0 | Thermal oil | simulation | our | N/A
Stearic acid | 0.02270907 | 0.1362544 | 6 | 169 | 52 | 0.29 | 906 | 2.21 | 21.44963 | 0.00617 | 0.024127 | 0.591776 | 1.2 | 0.056549 | 1 | 0 | 0 | 10 | 10 | 200 | 0 | Thermal oil | simulation | our | N/A
Stearic acid | 0.02235513 | 0.1564859 | 7 | 169 | 52 | 0.29 | 906 | 2.21 | 21.44963 | 0.00617 | 0.024127 | 0.591776 | 1.2 | 0.056549 | 1 | 0 | 0 | 10 | 10 | 200 | 0 | Thermal oil | simulation | our | N/A
Stearic acid | 0.02209105 | 0.1767284 | 8 | 169 | 52 | 0.29 | 906 | 2.21 | 21.44963 | 0.00617 | 0.024127 | 0.591776 | 1.2 | 0.056549 | 1 | 0 | 0 | 10 | 10 | 200 | 0 | Thermal oil | simulation | our | N/A
Stearic acid | 0.02188628 | 0.1969765 | 9 | 169 | 52 | 0.29 | 906 | 2.21 | 21.44963 | 0.00617 | 0.024127 | 0.591776 | 1.2 | 0.056549 | 1 | 0 | 0 | 10 | 10 | 200 | 0 | Thermal oil | simulation | our | N/A
Stearic acid | 0.02171908 | 0.2171908 | 10 | 169 | 52 | 0.29 | 906 | 2.21 | 21.44963 | 0.00617 | 0.024127 | 0.591776 | 1.2 | 0.056549 | 1 | 0 | 0 | 10 | 10 | 200 | 0 | Thermal oil | simulation | our | N/A
Stearic acid | 0.02157187 | 0.2372906 | 11 | 169 | 52 | 0.29 | 906 | 2.21 | 21.44963 | 0.00617 | 0.024127 | 0.591776 | 1.2 | 0.056549 | 1 | 0 | 0 | 10 | 10 | 200 | 0 | Thermal oil | simulation | our | N/A
Stearic acid | 0.02143152 | 0.2571783 | 12 | 169 | 52 | 0.29 | 906 | 2.21 | 21.44963 | 0.00617 | 0.024127 | 0.591776 | 1.2 | 0.056549 | 1 | 0 | 0 | 10 | 10 | 200 | 0 | Thermal oil | simulation | our | N/A
Stearic acid | 0.02128833 | 0.2767482 | 13 | 169 | 52 | 0.29 | 906 | 2.21 | 21.44963 | 0.00617 | 0.024127 | 0.591776 | 1.2 | 0.056549 | 1 | 0 | 0 | 10 | 10 | 200 | 0 | Thermal oil | simulation | our | N/A
Stearic acid | 0.02113564 | 0.2958989 | 14 | 169 | 52 | 0.29 | 906 | 2.21 | 21.44963 | 0.00617 | 0.024127 | 0.591776 | 1.2 | 0.056549 | 1 | 0 | 0 | 10 | 10 | 200 | 0 | Thermal oil | simulation | our | N/A
Stearic acid | 0.02097087 | 0.3145631 | 15 | 169 | 52 | 0.29 | 906 | 2.21 | 21.44963 | 0.00617 | 0.024127 | 0.591776 | 1.2 | 0.056549 | 1 | 0 | 0 | 10 | 10 | 200 | 0 | Thermal oil | simulation | our | N/A
Stearic acid | 0.02079187 | 0.3326699 | 16 | 169 | 52 | 0.29 | 906 | 2.21 | 21.44963 | 0.00617 | 0.024127 | 0.591776 | 1.2 | 0.056549 | 1 | 0 | 0 | 10 | 10 | 200 | 0 | Thermal oil | simulation | our | N/A
Stearic acid | 0.02059506 | 0.350116 | 17 | 169 | 52 | 0.29 | 906 | 2.21 | 21.44963 | 0.00617 | 0.024127 | 0.591776 | 1.2 | 0.056549 | 1 | 0 | 0 | 10 | 10 | 200 | 0 | Thermal oil | simulation | our | N/A
Stearic acid | 0.02037593 | 0.3667667 | 18 | 169 | 52 | 0.29 | 906 | 2.21 | 21.44963 | 0.00617 | 0.024127 | 0.591776 | 1.2 | 0.056549 | 1 | 0 | 0 | 10 | 10 | 200 | 0 | Thermal oil | simulation | our | N/A
SAT/EG | 0.05583868 | 0.002791934 | 0.05 | 227.3 | 58 | 7.2 | 1000 | 3.22 | 23.67509 | 0.00617 | 0.024127 | 0.591776 | 1.2 | 0.056549 | 1 | 0 | 0 | 10 | 10 | 200 | 0 | Thermal oil | simulation | our | N/A
SAT/EG | 0.04856101 | 0.04856101 | 1 | 227.3 | 58 | 7.2 | 1000 | 3.22 | 23.67509 | 0.00617 | 0.024127 | 0.591776 | 1.2 | 0.056549 | 1 | 0 | 0 | 10 | 10 | 200 | 0 | Thermal oil | simulation | our | N/A
SAT/EG | 0.04216745 | 0.0843349 | 2 | 227.3 | 58 | 7.2 | 1000 | 3.22 | 23.67509 | 0.00617 | 0.024127 | 0.591776 | 1.2 | 0.056549 | 1 | 0 | 0 | 10 | 10 | 200 | 0 | Thermal oil | simulation | our | N/A
SAT/EG | 0.0376707 | 0.1130121 | 3 | 227.3 | 58 | 7.2 | 1000 | 3.22 | 23.67509 | 0.00617 | 0.024127 | 0.591776 | 1.2 | 0.056549 | 1 | 0 | 0 | 10 | 10 | 200 | 0 | Thermal oil | simulation | our | N/A
SAT/EG | 0.03492009 | 0.1396804 | 4 | 227.3 | 58 | 7.2 | 1000 | 3.22 | 23.67509 | 0.00617 | 0.024127 | 0.591776 | 1.2 | 0.056549 | 1 | 0 | 0 | 10 | 10 | 200 | 0 | Thermal oil | simulation | our | N/A
SAT/EG | 0.03316473 | 0.1658237 | 5 | 227.3 | 58 | 7.2 | 1000 | 3.22 | 23.67509 | 0.00617 | 0.024127 | 0.591776 | 1.2 | 0.056549 | 1 | 0 | 0 | 10 | 10 | 200 | 0 | Thermal oil | simulation | our | N/A
SAT/EG | 0.03194657 | 0.1916794 | 6 | 227.3 | 58 | 7.2 | 1000 | 3.22 | 23.67509 | 0.00617 | 0.024127 | 0.591776 | 1.2 | 0.056549 | 1 | 0 | 0 | 10 | 10 | 200 | 0 | Thermal oil | simulation | our | N/A
SAT/EG | 0.03105145 | 0.2173602 | 7 | 227.3 | 58 | 7.2 | 1000 | 3.22 | 23.67509 | 0.00617 | 0.024127 | 0.591776 | 1.2 | 0.056549 | 1 | 0 | 0 | 10 | 10 | 200 | 0 | Thermal oil | simulation | our | N/A
SAT/EG | 0.03036682 | 0.2429345 | 8 | 227.3 | 58 | 7.2 | 1000 | 3.22 | 23.67509 | 0.00617 | 0.024127 | 0.591776 | 1.2 | 0.056549 | 1 | 0 | 0 | 10 | 10 | 200 | 0 | Thermal oil | simulation | our | N/A
SAT/EG | 0.02982715 | 0.2684443 | 9 | 227.3 | 58 | 7.2 | 1000 | 3.22 | 23.67509 | 0.00617 | 0.024127 | 0.591776 | 1.2 | 0.056549 | 1 | 0 | 0 | 10 | 10 | 200 | 0 | Thermal oil | simulation | our | N/A
SAT/EG | 0.02939124 | 0.2939173 | 10 | 227.3 | 58 | 7.2 | 1000 | 3.22 | 23.67509 | 0.00617 | 0.024127 | 0.591776 | 1.2 | 0.056549 | 1 | 0 | 0 | 10 | 10 | 200 | 0 | Thermal oil | simulation | our | N/A
SAT/EG | 0.02903145 | 0.3193508 | 11 | 227.3 | 58 | 7.2 | 1000 | 3.22 | 23.67509 | 0.00617 | 0.024127 | 0.591776 | 1.2 | 0.056549 | 1 | 0 | 0 | 10 | 10 | 200 | 0 | Thermal oil | simulation | our | N/A
SAT/EG | 0.02872795 | 0.3447402 | 12 | 227.3 | 58 | 7.2 | 1000 | 3.22 | 23.67509 | 0.00617 | 0.024127 | 0.591776 | 1.2 | 0.056549 | 1 | 0 | 0 | 10 | 10 | 200 | 0 | Thermal oil | simulation | our | N/A
SAT/EG | 0.02846603 | 0.3700631 | 13 | 227.3 | 58 | 7.2 | 1000 | 3.22 | 23.67509 | 0.00617 | 0.024127 | 0.591776 | 1.2 | 0.056549 | 1 | 0 | 0 | 10 | 10 | 200 | 0 | Thermal oil | simulation | our | N/A
SAT/EG | 0.02823443 | 0.3952868 | 14 | 227.3 | 58 | 7.2 | 1000 | 3.22 | 23.67509 | 0.00617 | 0.024127 | 0.591776 | 1.2 | 0.056549 | 1 | 0 | 0 | 10 | 10 | 200 | 0 | Thermal oil | simulation | our | N/A
SAT/EG | 0.02802562 | 0.4203889 | 15 | 227.3 | 58 | 7.2 | 1000 | 3.22 | 23.67509 | 0.00617 | 0.024127 | 0.591776 | 1.2 | 0.056549 | 1 | 0 | 0 | 10 | 10 | 200 | 0 | Thermal oil | simulation | our | N/A
SAT/EG | 0.02783345 | 0.4453398 | 16 | 227.3 | 58 | 7.2 | 1000 | 3.22 | 23.67509 | 0.00617 | 0.024127 | 0.591776 | 1.2 | 0.056549 | 1 | 0 | 0 | 10 | 10 | 200 | 0 | Thermal oil | simulation | our | N/A
SAT/EG | 0.02765325 | 0.4701099 | 17 | 227.3 | 58 | 7.2 | 1000 | 3.22 | 23.67509 | 0.00617 | 0.024127 | 0.591776 | 1.2 | 0.056549 | 1 | 0 | 0 | 10 | 10 | 200 | 0 | Thermal oil | simulation | our | N/A
SAT/EG | 0.02748135 | 0.4946689 | 18 | 227.3 | 58 | 7.2 | 1000 | 3.22 | 23.67509 | 0.00617 | 0.024127 | 0.591776 | 1.2 | 0.056549 | 1 | 0 | 0 | 10 | 10 | 200 | 0 | Thermal oil | simulation | our | N/A
SAT/EG | 0.02731388 | 0.5189683 | 19 | 227.3 | 58 | 7.2 | 1000 | 3.22 | 23.67509 | 0.00617 | 0.024127 | 0.591776 | 1.2 | 0.056549 | 1 | 0 | 0 | 10 | 10 | 200 | 0 | Thermal oil | simulation | our | N/A
SAT/EG | 0.02714663 | 0.5429371 | 20 | 227.3 | 58 | 7.2 | 1000 | 3.22 | 23.67509 | 0.00617 | 0.024127 | 0.591776 | 1.2 | 0.056549 | 1 | 0 | 0 | 10 | 10 | 200 | 0 | Thermal oil | simulation | our | N/A
SAT/EG | 0.02696798 | 0.5663321 | 21 | 227.3 | 58 | 7.2 | 1000 | 3.22 | 23.67509 | 0.00617 | 0.024127 | 0.591776 | 1.2 | 0.056549 | 1 | 0 | 0 | 10 | 10 | 200 | 0 | Thermal oil | simulation | our | N/A
RT60 | 0.03458575 | 0.001729287 | 0.05 | 186.7 | 60 | 0.2 | 897 | 2.17 | 21.23656 | 0.00617 | 0.024127 | 0.591776 | 1.2 | 0.056549 | 1 | 0 | 0 | 10 | 10 | 200 | 0 | Thermal oil | simulation | our | N/A
RT60 | 0.02839296 | 0.02839296 | 1 | 186.7 | 60 | 0.2 | 897 | 2.17 | 21.23656 | 0.00617 | 0.024127 | 0.591776 | 1.2 | 0.056549 | 1 | 0 | 0 | 10 | 10 | 200 | 0 | Thermal oil | simulation | our | N/A
RT60 | 0.02534602 | 0.05069205 | 2 | 186.7 | 60 | 0.2 | 897 | 2.17 | 21.23656 | 0.00617 | 0.024127 | 0.591776 | 1.2 | 0.056549 | 1 | 0 | 0 | 10 | 10 | 200 | 0 | Thermal oil | simulation | our | N/A
RT60 | 0.02370389 | 0.07111167 | 3 | 186.7 | 60 | 0.2 | 897 | 2.17 | 21.23656 | 0.00617 | 0.024127 | 0.591776 | 1.2 | 0.056549 | 1 | 0 | 0 | 10 | 10 | 200 | 0 | Thermal oil | simulation | our | N/A
RT60 | 0.02270837 | 0.09083347 | 4 | 186.7 | 60 | 0.2 | 897 | 2.17 | 21.23656 | 0.00617 | 0.024127 | 0.591776 | 1.2 | 0.056549 | 1 | 0 | 0 | 10 | 10 | 200 | 0 | Thermal oil | simulation | our | N/A
RT60 | 0.02204455 | 0.1102227 | 5 | 186.7 | 60 | 0.2 | 897 | 2.17 | 21.23656 | 0.00617 | 0.024127 | 0.591776 | 1.2 | 0.056549 | 1 | 0 | 0 | 10 | 10 | 200 | 0 | Thermal oil | simulation | our | N/A
RT60 | 0.02157728 | 0.1294637 | 6 | 186.7 | 60 | 0.2 | 897 | 2.17 | 21.23656 | 0.00617 | 0.024127 | 0.591776 | 1.2 | 0.056549 | 1 | 0 | 0 | 10 | 10 | 200 | 0 | Thermal oil | simulation | our | N/A
RT60 | 0.0212356 | 0.1486492 | 7 | 186.7 | 60 | 0.2 | 897 | 2.17 | 21.23656 | 0.00617 | 0.024127 | 0.591776 | 1.2 | 0.056549 | 1 | 0 | 0 | 10 | 10 | 200 | 0 | Thermal oil | simulation | our | N/A
RT60 | 0.02097819 | 0.1678255 | 8 | 186.7 | 60 | 0.2 | 897 | 2.17 | 21.23656 | 0.00617 | 0.024127 | 0.591776 | 1.2 | 0.056549 | 1 | 0 | 0 | 10 | 10 | 200 | 0 | Thermal oil | simulation | our | N/A
RT60 | 0.02077726 | 0.1869954 | 9 | 186.7 | 60 | 0.2 | 897 | 2.17 | 21.23656 | 0.00617 | 0.024127 | 0.591776 | 1.2 | 0.056549 | 1 | 0 | 0 | 10 | 10 | 200 | 0 | Thermal oil | simulation | our | N/A
RT60 | 0.02061539 | 0.2061539 | 10 | 186.7 | 60 | 0.2 | 897 | 2.17 | 21.23656 | 0.00617 | 0.024127 | 0.591776 | 1.2 | 0.056549 | 1 | 0 | 0 | 10 | 10 | 200 | 0 | Thermal oil | simulation | our | N/A
RT60 | 0.02048041 | 0.2252846 | 11 | 186.7 | 60 | 0.2 | 897 | 2.17 | 21.23656 | 0.00617 | 0.024127 | 0.591776 | 1.2 | 0.056549 | 1 | 0 | 0 | 10 | 10 | 200 | 0 | Thermal oil | simulation | our | N/A
RT60 | 0.02036269 | 0.2443522 | 12 | 186.7 | 60 | 0.2 | 897 | 2.17 | 21.23656 | 0.00617 | 0.024127 | 0.591776 | 1.2 | 0.056549 | 1 | 0 | 0 | 10 | 10 | 200 | 0 | Thermal oil | simulation | our | N/A
RT60 | 0.02025255 | 0.2632832 | 13 | 186.7 | 60 | 0.2 | 897 | 2.17 | 21.23656 | 0.00617 | 0.024127 | 0.591776 | 1.2 | 0.056549 | 1 | 0 | 0 | 10 | 10 | 200 | 0 | Thermal oil | simulation | our | N/A
RT60 | 0.02014227 | 0.2819918 | 14 | 186.7 | 60 | 0.2 | 897 | 2.17 | 21.23656 | 0.00617 | 0.024127 | 0.591776 | 1.2 | 0.056549 | 1 | 0 | 0 | 10 | 10 | 200 | 0 | Thermal oil | simulation | our | N/A
RT60 | 0.02002576 | 0.3003865 | 15 | 186.7 | 60 | 0.2 | 897 | 2.17 | 21.23656 | 0.00617 | 0.024127 | 0.591776 | 1.2 | 0.056549 | 1 | 0 | 0 | 10 | 10 | 200 | 0 | Thermal oil | simulation | our | N/A
RT60 | 0.01989876 | 0.3183802 | 16 | 186.7 | 60 | 0.2 | 897 | 2.17 | 21.23656 | 0.00617 | 0.024127 | 0.591776 | 1.2 | 0.056549 | 1 | 0 | 0 | 10 | 10 | 200 | 0 | Thermal oil | simulation | our | N/A
PA/Cu | 0.05369454 | 0.002684727 | 0.05 | 174 | 61.4 | 5.112 | 1348 | 2.06 | 31.91402 | 0.00617 | 0.024127 | 0.591776 | 1.2 | 0.056549 | 1 | 0 | 0 | 10 | 10 | 200 | 0 | Thermal oil | simulation | our | N/A
PA/Cu | 0.04576398 | 0.04576398 | 1 | 174 | 61.4 | 5.112 | 1348 | 2.06 | 31.91402 | 0.00617 | 0.024127 | 0.591776 | 1.2 | 0.056549 | 1 | 0 | 0 | 10 | 10 | 200 | 0 | Thermal oil | simulation | our | N/A
PA/Cu | 0.03940757 | 0.07881514 | 2 | 174 | 61.4 | 5.112 | 1348 | 2.06 | 31.91402 | 0.00617 | 0.024127 | 0.591776 | 1.2 | 0.056549 | 1 | 0 | 0 | 10 | 10 | 200 | 0 | Thermal oil | simulation | our | N/A
PA/Cu | 0.03538211 | 0.1061463 | 3 | 174 | 61.4 | 5.112 | 1348 | 2.06 | 31.91402 | 0.00617 | 0.024127 | 0.591776 | 1.2 | 0.056549 | 1 | 0 | 0 | 10 | 10 | 200 | 0 | Thermal oil | simulation | our | N/A
PA/Cu | 0.03299973 | 0.1319989 | 4 | 174 | 61.4 | 5.112 | 1348 | 2.06 | 31.91402 | 0.00617 | 0.024127 | 0.591776 | 1.2 | 0.056549 | 1 | 0 | 0 | 10 | 10 | 200 | 0 | Thermal oil | simulation | our | N/A
PA/Cu | 0.03147647 | 0.1573824 | 5 | 174 | 61.4 | 5.112 | 1348 | 2.06 | 31.91402 | 0.00617 | 0.024127 | 0.591776 | 1.2 | 0.056549 | 1 | 0 | 0 | 10 | 10 | 200 | 0 | Thermal oil | simulation | our | N/A
PA/Cu | 0.03042358 | 0.1825415 | 6 | 174 | 61.4 | 5.112 | 1348 | 2.06 | 31.91402 | 0.00617 | 0.024127 | 0.591776 | 1.2 | 0.056549 | 1 | 0 | 0 | 10 | 10 | 200 | 0 | Thermal oil | simulation | our | N/A
PA/Cu | 0.02965887 | 0.2076121 | 7 | 174 | 61.4 | 5.112 | 1348 | 2.06 | 31.91402 | 0.00617 | 0.024127 | 0.591776 | 1.2 | 0.056549 | 1 | 0 | 0 | 10 | 10 | 200 | 0 | Thermal oil | simulation | our | N/A
PA/Cu | 0.0290837 | 0.2326696 | 8 | 174 | 61.4 | 5.112 | 1348 | 2.06 | 31.91402 | 0.00617 | 0.024127 | 0.591776 | 1.2 | 0.056549 | 1 | 0 | 0 | 10 | 10 | 200 | 0 | Thermal oil | simulation | our | N/A
PA/Cu | 0.02863707 | 0.2577336 | 9 | 174 | 61.4 | 5.112 | 1348 | 2.06 | 31.91402 | 0.00617 | 0.024127 | 0.591776 | 1.2 | 0.056549 | 1 | 0 | 0 | 10 | 10 | 200 | 0 | Thermal oil | simulation | our | N/A
PA/Cu | 0.0282797 | 0.282797 | 10 | 174 | 61.4 | 5.112 | 1348 | 2.06 | 31.91402 | 0.00617 | 0.024127 | 0.591776 | 1.2 | 0.056549 | 1 | 0 | 0 | 10 | 10 | 200 | 0 | Thermal oil | simulation | our | N/A
PA/Cu | 0.02798543 | 0.3078397 | 11 | 174 | 61.4 | 5.112 | 1348 | 2.06 | 31.91402 | 0.00617 | 0.024127 | 0.591776 | 1.2 | 0.056549 | 1 | 0 | 0 | 10 | 10 | 200 | 0 | Thermal oil | simulation | our | N/A
PA/Cu | 0.02773689 | 0.3328427 | 12 | 174 | 61.4 | 5.112 | 1348 | 2.06 | 31.91402 | 0.00617 | 0.024127 | 0.591776 | 1.2 | 0.056549 | 1 | 0 | 0 | 10 | 10 | 200 | 0 | Thermal oil | simulation | our | N/A
PA/Cu | 0.02752168 | 0.3577819 | 13 | 174 | 61.4 | 5.112 | 1348 | 2.06 | 31.91402 | 0.00617 | 0.024127 | 0.591776 | 1.2 | 0.056549 | 1 | 0 | 0 | 10 | 10 | 200 | 0 | Thermal oil | simulation | our | N/A
PA/Cu | 0.02733006 | 0.3826209 | 14 | 174 | 61.4 | 5.112 | 1348 | 2.06 | 31.91402 | 0.00617 | 0.024127 | 0.591776 | 1.2 | 0.056549 | 1 | 0 | 0 | 10 | 10 | 200 | 0 | Thermal oil | simulation | our | N/A
PA/Cu | 0.02715571 | 0.4073357 | 15 | 174 | 61.4 | 5.112 | 1348 | 2.06 | 31.91402 | 0.00617 | 0.024127 | 0.591776 | 1.2 | 0.056549 | 1 | 0 | 0 | 10 | 10 | 200 | 0 | Thermal oil | simulation | our | N/A
PA/Cu | 0.02699322 | 0.4318915 | 16 | 174 | 61.4 | 5.112 | 1348 | 2.06 | 31.91402 | 0.00617 | 0.024127 | 0.591776 | 1.2 | 0.056549 | 1 | 0 | 0 | 10 | 10 | 200 | 0 | Thermal oil | simulation | our | N/A
PA/Cu | 0.02683842 | 0.4562532 | 17 | 174 | 61.4 | 5.112 | 1348 | 2.06 | 31.91402 | 0.00617 | 0.024127 | 0.591776 | 1.2 | 0.056549 | 1 | 0 | 0 | 10 | 10 | 200 | 0 | Thermal oil | simulation | our | N/A
PA/Cu | 0.02668857 | 0.4803942 | 18 | 174 | 61.4 | 5.112 | 1348 | 2.06 | 31.91402 | 0.00617 | 0.024127 | 0.591776 | 1.2 | 0.056549 | 1 | 0 | 0 | 10 | 10 | 200 | 0 | Thermal oil | simulation | our | N/A
PA/Cu | 0.02654067 | 0.5042727 | 19 | 174 | 61.4 | 5.112 | 1348 | 2.06 | 31.91402 | 0.00617 | 0.024127 | 0.591776 | 1.2 | 0.056549 | 1 | 0 | 0 | 10 | 10 | 200 | 0 | Thermal oil | simulation | our | N/A
PA/Cu | 0.02639285 | 0.527857 | 20 | 174 | 61.4 | 5.112 | 1348 | 2.06 | 31.91402 | 0.00617 | 0.024127 | 0.591776 | 1.2 | 0.056549 | 1 | 0 | 0 | 10 | 10 | 200 | 0 | Thermal oil | simulation | our | N/A
Ba(OH)2·8H2O | 0.04507039 | 0.00225352 | 0.05 | 244.4 | 80 | 0.6 | 1937 | 2.9 | 45.85865 | 0.00617 | 0.024127 | 0.591776 | 1.2 | 0.056549 | 1 | 0 | 0 | 10 | 10 | 200 | 0 | Thermal oil | simulation | our | N/A
Ba(OH)2·8H2O | 0.03842661 | 0.03842661 | 1 | 244.4 | 80 | 0.6 | 1937 | 2.9 | 45.85865 | 0.00617 | 0.024127 | 0.591776 | 1.2 | 0.056549 | 1 | 0 | 0 | 10 | 10 | 200 | 0 | Thermal oil | simulation | our | N/A
Ba(OH)2·8H2O | 0.03557761 | 0.07115522 | 2 | 244.4 | 80 | 0.6 | 1937 | 2.9 | 45.85865 | 0.00617 | 0.024127 | 0.591776 | 1.2 | 0.056549 | 1 | 0 | 0 | 10 | 10 | 200 | 0 | Thermal oil | simulation | our | N/A
Ba(OH)2·8H2O | 0.03367073 | 0.1010122 | 3 | 244.4 | 80 | 0.6 | 1937 | 2.9 | 45.85865 | 0.00617 | 0.024127 | 0.591776 | 1.2 | 0.056549 | 1 | 0 | 0 | 10 | 10 | 200 | 0 | Thermal oil | simulation | our | N/A
Ba(OH)2·8H2O | 0.03224688 | 0.1289875 | 4 | 244.4 | 80 | 0.6 | 1937 | 2.9 | 45.85865 | 0.00617 | 0.024127 | 0.591776 | 1.2 | 0.056549 | 1 | 0 | 0 | 10 | 10 | 200 | 0 | Thermal oil | simulation | our | N/A
Ba(OH)2·8H2O | 0.03115142 | 0.1557571 | 5 | 244.4 | 80 | 0.6 | 1937 | 2.9 | 45.85865 | 0.00617 | 0.024127 | 0.591776 | 1.2 | 0.056549 | 1 | 0 | 0 | 10 | 10 | 200 | 0 | Thermal oil | simulation | our | N/A
Ba(OH)2·8H2O | 0.03029882 | 0.1817929 | 6 | 244.4 | 80 | 0.6 | 1937 | 2.9 | 45.85865 | 0.00617 | 0.024127 | 0.591776 | 1.2 | 0.056549 | 1 | 0 | 0 | 10 | 10 | 200 | 0 | Thermal oil | simulation | our | N/A
Ba(OH)2·8H2O | 0.02961708 | 0.2073195 | 7 | 244.4 | 80 | 0.6 | 1937 | 2.9 | 45.85865 | 0.00617 | 0.024127 | 0.591776 | 1.2 | 0.056549 | 1 | 0 | 0 | 10 | 10 | 200 | 0 | Thermal oil | simulation | our | N/A
Ba(OH)2·8H2O | 0.02906164 | 0.2324931 | 8 | 244.4 | 80 | 0.6 | 1937 | 2.9 | 45.85865 | 0.00617 | 0.024127 | 0.591776 | 1.2 | 0.056549 | 1 | 0 | 0 | 10 | 10 | 200 | 0 | Thermal oil | simulation | our | N/A
Ba(OH)2·8H2O | 0.02860591 | 0.2574532 | 9 | 244.4 | 80 | 0.6 | 1937 | 2.9 | 45.85865 | 0.00617 | 0.024127 | 0.591776 | 1.2 | 0.056549 | 1 | 0 | 0 | 10 | 10 | 200 | 0 | Thermal oil | simulation | our | N/A
Ba(OH)2·8H2O | 0.02823167 | 0.2823167 | 10 | 244.4 | 80 | 0.6 | 1937 | 2.9 | 45.85865 | 0.00617 | 0.024127 | 0.591776 | 1.2 | 0.056549 | 1 | 0 | 0 | 10 | 10 | 200 | 0 | Thermal oil | simulation | our | N/A
Ba(OH)2·8H2O | 0.02792201 | 0.3071421 | 11 | 244.4 | 80 | 0.6 | 1937 | 2.9 | 45.85865 | 0.00617 | 0.024127 | 0.591776 | 1.2 | 0.056549 | 1 | 0 | 0 | 10 | 10 | 200 | 0 | Thermal oil | simulation | our | N/A
Ba(OH)2·8H2O | 0.02766325 | 0.331959 | 12 | 244.4 | 80 | 0.6 | 1937 | 2.9 | 45.85865 | 0.00617 | 0.024127 | 0.591776 | 1.2 | 0.056549 | 1 | 0 | 0 | 10 | 10 | 200 | 0 | Thermal oil | simulation | our | N/A
Ba(OH)2·8H2O | 0.02744433 | 0.3567763 | 13 | 244.4 | 80 | 0.6 | 1937 | 2.9 | 45.85865 | 0.00617 | 0.024127 | 0.591776 | 1.2 | 0.056549 | 1 | 0 | 0 | 10 | 10 | 200 | 0 | Thermal oil | simulation | our | N/A
Ba(OH)2·8H2O | 0.0272569 | 0.3815966 | 14 | 244.4 | 80 | 0.6 | 1937 | 2.9 | 45.85865 | 0.00617 | 0.024127 | 0.591776 | 1.2 | 0.056549 | 1 | 0 | 0 | 10 | 10 | 200 | 0 | Thermal oil | simulation | our | N/A
Ba(OH)2·8H2O | 0.02709464 | 0.4064196 | 15 | 244.4 | 80 | 0.6 | 1937 | 2.9 | 45.85865 | 0.00617 | 0.024127 | 0.591776 | 1.2 | 0.056549 | 1 | 0 | 0 | 10 | 10 | 200 | 0 | Thermal oil | simulation | our | N/A
Ba(OH)2·8H2O | 0.02695286 | 0.4312457 | 16 | 244.4 | 80 | 0.6 | 1937 | 2.9 | 45.85865 | 0.00617 | 0.024127 | 0.591776 | 1.2 | 0.056549 | 1 | 0 | 0 | 10 | 10 | 200 | 0 | Thermal oil | simulation | our | N/A
Ba(OH)2·8H2O | 0.02682783 | 0.4560731 | 17 | 244.4 | 80 | 0.6 | 1937 | 2.9 | 45.85865 | 0.00617 | 0.024127 | 0.591776 | 1.2 | 0.056549 | 1 | 0 | 0 | 10 | 10 | 200 | 0 | Thermal oil | simulation | our | N/A
Ba(OH)2·8H2O | 0.02671649 | 0.4808968 | 18 | 244.4 | 80 | 0.6 | 1937 | 2.9 | 45.85865 | 0.00617 | 0.024127 | 0.591776 | 1.2 | 0.056549 | 1 | 0 | 0 | 10 | 10 | 200 | 0 | Thermal oil | simulation | our | N/A
Ba(OH)2·8H2O | 0.02661637 | 0.5057111 | 19 | 244.4 | 80 | 0.6 | 1937 | 2.9 | 45.85865 | 0.00617 | 0.024127 | 0.591776 | 1.2 | 0.056549 | 1 | 0 | 0 | 10 | 10 | 200 | 0 | Thermal oil | simulation | our | N/A
Ba(OH)2·8H2O | 0.0265251 | 0.5305019 | 20 | 244.4 | 80 | 0.6 | 1937 | 2.9 | 45.85865 | 0.00617 | 0.024127 | 0.591776 | 1.2 | 0.056549 | 1 | 0 | 0 | 10 | 10 | 200 | 0 | Thermal oil | simulation | our | N/A
Ba(OH)2·8H2O | 0.02642449 | 0.5549143 | 21 | 244.4 | 80 | 0.6 | 1937 | 2.9 | 45.85865 | 0.00617 | 0.024127 | 0.591776 | 1.2 | 0.056549 | 1 | 0 | 0 | 10 | 10 | 200 | 0 | Thermal oil | simulation | our | N/A
Ba(OH)2·8H2O | 0.02631396 | 0.5789071 | 22 | 244.4 | 80 | 0.6 | 1937 | 2.9 | 45.85865 | 0.00617 | 0.024127 | 0.591776 | 1.2 | 0.056549 | 1 | 0 | 0 | 10 | 10 | 200 | 0 | Thermal oil | simulation | our | N/A
Ba(OH)2·8H2O | 0.02620068 | 0.6026157 | 23 | 244.4 | 80 | 0.6 | 1937 | 2.9 | 45.85865 | 0.00617 | 0.024127 | 0.591776 | 1.2 | 0.056549 | 1 | 0 | 0 | 10 | 10 | 200 | 0 | Thermal oil | simulation | our | N/A
Ba(OH)2·8H2O | 0.02607644 | 0.6258346 | 24 | 244.4 | 80 | 0.6 | 1937 | 2.9 | 45.85865 | 0.00617 | 0.024127 | 0.591776 | 1.2 | 0.056549 | 1 | 0 | 0 | 10 | 10 | 200 | 0 | Thermal oil | simulation | our | N/A
Ba(OH)2·8H2O | 0.02594727 | 0.6486819 | 25 | 244.4 | 80 | 0.6 | 1937 | 2.9 | 45.85865 | 0.00617 | 0.024127 | 0.591776 | 1.2 | 0.056549 | 1 | 0 | 0 | 10 | 10 | 200 | 0 | Thermal oil | simulation | our | N/A
Ba(OH)2·8H2O | 0.02581763 | 0.6712584 | 26 | 244.4 | 80 | 0.6 | 1937 | 2.9 | 45.85865 | 0.00617 | 0.024127 | 0.591776 | 1.2 | 0.056549 | 1 | 0 | 0 | 10 | 10 | 200 | 0 | Thermal oil | simulation | our | N/A
Xylitol | 0.02650552 | 0.001325276 | 0.05 | 237.6 | 90 | 0.52 | 1345 | 1.27 | 31.843 | 0.00617 | 0.024127 | 0.591776 | 1.2 | 0.056549 | 1 | 0 | 0 | 10 | 0 | 200 | 0 | Thermal oil | simulation | our | N/A
Xylitol | 0.02390023 | 0.02390023 | 1 | 237.6 | 90 | 0.52 | 1345 | 1.27 | 31.843 | 0.00617 | 0.024127 | 0.591776 | 1.2 | 0.056549 | 1 | 0 | 0 | 10 | 0 | 200 | 0 | Thermal oil | simulation | our | N/A
Xylitol | 0.02362237 | 0.04724473 | 2 | 237.6 | 90 | 0.52 | 1345 | 1.27 | 31.843 | 0.00617 | 0.024127 | 0.591776 | 1.2 | 0.056549 | 1 | 0 | 0 | 10 | 0 | 200 | 0 | Thermal oil | simulation | our | N/A
Xylitol | 0.02355832 | 0.07067496 | 3 | 237.6 | 90 | 0.52 | 1345 | 1.27 | 31.843 | 0.00617 | 0.024127 | 0.591776 | 1.2 | 0.056549 | 1 | 0 | 0 | 10 | 0 | 200 | 0 | Thermal oil | simulation | our | N/A
Xylitol | 0.02353936 | 0.09415743 | 4 | 237.6 | 90 | 0.52 | 1345 | 1.27 | 31.843 | 0.00617 | 0.024127 | 0.591776 | 1.2 | 0.056549 | 1 | 0 | 0 | 10 | 0 | 200 | 0 | Thermal oil | simulation | our | N/A
Xylitol | 0.0235356 | 0.117678 | 5 | 237.6 | 90 | 0.52 | 1345 | 1.27 | 31.843 | 0.00617 | 0.024127 | 0.591776 | 1.2 | 0.056549 | 1 | 0 | 0 | 10 | 0 | 200 | 0 | Thermal oil | simulation | our | N/A
Xylitol | 0.02353749 | 0.141225 | 6 | 237.6 | 90 | 0.52 | 1345 | 1.27 | 31.843 | 0.00617 | 0.024127 | 0.591776 | 1.2 | 0.056549 | 1 | 0 | 0 | 10 | 0 | 200 | 0 | Thermal oil | simulation | our | N/A
Xylitol | 0.02354169 | 0.1647918 | 7 | 237.6 | 90 | 0.52 | 1345 | 1.27 | 31.843 | 0.00617 | 0.024127 | 0.591776 | 1.2 | 0.056549 | 1 | 0 | 0 | 10 | 0 | 200 | 0 | Thermal oil | simulation | our | N/A
Xylitol | 0.02354748 | 0.1883798 | 8 | 237.6 | 90 | 0.52 | 1345 | 1.27 | 31.843 | 0.00617 | 0.024127 | 0.591776 | 1.2 | 0.056549 | 1 | 0 | 0 | 10 | 0 | 200 | 0 | Thermal oil | simulation | our | N/A
Xylitol | 0.02355322 | 0.211979 | 9 | 237.6 | 90 | 0.52 | 1345 | 1.27 | 31.843 | 0.00617 | 0.024127 | 0.591776 | 1.2 | 0.056549 | 1 | 0 | 0 | 10 | 0 | 200 | 0 | Thermal oil | simulation | our | N/A
Xylitol | 0.02355805 | 0.2355805 | 10 | 237.6 | 90 | 0.52 | 1345 | 1.27 | 31.843 | 0.00617 | 0.024127 | 0.591776 | 1.2 | 0.056549 | 1 | 0 | 0 | 10 | 0 | 200 | 0 | Thermal oil | simulation | our | N/A
Xylitol | 0.02356143 | 0.2591757 | 11 | 237.6 | 90 | 0.52 | 1345 | 1.27 | 31.843 | 0.00617 | 0.024127 | 0.591776 | 1.2 | 0.056549 | 1 | 0 | 0 | 10 | 0 | 200 | 0 | Thermal oil | simulation | our | N/A
Xylitol | 0.02356279 | 0.2827521 | 12 | 237.6 | 90 | 0.52 | 1345 | 1.27 | 31.843 | 0.00617 | 0.024127 | 0.591776 | 1.2 | 0.056549 | 1 | 0 | 0 | 10 | 0 | 200 | 0 | Thermal oil | simulation | our | N/A
Xylitol | 0.02355712 | 0.3062413 | 13 | 237.6 | 90 | 0.52 | 1345 | 1.27 | 31.843 | 0.00617 | 0.024127 | 0.591776 | 1.2 | 0.056549 | 1 | 0 | 0 | 10 | 0 | 200 | 0 | Thermal oil | simulation | our | N/A
Xylitol | 0.02351287 | 0.3291788 | 14 | 237.6 | 90 | 0.52 | 1345 | 1.27 | 31.843 | 0.00617 | 0.024127 | 0.591776 | 1.2 | 0.056549 | 1 | 0 | 0 | 10 | 0 | 200 | 0 | Thermal oil | simulation | our | N/A
Xylitol | 0.02342711 | 0.3514054 | 15 | 237.6 | 90 | 0.52 | 1345 | 1.27 | 31.843 | 0.00617 | 0.024127 | 0.591776 | 1.2 | 0.056549 | 1 | 0 | 0 | 10 | 0 | 200 | 0 | Thermal oil | simulation | our | N/A
Xylitol | 0.0233287 | 0.3732579 | 16 | 237.6 | 90 | 0.52 | 1345 | 1.27 | 31.843 | 0.00617 | 0.024127 | 0.591776 | 1.2 | 0.056549 | 1 | 0 | 0 | 10 | 0 | 200 | 0 | Thermal oil | simulation | our | N/A
Xylitol | 0.02321012 | 0.3945708 | 17 | 237.6 | 90 | 0.52 | 1345 | 1.27 | 31.843 | 0.00617 | 0.024127 | 0.591776 | 1.2 | 0.056549 | 1 | 0 | 0 | 10 | 0 | 200 | 0 | Thermal oil | simulation | our | N/A
Xylitol | 0.02309173 | 0.4156498 | 18 | 237.6 | 90 | 0.52 | 1345 | 1.27 | 31.843 | 0.00617 | 0.024127 | 0.591776 | 1.2 | 0.056549 | 1 | 0 | 0 | 10 | 0 | 200 | 0 | Thermal oil | simulation | our | N/A
Xylitol | 0.0230834 | 0.4385846 | 19 | 237.6 | 90 | 0.52 | 1345 | 1.27 | 31.843 | 0.00617 | 0.024127 | 0.591776 | 1.2 | 0.056549 | 1 | 0 | 0 | 10 | 0 | 200 | 0 | Thermal oil | simulation | our | N/A
Xylitol | 0.02305624 | 0.4611248 | 20 | 237.6 | 90 | 0.52 | 1345 | 1.27 | 31.843 | 0.00617 | 0.024127 | 0.591776 | 1.2 | 0.056549 | 1 | 0 | 0 | 10 | 0 | 200 | 0 | Thermal oil | simulation | our | N/A
Xylitol | 0.02301588 | 0.4833336 | 21 | 237.6 | 90 | 0.52 | 1345 | 1.27 | 31.843 | 0.00617 | 0.024127 | 0.591776 | 1.2 | 0.056549 | 1 | 0 | 0 | 10 | 0 | 200 | 0 | Thermal oil | simulation | our | N/A
MgCl2·6H2O | 0.03568513 | 0.03568513 | 1 | 169 | 116 | 0.7 | 1450 | 1.83 | 34.32888 | 0.00617 | 0.024127 | 0.591776 | 1.2 | 0.056549 | 1 | 0 | 0 | 10 | 10 | 200 | 0 | Thermal oil | simulation | our | N/A
MgCl2·6H2O | 0.03218788 | 0.06437576 | 2 | 169 | 116 | 0.7 | 1450 | 1.83 | 34.32888 | 0.00617 | 0.024127 | 0.591776 | 1.2 | 0.056549 | 1 | 0 | 0 | 10 | 10 | 200 | 0 | Thermal oil | simulation | our | N/A
MgCl2·6H2O | 0.03006118 | 0.09018354 | 3 | 169 | 116 | 0.7 | 1450 | 1.83 | 34.32888 | 0.00617 | 0.024127 | 0.591776 | 1.2 | 0.056549 | 1 | 0 | 0 | 10 | 10 | 200 | 0 | Thermal oil | simulation | our | N/A
MgCl2·6H2O | 0.02874006 | 0.1149603 | 4 | 169 | 116 | 0.7 | 1450 | 1.83 | 34.32888 | 0.00617 | 0.024127 | 0.591776 | 1.2 | 0.056549 | 1 | 0 | 0 | 10 | 10 | 200 | 0 | Thermal oil | simulation | our | N/A
MgCl2·6H2O | 0.02788759 | 0.139438 | 5 | 169 | 116 | 0.7 | 1450 | 1.83 | 34.32888 | 0.00617 | 0.024127 | 0.591776 | 1.2 | 0.056549 | 1 | 0 | 0 | 10 | 10 | 200 | 0 | Thermal oil | simulation | our | N/A
MgCl2·6H2O | 0.0273167 | 0.1639002 | 6 | 169 | 116 | 0.7 | 1450 | 1.83 | 34.32888 | 0.00617 | 0.024127 | 0.591776 | 1.2 | 0.056549 | 1 | 0 | 0 | 10 | 10 | 200 | 0 | Thermal oil | simulation | our | N/A
MgCl2·6H2O | 0.02691116 | 0.1883781 | 7 | 169 | 116 | 0.7 | 1450 | 1.83 | 34.32888 | 0.00617 | 0.024127 | 0.591776 | 1.2 | 0.056549 | 1 | 0 | 0 | 10 | 10 | 200 | 0 | Thermal oil | simulation | our | N/A
MgCl2·6H2O | 0.0266086 | 0.2128688 | 8 | 169 | 116 | 0.7 | 1450 | 1.83 | 34.32888 | 0.00617 | 0.024127 | 0.591776 | 1.2 | 0.056549 | 1 | 0 | 0 | 10 | 10 | 200 | 0 | Thermal oil | simulation | our | N/A
MgCl2·6H2O | 0.02637393 | 0.2373653 | 9 | 169 | 116 | 0.7 | 1450 | 1.83 | 34.32888 | 0.00617 | 0.024127 | 0.591776 | 1.2 | 0.056549 | 1 | 0 | 0 | 10 | 10 | 200 | 0 | Thermal oil | simulation | our | N/A
MgCl2·6H2O | 0.02614307 | 0.2614307 | 10 | 169 | 116 | 0.7 | 1450 | 1.83 | 34.32888 | 0.00617 | 0.024127 | 0.591776 | 1.2 | 0.056549 | 1 | 0 | 0 | 10 | 10 | 200 | 0 | Thermal oil | simulation | our | N/A
MgCl2·6H2O | 0.02592159 | 0.2851375 | 11 | 169 | 116 | 0.7 | 1450 | 1.83 | 34.32888 | 0.00617 | 0.024127 | 0.591776 | 1.2 | 0.056549 | 1 | 0 | 0 | 10 | 10 | 200 | 0 | Thermal oil | simulation | our | N/A
MgCl2·6H2O | 0.02566866 | 0.3080239 | 12 | 169 | 116 | 0.7 | 1450 | 1.83 | 34.32888 | 0.00617 | 0.024127 | 0.591776 | 1.2 | 0.056549 | 1 | 0 | 0 | 10 | 10 | 200 | 0 | Thermal oil | simulation | our | N/A
MgCl2·6H2O | 0.02547336 | 0.3311537 | 13 | 169 | 116 | 0.7 | 1450 | 1.83 | 34.32888 | 0.00617 | 0.024127 | 0.591776 | 1.2 | 0.056549 | 1 | 0 | 0 | 10 | 10 | 200 | 0 | Thermal oil | simulation | our | N/A
MgCl2·6H2O | 0.0252571 | 0.3535994 | 14 | 169 | 116 | 0.7 | 1450 | 1.83 | 34.32888 | 0.00617 | 0.024127 | 0.591776 | 1.2 | 0.056549 | 1 | 0 | 0 | 10 | 10 | 200 | 0 | Thermal oil | simulation | our | N/A
MgCl2·6H2O | 0.02503821 | 0.3755732 | 15 | 169 | 116 | 0.7 | 1450 | 1.83 | 34.32888 | 0.00617 | 0.024127 | 0.591776 | 1.2 | 0.056549 | 1 | 0 | 0 | 10 | 10 | 200 | 0 | Thermal oil | simulation | our | N/A
MgCl2·6H2O | 0.02481941 | 0.3971106 | 16 | 169 | 116 | 0.7 | 1450 | 1.83 | 34.32888 | 0.00617 | 0.024127 | 0.591776 | 1.2 | 0.056549 | 1 | 0 | 0 | 10 | 10 | 200 | 0 | Thermal oil | simulation | our | N/A
Erythritol | 0.04345277 | 0.002172639 | 0.05 | 333.7 | 118.8 | 0.8 | 1346 | 1.98 | 31.86667 | 0.00617 | 0.024127 | 0.591776 | 1.2 | 0.056549 | 1 | 0 | 0 | 10 | 10 | 200 | 0 | Thermal oil | simulation | our | N/A
Erythritol | 0.03639071 | 0.03639071 | 1 | 333.7 | 118.8 | 0.8 | 1346 | 1.98 | 31.86667 | 0.00617 | 0.024127 | 0.591776 | 1.2 | 0.056549 | 1 | 0 | 0 | 10 | 10 | 200 | 0 | Thermal oil | simulation | our | N/A
Erythritol | 0.0328219 | 0.06564381 | 2 | 333.7 | 118.8 | 0.8 | 1346 | 1.98 | 31.86667 | 0.00617 | 0.024127 | 0.591776 | 1.2 | 0.056549 | 1 | 0 | 0 | 10 | 10 | 200 | 0 | Thermal oil | simulation | our | N/A
Erythritol | 0.03057238 | 0.09171714 | 3 | 333.7 | 118.8 | 0.8 | 1346 | 1.98 | 31.86667 | 0.00617 | 0.024127 | 0.591776 | 1.2 | 0.056549 | 1 | 0 | 0 | 10 | 10 | 200 | 0 | Thermal oil | simulation | our | N/A
Erythritol | 0.02911519 | 0.1164608 | 4 | 333.7 | 118.8 | 0.8 | 1346 | 1.98 | 31.86667 | 0.00617 | 0.024127 | 0.591776 | 1.2 | 0.056549 | 1 | 0 | 0 | 10 | 10 | 200 | 0 | Thermal oil | simulation | our | N/A
Erythritol | 0.02817124 | 0.1408562 | 5 | 333.7 | 118.8 | 0.8 | 1346 | 1.98 | 31.86667 | 0.00617 | 0.024127 | 0.591776 | 1.2 | 0.056549 | 1 | 0 | 0 | 10 | 10 | 200 | 0 | Thermal oil | simulation | our | N/A
Erythritol | 0.02753759 | 0.1652255 | 6 | 333.7 | 118.8 | 0.8 | 1346 | 1.98 | 31.86667 | 0.00617 | 0.024127 | 0.591776 | 1.2 | 0.056549 | 1 | 0 | 0 | 10 | 10 | 200 | 0 | Thermal oil | simulation | our | N/A
Erythritol | 0.02708782 | 0.1896148 | 7 | 333.7 | 118.8 | 0.8 | 1346 | 1.98 | 31.86667 | 0.00617 | 0.024127 | 0.591776 | 1.2 | 0.056549 | 1 | 0 | 0 | 10 | 10 | 200 | 0 | Thermal oil | simulation | our | N/A
Erythritol | 0.02675359 | 0.2140287 | 8 | 333.7 | 118.8 | 0.8 | 1346 | 1.98 | 31.86667 | 0.00617 | 0.024127 | 0.591776 | 1.2 | 0.056549 | 1 | 0 | 0 | 10 | 10 | 200 | 0 | Thermal oil | simulation | our | N/A
Erythritol | 0.0264957 | 0.2384613 | 9 | 333.7 | 118.8 | 0.8 | 1346 | 1.98 | 31.86667 | 0.00617 | 0.024127 | 0.591776 | 1.2 | 0.056549 | 1 | 0 | 0 | 10 | 10 | 200 | 0 | Thermal oil | simulation | our | N/A
Erythritol | 0.02629056 | 0.2629056 | 10 | 333.7 | 118.8 | 0.8 | 1346 | 1.98 | 31.86667 | 0.00617 | 0.024127 | 0.591776 | 1.2 | 0.056549 | 1 | 0 | 0 | 10 | 10 | 200 | 0 | Thermal oil | simulation | our | N/A
Erythritol | 0.0261236 | 0.2873596 | 11 | 333.7 | 118.8 | 0.8 | 1346 | 1.98 | 31.86667 | 0.00617 | 0.024127 | 0.591776 | 1.2 | 0.056549 | 1 | 0 | 0 | 10 | 10 | 200 | 0 | Thermal oil | simulation | our | N/A
Erythritol | 0.02598517 | 0.3118221 | 12 | 333.7 | 118.8 | 0.8 | 1346 | 1.98 | 31.86667 | 0.00617 | 0.024127 | 0.591776 | 1.2 | 0.056549 | 1 | 0 | 0 | 10 | 10 | 200 | 0 | Thermal oil | simulation | our | N/A
Erythritol | 0.02586852 | 0.3362907 | 13 | 333.7 | 118.8 | 0.8 | 1346 | 1.98 | 31.86667 | 0.00617 | 0.024127 | 0.591776 | 1.2 | 0.056549 | 1 | 0 | 0 | 10 | 10 | 200 | 0 | Thermal oil | simulation | our | N/A
Erythritol | 0.0257689 | 0.3607646 | 14 | 333.7 | 118.8 | 0.8 | 1346 | 1.98 | 31.86667 | 0.00617 | 0.024127 | 0.591776 | 1.2 | 0.056549 | 1 | 0 | 0 | 10 | 10 | 200 | 0 | Thermal oil | simulation | our | N/A
RT35/SiC | 0.03626437 | 0.001813219 | 0.05 | 145 | 35 | 0.82 | 917 | 1.9 | 45.69322 | 0.0005878 | 0.050265 | 0.117829 | 1.6 | 0.075398 | 1 | 0 | 0 | 20 | 10 | 300 | 0 | Thermal oil | simulation | our | N/A
RT35/SiC | 0.03557955 | 0.003557955 | 0.1 | 145 | 35 | 0.82 | 917 | 1.9 | 45.69322 | 0.0005878 | 0.050265 | 0.117829 | 1.6 | 0.075398 | 1 | 0 | 0 | 20 | 10 | 300 | 0 | Thermal oil | simulation | our | N/A
RT35/SiC | 0.03434017 | 0.005151026 | 0.15 | 145 | 35 | 0.82 | 917 | 1.9 | 45.69322 | 0.0005878 | 0.050265 | 0.117829 | 1.6 | 0.075398 | 1 | 0 | 0 | 20 | 10 | 300 | 0 | Thermal oil | simulation | our | N/A
RT35/SiC | 0.03338257 | 0.006676515 | 0.2 | 145 | 35 | 0.82 | 917 | 1.9 | 45.69322 | 0.0005878 | 0.050265 | 0.117829 | 1.6 | 0.075398 | 1 | 0 | 0 | 20 | 10 | 300 | 0 | Thermal oil | simulation | our | N/A
RT35/SiC | 0.02820996 | 0.08462987 | 3 | 145 | 35 | 0.82 | 917 | 1.9 | 45.69322 | 0.0005878 | 0.050265 | 0.117829 | 1.6 | 0.075398 | 1 | 0 | 0 | 20 | 10 | 300 | 0 | Thermal oil | simulation | our | N/A
RT35/SiC | 0.02779546 | 0.1667728 | 6 | 145 | 35 | 0.82 | 917 | 1.9 | 45.69322 | 0.0005878 | 0.050265 | 0.117829 | 1.6 | 0.075398 | 1 | 0 | 0 | 20 | 10 | 300 | 0 | Thermal oil | simulation | our | N/A
RT35/SiC | 0.02746406 | 0.2471765 | 9 | 145 | 35 | 0.82 | 917 | 1.9 | 45.69322 | 0.0005878 | 0.050265 | 0.117829 | 1.6 | 0.075398 | 1 | 0 | 0 | 20 | 10 | 300 | 0 | Thermal oil | simulation | our | N/A
RT35/SiC | 0.0263722 | 0.3164664 | 12 | 145 | 35 | 0.82 | 917 | 1.9 | 45.69322 | 0.0005878 | 0.050265 | 0.117829 | 1.6 | 0.075398 | 1 | 0 | 0 | 20 | 10 | 300 | 0 | Thermal oil | simulation | our | N/A
Eicosane | 0.02812498 | 0.001406249 | 0.05 | 248 | 36.7 | 0.28 | 816 | 2.16 | 40.66049 | 0.0005878 | 0.050265 | 0.117829 | 1.6 | 0.075398 | 1 | 0 | 0 | 20 | 10 | 300 | 0 | Thermal oil | simulation | our | N/A
Eicosane | 0.02440153 | 0.004880307 | 0.2 | 248 | 36.7 | 0.28 | 816 | 2.16 | 40.66049 | 0.0005878 | 0.050265 | 0.117829 | 1.6 | 0.075398 | 1 | 0 | 0 | 20 | 10 | 300 | 0 | Thermal oil | simulation | our | N/A
Eicosane | 0.0231735 | 0.0092694 | 0.4 | 248 | 36.7 | 0.28 | 816 | 2.16 | 40.66049 | 0.0005878 | 0.050265 | 0.117829 | 1.6 | 0.075398 | 1 | 0 | 0 | 20 | 10 | 300 | 0 | Thermal oil | simulation | our | N/A
Eicosane | 0.02295329 | 0.01377197 | 0.6 | 248 | 36.7 | 0.28 | 816 | 2.16 | 40.66049 | 0.0005878 | 0.050265 | 0.117829 | 1.6 | 0.075398 | 1 | 0 | 0 | 20 | 10 | 300 | 0 | Thermal oil | simulation | our | N/A
Eicosane | 0.02295296 | 0.01836237 | 0.8 | 248 | 36.7 | 0.28 | 816 | 2.16 | 40.66049 | 0.0005878 | 0.050265 | 0.117829 | 1.6 | 0.075398 | 1 | 0 | 0 | 20 | 10 | 300 | 0 | Thermal oil | simulation | our | N/A
Eicosane | 0.02301054 | 0.02301054 | 1 | 248 | 36.7 | 0.28 | 816 | 2.16 | 40.66049 | 0.0005878 | 0.050265 | 0.117829 | 1.6 | 0.075398 | 1 | 0 | 0 | 20 | 10 | 300 | 0 | Thermal oil | simulation | our | N/A
Eicosane | 0.02308111 | 0.02769734 | 1.2 | 248 | 36.7 | 0.28 | 816 | 2.16 | 40.66049 | 0.0005878 | 0.050265 | 0.117829 | 1.6 | 0.075398 | 1 | 0 | 0 | 20 | 10 | 300 | 0 | Thermal oil | simulation | our | N/A
Eicosane | 0.02314638 | 0.03240493 | 1.4 | 248 | 36.7 | 0.28 | 816 | 2.16 | 40.66049 | 0.0005878 | 0.050265 | 0.117829 | 1.6 | 0.075398 | 1 | 0 | 0 | 20 | 10 | 300 | 0 | Thermal oil | simulation | our | N/A
Eicosane | 0.02320232 | 0.03712371 | 1.6 | 248 | 36.7 | 0.28 | 816 | 2.16 | 40.66049 | 0.0005878 | 0.050265 | 0.117829 | 1.6 | 0.075398 | 1 | 0 | 0 | 20 | 10 | 300 | 0 | Thermal oil | simulation | our | N/A
Eicosane | 0.02324871 | 0.04184768 | 1.8 | 248 | 36.7 | 0.28 | 816 | 2.16 | 40.66049 | 0.0005878 | 0.050265 | 0.117829 | 1.6 | 0.075398 | 1 | 0 | 0 | 20 | 10 | 300 | 0 | Thermal oil | simulation | our | N/A
Eicosane | 0.02328718 | 0.04657435 | 2 | 248 | 36.7 | 0.28 | 816 | 2.16 | 40.66049 | 0.0005878 | 0.050265 | 0.117829 | 1.6 | 0.075398 | 1 | 0 | 0 | 20 | 10 | 300 | 0 | Thermal oil | simulation | our | N/A
Eicosane | 0.02334344 | 0.05135557 | 2.2 | 248 | 36.7 | 0.28 | 816 | 2.16 | 40.66049 | 0.0005878 | 0.050265 | 0.117829 | 1.6 | 0.075398 | 1 | 0 | 0 | 20 | 10 | 300 | 0 | Thermal oil | simulation | our | N/A
Eicosane | 0.0234144 | 0.05619455 | 2.4 | 248 | 36.7 | 0.28 | 816 | 2.16 | 40.66049 | 0.0005878 | 0.050265 | 0.117829 | 1.6 | 0.075398 | 1 | 0 | 0 | 20 | 10 | 300 | 0 | Thermal oil | simulation | our | N/A
Eicosane | 0.02348222 | 0.06105377 | 2.6 | 248 | 36.7 | 0.28 | 816 | 2.16 | 40.66049 | 0.0005878 | 0.050265 | 0.117829 | 1.6 | 0.075398 | 1 | 0 | 0 | 20 | 10 | 300 | 0 | Thermal oil | simulation | our | N/A
Eicosane | 0.02354999 | 0.06593996 | 2.8 | 248 | 36.7 | 0.28 | 816 | 2.16 | 40.66049 | 0.0005878 | 0.050265 | 0.117829 | 1.6 | 0.075398 | 1 | 0 | 0 | 20 | 10 | 300 | 0 | Thermal oil | simulation | our | N/A
Eicosane | 0.02361315 | 0.07083944 | 3 | 248 | 36.7 | 0.28 | 816 | 2.16 | 40.66049 | 0.0005878 | 0.050265 | 0.117829 | 1.6 | 0.075398 | 1 | 0 | 0 | 20 | 10 | 300 | 0 | Thermal oil | simulation | our | N/A
Eicosane | 0.02366953 | 0.07574251 | 3.2 | 248 | 36.7 | 0.28 | 816 | 2.16 | 40.66049 | 0.0005878 | 0.050265 | 0.117829 | 1.6 | 0.075398 | 1 | 0 | 0 | 20 | 10 | 300 | 0 | Thermal oil | simulation | our | N/A
Eicosane | 0.02371735 | 0.08063898 | 3.4 | 248 | 36.7 | 0.28 | 816 | 2.16 | 40.66049 | 0.0005878 | 0.050265 | 0.117829 | 1.6 | 0.075398 | 1 | 0 | 0 | 20 | 10 | 300 | 0 | Thermal oil | simulation | our | N/A
Eicosane | 0.02375918 | 0.08553306 | 3.6 | 248 | 36.7 | 0.28 | 816 | 2.16 | 40.66049 | 0.0005878 | 0.050265 | 0.117829 | 1.6 | 0.075398 | 1 | 0 | 0 | 20 | 10 | 300 | 0 | Thermal oil | simulation | our | N/A
Eicosane | 0.02379454 | 0.09041925 | 3.8 | 248 | 36.7 | 0.28 | 816 | 2.16 | 40.66049 | 0.0005878 | 0.050265 | 0.117829 | 1.6 | 0.075398 | 1 | 0 | 0 | 20 | 10 | 300 | 0 | Thermal oil | simulation | our | N/A
Eicosane | 0.02382821 | 0.09531285 | 4 | 248 | 36.7 | 0.28 | 816 | 2.16 | 40.66049 | 0.0005878 | 0.050265 | 0.117829 | 1.6 | 0.075398 | 1 | 0 | 0 | 20 | 10 | 300 | 0 | Thermal oil | simulation | our | N/A
Eicosane | 0.02385882 | 0.100207 | 4.2 | 248 | 36.7 | 0.28 | 816 | 2.16 | 40.66049 | 0.0005878 | 0.050265 | 0.117829 | 1.6 | 0.075398 | 1 | 0 | 0 | 20 | 10 | 300 | 0 | Thermal oil | simulation | our | N/A
Eicosane | 0.02388908 | 0.105112 | 4.4 | 248 | 36.7 | 0.28 | 816 | 2.16 | 40.66049 | 0.0005878 | 0.050265 | 0.117829 | 1.6 | 0.075398 | 1 | 0 | 0 | 20 | 10 | 300 | 0 | Thermal oil | simulation | our | N/A
Lauric acid | 0.02612897 | 0.001306449 | 0.05 | 187.21 | 46 | 0.15 | 912 | 2.29 | 45.44407 | 0.0005878 | 0.050265 | 0.117829 | 1.6 | 0.075398 | 1 | 0 | 0 | 20 | 10 | 300 | 0 | Thermal oil | simulation | our | N/A
Lauric acid | 0.02206215 | 0.004412431 | 0.2 | 187.21 | 46 | 0.15 | 912 | 2.29 | 45.44407 | 0.0005878 | 0.050265 | 0.117829 | 1.6 | 0.075398 | 1 | 0 | 0 | 20 | 10 | 300 | 0 | Thermal oil | simulation | our | N/A
Lauric acid | 0.02087559 | 0.008350524 | 0.4 | 187.21 | 46 | 0.15 | 912 | 2.29 | 45.44407 | 0.0005878 | 0.050265 | 0.117829 | 1.6 | 0.075398 | 1 | 0 | 0 | 20 | 10 | 300 | 0 | Thermal oil | simulation | our | N/A
Lauric acid | 0.02065881 | 0.01239557 | 0.6 | 187.21 | 46 | 0.15 | 912 | 2.29 | 45.44407 | 0.0005878 | 0.050265 | 0.117829 | 1.6 | 0.075398 | 1 | 0 | 0 | 20 | 10 | 300 | 0 | Thermal oil | simulation | our | N/A
Lauric acid | 0.02065555 | 0.01652473 | 0.8 | 187.21 | 46 | 0.15 | 912 | 2.29 | 45.44407 | 0.0005878 | 0.050265 | 0.117829 | 1.6 | 0.075398 | 1 | 0 | 0 | 20 | 10 | 300 | 0 | Thermal oil | simulation | our | N/A
Lauric acid | 0.02071373 | 0.02071402 | 1 | 187.21 | 46 | 0.15 | 912 | 2.29 | 45.44407 | 0.0005878 | 0.050265 | 0.117829 | 1.6 | 0.075398 | 1 | 0 | 0 | 20 | 10 | 300 | 0 | Thermal oil | simulation | our | N/A
Lauric acid | 0.0207843 | 0.02494145 | 1.2 | 187.21 | 46 | 0.15 | 912 | 2.29 | 45.44407 | 0.0005878 | 0.050265 | 0.117829 | 1.6 | 0.075398 | 1 | 0 | 0 | 20 | 10 | 300 | 0 | Thermal oil | simulation | our | N/A
Lauric acid | 0.0208515 | 0.02919239 | 1.4 | 187.21 | 46 | 0.15 | 912 | 2.29 | 45.44407 | 0.0005878 | 0.050265 | 0.117829 | 1.6 | 0.075398 | 1 | 0 | 0 | 20 | 10 | 300 | 0 | Thermal oil | simulation | our | N/A
Lauric acid | 0.02090648 | 0.03345066 | 1.6 | 187.21 | 46 | 0.15 | 912 | 2.29 | 45.44407 | 0.0005878 | 0.050265 | 0.117829 | 1.6 | 0.075398 | 1 | 0 | 0 | 20 | 10 | 300 | 0 | Thermal oil | simulation | our | N/A
Lauric acid | 0.02096679 | 0.03774051 | 1.8 | 187.21 | 46 | 0.15 | 912 | 2.29 | 45.44407 | 0.0005878 | 0.050265 | 0.117829 | 1.6 | 0.075398 | 1 | 0 | 0 | 20 | 10 | 300 | 0 | Thermal oil | simulation | our | N/A
Lauric acid | 0.02104033 | 0.04208096 | 2 | 187.21 | 46 | 0.15 | 912 | 2.29 | 45.44407 | 0.0005878 | 0.050265 | 0.117829 | 1.6 | 0.075398 | 1 | 0 | 0 | 20 | 10 | 300 | 0 | Thermal oil | simulation | our | N/A
Lauric acid | 0.0211124 | 0.04644758 | 2.2 | 187.21 | 46 | 0.15 | 912 | 2.29 | 45.44407 | 0.0005878 | 0.050265 | 0.117829 | 1.6 | 0.075398 | 1 | 0 | 0 | 20 | 10 | 300 | 0 | Thermal oil | simulation | our | N/A
Lauric acid | 0.0211601 | 0.05078453 | 2.4 | 187.21 | 46 | 0.15 | 912 | 2.29 | 45.44407 | 0.0005878 | 0.050265 | 0.117829 | 1.6 | 0.075398 | 1 | 0 | 0 | 20 | 10 | 300 | 0 | Thermal oil | simulation | our | N/A
Lauric acid | 0.02121367 | 0.05515585 | 2.6 | 187.21 | 46 | 0.15 | 912 | 2.29 | 45.44407 | 0.0005878 | 0.050265 | 0.117829 | 1.6 | 0.075398 | 1 | 0 | 0 | 20 | 10 | 300 | 0 | Thermal oil | simulation | our | N/A
Lauric acid | 0.02126943 | 0.05955471 | 2.8 | 187.21 | 46 | 0.15 | 912 | 2.29 | 45.44407 | 0.0005878 | 0.050265 | 0.117829 | 1.6 | 0.075398 | 1 | 0 | 0 | 20 | 10 | 300 | 0 | Thermal oil | simulation | our | N/A
Lauric acid | 0.02132334 | 0.06397031 | 3 | 187.21 | 46 | 0.15 | 912 | 2.29 | 45.44407 | 0.0005878 | 0.050265 | 0.117829 | 1.6 | 0.075398 | 1 | 0 | 0 | 20 | 10 | 300 | 0 | Thermal oil | simulation | our | N/A
Lauric acid | 0.02136477 | 0.06836757 | 3.2 | 187.21 | 46 | 0.15 | 912 | 2.29 | 45.44407 | 0.0005878 | 0.050265 | 0.117829 | 1.6 | 0.075398 | 1 | 0 | 0 | 20 | 10 | 300 | 0 | Thermal oil | simulation | our | N/A
Lauric acid | 0.02140633 | 0.0727818 | 3.4 | 187.21 | 46 | 0.15 | 912 | 2.29 | 45.44407 | 0.0005878 | 0.050265 | 0.117829 | 1.6 | 0.075398 | 1 | 0 | 0 | 20 | 10 | 300 | 0 | Thermal oil | simulation | our | N/A
Lauric acid | 0.02144683 | 0.0772089 | 3.6 | 187.21 | 46 | 0.15 | 912 | 2.29 | 45.44407 | 0.0005878 | 0.050265 | 0.117829 | 1.6 | 0.075398 | 1 | 0 | 0 | 20 | 10 | 300 | 0 | Thermal oil | simulation | our | N/A
Lauric acid | 0.0214842 | 0.08164028 | 3.8 | 187.21 | 46 | 0.15 | 912 | 2.29 | 45.44407 | 0.0005878 | 0.050265 | 0.117829 | 1.6 | 0.075398 | 1 | 0 | 0 | 20 | 10 | 300 | 0 | Thermal oil | simulation | our | N/A
Lauric acid | 0.02152062 | 0.08608276 | 4 | 187.21 | 46 | 0.15 | 912 | 2.29 | 45.44407 | 0.0005878 | 0.050265 | 0.117829 | 1.6 | 0.075398 | 1 | 0 | 0 | 20 | 10 | 300 | 0 | Thermal oil | simulation | our | N/A
Lauric acid | 0.02155539 | 0.09053296 | 4.2 | 187.21 | 46 | 0.15 | 912 | 2.29 | 45.44407 | 0.0005878 | 0.050265 | 0.117829 | 1.6 | 0.075398 | 1 | 0 | 0 | 20 | 10 | 300 | 0 | Thermal oil | simulation | our | N/A
Lauric acid | 0.02157978 | 0.09495135 | 4.4 | 187.21 | 46 | 0.15 | 912 | 2.29 | 45.44407 | 0.0005878 | 0.050265 | 0.117829 | 1.6 | 0.075398 | 1 | 0 | 0 | 20 | 10 | 300 | 0 | Thermal oil | simulation | our | N/A
Lauric acid | 0.02159546 | 0.09933942 | 4.6 | 187.21 | 46 | 0.15 | 912 | 2.29 | 45.44407 | 0.0005878 | 0.050265 | 0.117829 | 1.6 | 0.075398 | 1 | 0 | 0 | 20 | 10 | 300 | 0 | Thermal oil | simulation | our | N/A
Lauric acid | 0.02161155 | 0.1037358 | 4.8 | 187.21 | 46 | 0.15 | 912 | 2.29 | 45.44407 | 0.0005878 | 0.050265 | 0.117829 | 1.6 | 0.075398 | 1 | 0 | 0 | 20 | 10 | 300 | 0 | Thermal oil | simulation | our | N/A
Paraffin/EG | 0.02970048 | 0.02970048 | 1 | 155 | 50.9 | 2.35 | 300 | 1.7 | 14.94871 | 0.0005878 | 0.050265 | 0.117829 | 1.6 | 0.075398 | 1 | 0 | 0 | 20 | 10 | 300 | 0 | Thermal oil | simulation | our | N/A
Paraffin/EG | 0.02762072 | 0.04143108 | 1.5 | 155 | 50.9 | 2.35 | 300 | 1.7 | 14.94871 | 0.0005878 | 0.050265 | 0.117829 | 1.6 | 0.075398 | 1 | 0 | 0 | 20 | 10 | 300 | 0 | Thermal oil | simulation | our | N/A
Paraffin/EG | 0.0263219 | 0.0526438 | 2 | 155 | 50.9 | 2.35 | 300 | 1.7 | 14.94871 | 0.0005878 | 0.050265 | 0.117829 | 1.6 | 0.075398 | 1 | 0 | 0 | 20 | 10 | 300 | 0 | Thermal oil | simulation | our | N/A
Paraffin/EG | 0.02543942 | 0.06359854 | 2.5 | 155 | 50.9 | 2.35 | 300 | 1.7 | 14.94871 | 0.0005878 | 0.050265 | 0.117829 | 1.6 | 0.075398 | 1 | 0 | 0 | 20 | 10 | 300 | 0 | Thermal oil | simulation | our | N/A
Paraffin/EG | 0.02481503 | 0.07444508 | 3 | 155 | 50.9 | 2.35 | 300 | 1.7 | 14.94871 | 0.0005878 | 0.050265 | 0.117829 | 1.6 | 0.075398 | 1 | 0 | 0 | 20 | 10 | 300 | 0 | Thermal oil | simulation | our | N/A
Stearic acid | 0.03011107 | 0.001505554 | 0.05 | 169 | 52 | 0.29 | 906 | 2.21 | 45.1451 | 0.0005878 | 0.050265 | 0.117829 | 1.6 | 0.075398 | 1 | 0 | 0 | 20 | 10 | 300 | 0 | Thermal oil | simulation | our | N/A
Stearic acid | 0.02397197 | 0.01198599 | 0.5 | 169 | 52 | 0.29 | 906 | 2.21 | 45.1451 | 0.0005878 | 0.050265 | 0.117829 | 1.6 | 0.075398 | 1 | 0 | 0 | 20 | 10 | 300 | 0 | Thermal oil | simulation | our | N/A
Stearic acid | 0.02322175 | 0.02322175 | 1 | 169 | 52 | 0.29 | 906 | 2.21 | 45.1451 | 0.0005878 | 0.050265 | 0.117829 | 1.6 | 0.075398 | 1 | 0 | 0 | 20 | 10 | 300 | 0 | Thermal oil | simulation | our | N/A
Stearic acid | 0.02296476 | 0.03444714 | 1.5 | 169 | 52 | 0.29 | 906 | 2.21 | 45.1451 | 0.0005878 | 0.050265 | 0.117829 | 1.6 | 0.075398 | 1 | 0 | 0 | 20 | 10 | 300 | 0 | Thermal oil | simulation | our | N/A
Stearic acid | 0.02279696 | 0.04559392 | 2 | 169 | 52 | 0.29 | 906 | 2.21 | 45.1451 | 0.0005878 | 0.050265 | 0.117829 | 1.6 | 0.075398 | 1 | 0 | 0 | 20 | 10 | 300 | 0 | Thermal oil | simulation | our | N/A
Stearic acid | 0.02267396 | 0.05668489 | 2.5 | 169 | 52 | 0.29 | 906 | 2.21 | 45.1451 | 0.0005878 | 0.050265 | 0.117829 | 1.6 | 0.075398 | 1 | 0 | 0 | 20 | 10 | 300 | 0 | Thermal oil | simulation | our | N/A
Stearic acid | 0.0225753 | 0.06772591 | 3 | 169 | 52 | 0.29 | 906 | 2.21 | 45.1451 | 0.0005878 | 0.050265 | 0.117829 | 1.6 | 0.075398 | 1 | 0 | 0 | 20 | 10 | 300 | 0 | Thermal oil | simulation | our | N/A
Stearic acid | 0.02249203 | 0.07872211 | 3.5 | 169 | 52 | 0.29 | 906 | 2.21 | 45.1451 | 0.0005878 | 0.050265 | 0.117829 | 1.6 | 0.075398 | 1 | 0 | 0 | 20 | 10 | 300 | 0 | Thermal oil | simulation | our | N/A
Stearic acid | 0.02242147 | 0.08968587 | 4 | 169 | 52 | 0.29 | 906 | 2.21 | 45.1451 | 0.0005878 | 0.050265 | 0.117829 | 1.6 | 0.075398 | 1 | 0 | 0 | 20 | 10 | 300 | 0 | Thermal oil | simulation | our | N/A
Stearic acid | 0.02236548 | 0.1006446 | 4.5 | 169 | 52 | 0.29 | 906 | 2.21 | 45.1451 | 0.0005878 | 0.050265 | 0.117829 | 1.6 | 0.075398 | 1 | 0 | 0 | 20 | 10 | 300 | 0 | Thermal oil | simulation | our | N/A
Stearic acid | 0.02231642 | 0.1115821 | 5 | 169 | 52 | 0.29 | 906 | 2.21 | 45.1451 | 0.0005878 | 0.050265 | 0.117829 | 1.6 | 0.075398 | 1 | 0 | 0 | 20 | 10 | 300 | 0 | Thermal oil | simulation | our | N/A
Stearic acid | 0.02227685 | 0.1225227 | 5.5 | 169 | 52 | 0.29 | 906 | 2.21 | 45.1451 | 0.0005878 | 0.050265 | 0.117829 | 1.6 | 0.075398 | 1 | 0 | 0 | 20 | 10 | 300 | 0 | Thermal oil | simulation | our | N/A
Stearic acid | 0.02224528 | 0.1334717 | 6 | 169 | 52 | 0.29 | 906 | 2.21 | 45.1451 | 0.0005878 | 0.050265 | 0.117829 | 1.6 | 0.075398 | 1 | 0 | 0 | 20 | 10 | 300 | 0 | Thermal oil | simulation | our | N/A
Stearic acid | 0.02221965 | 0.1444277 | 6.5 | 169 | 52 | 0.29 | 906 | 2.21 | 45.1451 | 0.0005878 | 0.050265 | 0.117829 | 1.6 | 0.075398 | 1 | 0 | 0 | 20 | 10 | 300 | 0 | Thermal oil | simulation | our | N/A
Stearic acid | 0.02220271 | 0.155419 | 7 | 169 | 52 | 0.29 | 906 | 2.21 | 45.1451 | 0.0005878 | 0.050265 | 0.117829 | 1.6 | 0.075398 | 1 | 0 | 0 | 20 | 10 | 300 | 0 | Thermal oil | simulation | our | N/A
Stearic acid | 0.02219255 | 0.1775404 | 8 | 169 | 52 | 0.29 | 906 | 2.21 | 45.1451 | 0.0005878 | 0.050265 | 0.117829 | 1.6 | 0.075398 | 1 | 0 | 0 | 20 | 10 | 300 | 0 | Thermal oil | simulation | our | N/A
Stearic acid | 0.02219679 | 0.1886727 | 8.5 | 169 | 52 | 0.29 | 906 | 2.21 | 45.1451 | 0.0005878 | 0.050265 | 0.117829 | 1.6 | 0.075398 | 1 | 0 | 0 | 20 | 10 | 300 | 0 | Thermal oil | simulation | our | N/A
Stearic acid | 0.02220342 | 0.1998308 | 9 | 169 | 52 | 0.29 | 906 | 2.21 | 45.1451 | 0.0005878 | 0.050265 | 0.117829 | 1.6 | 0.075398 | 1 | 0 | 0 | 20 | 10 | 300 | 0 | Thermal oil | simulation | our | N/A
Stearic acid | 0.02221131 | 0.2110074 | 9.5 | 169 | 52 | 0.29 | 906 | 2.21 | 45.1451 | 0.0005878 | 0.050265 | 0.117829 | 1.6 | 0.075398 | 1 | 0 | 0 | 20 | 10 | 300 | 0 | Thermal oil | simulation | our | N/A
Stearic acid | 0.0222179 | 0.222179 | 10 | 169 | 52 | 0.29 | 906 | 2.21 | 45.1451 | 0.0005878 | 0.050265 | 0.117829 | 1.6 | 0.075398 | 1 | 0 | 0 | 20 | 10 | 300 | 0 | Thermal oil | simulation | our | N/A
Stearic acid | 0.02222085 | 0.233319 | 10.5 | 169 | 52 | 0.29 | 906 | 2.21 | 45.1451 | 0.0005878 | 0.050265 | 0.117829 | 1.6 | 0.075398 | 1 | 0 | 0 | 20 | 10 | 300 | 0 | Thermal oil | simulation | our | N/A
Stearic acid | 0.02221823 | 0.2444005 | 11 | 169 | 52 | 0.29 | 906 | 2.21 | 45.1451 | 0.0005878 | 0.050265 | 0.117829 | 1.6 | 0.075398 | 1 | 0 | 0 | 20 | 10 | 300 | 0 | Thermal oil | simulation | our | N/A
SAT/EG | 0.05299236 | 0.002649618 | 0.05 | 227.3 | 58 | 7.2 | 1000 | 3.22 | 49.829 | 0.0005878 | 0.050265 | 0.117829 | 1.6 | 0.075398 | 1 | 0 | 0 | 20 | 10 | 300 | 0 | Thermal oil | simulation | our | N/A
SAT/EG | 0.04740097 | 0.04740097 | 1 | 227.3 | 58 | 7.2 | 1000 | 3.22 | 49.829 | 0.0005878 | 0.050265 | 0.117829 | 1.6 | 0.075398 | 1 | 0 | 0 | 20 | 10 | 300 | 0 | Thermal oil | simulation | our | N/A
SAT/EG | 0.04363711 | 0.08727422 | 2 | 227.3 | 58 | 7.2 | 1000 | 3.22 | 49.829 | 0.0005878 | 0.050265 | 0.117829 | 1.6 | 0.075398 | 1 | 0 | 0 | 20 | 10 | 300 | 0 | Thermal oil | simulation | our | N/A
SAT/EG | 0.04091573 | 0.1227472 | 3 | 227.3 | 58 | 7.2 | 1000 | 3.22 | 49.829 | 0.0005878 | 0.050265 | 0.117829 | 1.6 | 0.075398 | 1 | 0 | 0 | 20 | 10 | 300 | 0 | Thermal oil | simulation | our | N/A
SAT/EG | 0.03901691 | 0.1560676 | 4 | 227.3 | 58 | 7.2 | 1000 | 3.22 | 49.829 | 0.0005878 | 0.050265 | 0.117829 | 1.6 | 0.075398 | 1 | 0 | 0 | 20 | 10 | 300 | 0 | Thermal oil | simulation | our | N/A
SAT/EG | 0.03776221 | 0.1888111 | 5 | 227.3 | 58 | 7.2 | 1000 | 3.22 | 49.829 | 0.0005878 | 0.050265 | 0.117829 | 1.6 | 0.075398 | 1 | 0 | 0 | 20 | 10 | 300 | 0 | Thermal oil | simulation | our | N/A
SAT/EG | 0.03692481 | 0.2215488 | 6 | 227.3 | 58 | 7.2 | 1000 | 3.22 | 49.829 | 0.0005878 | 0.050265 | 0.117829 | 1.6 | 0.075398 | 1 | 0 | 0 | 20 | 10 | 300 | 0 | Thermal oil | simulation | our | N/A
SAT/EG | 0.03634718 | 0.2544303 | 7 | 227.3 | 58 | 7.2 | 1000 | 3.22 | 49.829 | 0.0005878 | 0.050265 | 0.117829 | 1.6 | 0.075398 | 1 | 0 | 0 | 20 | 10 | 300 | 0 | Thermal oil | simulation | our | N/A
SAT/EG | 0.03593058 | 0.2874446 | 8 | 227.3 | 58 | 7.2 | 1000 | 3.22 | 49.829 | 0.0005878 | 0.050265 | 0.117829 | 1.6 | 0.075398 | 1 | 0 | 0 | 20 | 10 | 300 | 0 | Thermal oil | simulation | our | N/A
SAT/EG | 0.03561148 | 0.3205033 | 9 | 227.3 | 58 | 7.2 | 1000 | 3.22 | 49.829 | 0.0005878 | 0.050265 | 0.117829 | 1.6 | 0.075398 | 1 | 0 | 0 | 20 | 10 | 300 | 0 | Thermal oil | simulation | our | N/A
SAT/EG | 0.03535198 | 0.3535198 | 10 | 227.3 | 58 | 7.2 | 1000 | 3.22 | 49.829 | 0.0005878 | 0.050265 | 0.117829 | 1.6 | 0.075398 | 1 | 0 | 0 | 20 | 10 | 300 | 0 | Thermal oil | simulation | our | N/A
SAT/EG | 0.03512903 | 0.3864193 | 11 | 227.3 | 58 | 7.2 | 1000 | 3.22 | 49.829 | 0.0005878 | 0.050265 | 0.117829 | 1.6 | 0.075398 | 1 | 0 | 0 | 20 | 10 | 300 | 0 | Thermal oil | simulation | our | N/A
SAT/EG | 0.03492724 | 0.4191269 | 12 | 227.3 | 58 | 7.2 | 1000 | 3.22 | 49.829 | 0.0005878 | 0.050265 | 0.117829 | 1.6 | 0.075398 | 1 | 0 | 0 | 20 | 10 | 300 | 0 | Thermal oil | simulation | our | N/A
SAT/EG | 0.03473513 | 0.4515566 | 13 | 227.3 | 58 | 7.2 | 1000 | 3.22 | 49.829 | 0.0005878 | 0.050265 | 0.117829 | 1.6 | 0.075398 | 1 | 0 | 0 | 20 | 10 | 300 | 0 | Thermal oil | simulation | our | N/A
SAT/EG | 0.03454637 | 0.4836491 | 14 | 227.3 | 58 | 7.2 | 1000 | 3.22 | 49.829 | 0.0005878 | 0.050265 | 0.117829 | 1.6 | 0.075398 | 1 | 0 | 0 | 20 | 10 | 300 | 0 | Thermal oil | simulation | our | N/A
SAT/EG | 0.03435751 | 0.5153626 | 15 | 227.3 | 58 | 7.2 | 1000 | 3.22 | 49.829 | 0.0005878 | 0.050265 | 0.117829 | 1.6 | 0.075398 | 1 | 0 | 0 | 20 | 10 | 300 | 0 | Thermal oil | simulation | our | N/A
SAT/EG | 0.03416597 | 0.5466556 | 16 | 227.3 | 58 | 7.2 | 1000 | 3.22 | 49.829 | 0.0005878 | 0.050265 | 0.117829 | 1.6 | 0.075398 | 1 | 0 | 0 | 20 | 10 | 300 | 0 | Thermal oil | simulation | our | N/A
SAT/EG | 0.03396829 | 0.5774609 | 17 | 227.3 | 58 | 7.2 | 1000 | 3.22 | 49.829 | 0.0005878 | 0.050265 | 0.117829 | 1.6 | 0.075398 | 1 | 0 | 0 | 20 | 10 | 300 | 0 | Thermal oil | simulation | our | N/A
SAT/EG | 0.03376038 | 0.6076868 | 18 | 227.3 | 58 | 7.2 | 1000 | 3.22 | 49.829 | 0.0005878 | 0.050265 | 0.117829 | 1.6 | 0.075398 | 1 | 0 | 0 | 20 | 10 | 300 | 0 | Thermal oil | simulation | our | N/A
RT60 | 0.02831999 | 0.001416 | 0.05 | 186.7 | 60 | 0.2 | 897 | 2.17 | 44.69664 | 0.0005878 | 0.050265 | 0.117829 | 1.6 | 0.075398 | 1 | 0 | 0 | 20 | 10 | 300 | 0 | Thermal oil | simulation | our | N/A
RT60 | 0.0206131 | 0.0206131 | 1 | 186.7 | 60 | 0.2 | 897 | 2.17 | 44.69664 | 0.0005878 | 0.050265 | 0.117829 | 1.6 | 0.075398 | 1 | 0 | 0 | 20 | 10 | 300 | 0 | Thermal oil | simulation | our | N/A
RT60 | 0.02027945 | 0.0405589 | 2 | 186.7 | 60 | 0.2 | 897 | 2.17 | 44.69664 | 0.0005878 | 0.050265 | 0.117829 | 1.6 | 0.075398 | 1 | 0 | 0 | 20 | 10 | 300 | 0 | Thermal oil | simulation | our | N/A
RT60 | 0.02011264 | 0.06033791 | 3 | 186.7 | 60 | 0.2 | 897 | 2.17 | 44.69664 | 0.0005878 | 0.050265 | 0.117829 | 1.6 | 0.075398 | 1 | 0 | 0 | 20 | 10 | 300 | 0 | Thermal oil | simulation | our | N/A
RT60 | 0.01999652 | 0.07998609 | 4 | 186.7 | 60 | 0.2 | 897 | 2.17 | 44.69664 | 0.0005878 | 0.050265 | 0.117829 | 1.6 | 0.075398 | 1 | 0 | 0 | 20 | 10 | 300 | 0 | Thermal oil | simulation | our | N/A
RT60 | 0.01990402 | 0.0995201 | 5 | 186.7 | 60 | 0.2 | 897 | 2.17 | 44.69664 | 0.0005878 | 0.050265 | 0.117829 | 1.6 | 0.075398 | 1 | 0 | 0 | 20 | 10 | 300 | 0 | Thermal oil | simulation | our | N/A
RT60 | 0.01983407 | 0.1190044 | 6 | 186.7 | 60 | 0.2 | 897 | 2.17 | 44.69664 | 0.0005878 | 0.050265 | 0.117829 | 1.6 | 0.075398 | 1 | 0 | 0 | 20 | 10 | 300 | 0 | Thermal oil | simulation | our | N/A
RT60 | 0.01978208 | 0.1384746 | 7 | 186.7 | 60 | 0.2 | 897 | 2.17 | 44.69664 | 0.0005878 | 0.050265 | 0.117829 | 1.6 | 0.075398 | 1 | 0 | 0 | 20 | 10 | 300 | 0 | Thermal oil | simulation | our | N/A
RT60 | 0.019749 | 0.157992 | 8 | 186.7 | 60 | 0.2 | 897 | 2.17 | 44.69664 | 0.0005878 | 0.050265 | 0.117829 | 1.6 | 0.075398 | 1 | 0 | 0 | 20 | 10 | 300 | 0 | Thermal oil | simulation | our | N/A
RT60 | 0.01973211 | 0.177589 | 9 | 186.7 | 60 | 0.2 | 897 | 2.17 | 44.69664 | 0.0005878 | 0.050265 | 0.117829 | 1.6 | 0.075398 | 1 | 0 | 0 | 20 | 10 | 300 | 0 | Thermal oil | simulation | our | N/A
RT60 | 0.01973171 | 0.1973171 | 10 | 186.7 | 60 | 0.2 | 897 | 2.17 | 44.69664 | 0.0005878 | 0.050265 | 0.117829 | 1.6 | 0.075398 | 1 | 0 | 0 | 20 | 10 | 300 | 0 | Thermal oil | simulation | our | N/A
RT60 | 0.01973938 | 0.2171332 | 11 | 186.7 | 60 | 0.2 | 897 | 2.17 | 44.69664 | 0.0005878 | 0.050265 | 0.117829 | 1.6 | 0.075398 | 1 | 0 | 0 | 20 | 10 | 300 | 0 | Thermal oil | simulation | our | N/A
RT60 | 0.01975136 | 0.2370163 | 12 | 186.7 | 60 | 0.2 | 897 | 2.17 | 44.69664 | 0.0005878 | 0.050265 | 0.117829 | 1.6 | 0.075398 | 1 | 0 | 0 | 20 | 10 | 300 | 0 | Thermal oil | simulation | our | N/A
RT60 | 0.0197554 | 0.2568201 | 13 | 186.7 | 60 | 0.2 | 897 | 2.17 | 44.69664 | 0.0005878 | 0.050265 | 0.117829 | 1.6 | 0.075398 | 1 | 0 | 0 | 20 | 10 | 300 | 0 | Thermal oil | simulation | our | N/A
RT60 | 0.01974128 | 0.2763779 | 14 | 186.7 | 60 | 0.2 | 897 | 2.17 | 44.69664 | 0.0005878 | 0.050265 | 0.117829 | 1.6 | 0.075398 | 1 | 0 | 0 | 20 | 10 | 300 | 0 | Thermal oil | simulation | our | N/A
PA/Cu | 0.05041501 | 0.002520751 | 0.05 | 174 | 61.4 | 5.112 | 1348 | 2.06 | 67.16953 | 0.0005878 | 0.050265 | 0.117829 | 1.6 | 0.075398 | 1 | 0 | 0 | 20 | 10 | 300 | 0 | Thermal oil | simulation | our | N/A
PA/Cu | 0.04405253 | 0.04405253 | 1 | 174 | 61.4 | 5.112 | 1348 | 2.06 | 67.16953 | 0.0005878 | 0.050265 | 0.117829 | 1.6 | 0.075398 | 1 | 0 | 0 | 20 | 10 | 300 | 0 | Thermal oil | simulation | our | N/A
PA/Cu | 0.04071196 | 0.08142392 | 2 | 174 | 61.4 | 5.112 | 1348 | 2.06 | 67.16953 | 0.0005878 | 0.050265 | 0.117829 | 1.6 | 0.075398 | 1 | 0 | 0 | 20 | 10 | 300 | 0 | Thermal oil | simulation | our | N/A
PA/Cu | 0.03834432 | 0.115033 | 3 | 174 | 61.4 | 5.112 | 1348 | 2.06 | 67.16953 | 0.0005878 | 0.050265 | 0.117829 | 1.6 | 0.075398 | 1 | 0 | 0 | 20 | 10 | 300 | 0 | Thermal oil | simulation | our | N/A
PA/Cu | 0.03673322 | 0.1469329 | 4 | 174 | 61.4 | 5.112 | 1348 | 2.06 | 67.16953 | 0.0005878 | 0.050265 | 0.117829 | 1.6 | 0.075398 | 1 | 0 | 0 | 20 | 10 | 300 | 0 | Thermal oil | simulation | our | N/A
PA/Cu | 0.03572208 | 0.1786104 | 5 | 174 | 61.4 | 5.112 | 1348 | 2.06 | 67.16953 | 0.0005878 | 0.050265 | 0.117829 | 1.6 | 0.075398 | 1 | 0 | 0 | 20 | 10 | 300 | 0 | Thermal oil | simulation | our | N/A
PA/Cu | 0.03509636 | 0.2105781 | 6 | 174 | 61.4 | 5.112 | 1348 | 2.06 | 67.16953 | 0.0005878 | 0.050265 | 0.117829 | 1.6 | 0.075398 | 1 | 0 | 0 | 20 | 10 | 300 | 0 | Thermal oil | simulation | our | N/A
PA/Cu | 0.03468403 | 0.2427882 | 7 | 174 | 61.4 | 5.112 | 1348 | 2.06 | 67.16953 | 0.0005878 | 0.050265 | 0.117829 | 1.6 | 0.075398 | 1 | 0 | 0 | 20 | 10 | 300 | 0 | Thermal oil | simulation | our | N/A
PA/Cu | 0.03438822 | 0.2751057 | 8 | 174 | 61.4 | 5.112 | 1348 | 2.06 | 67.16953 | 0.0005878 | 0.050265 | 0.117829 | 1.6 | 0.075398 | 1 | 0 | 0 | 20 | 10 | 300 | 0 | Thermal oil | simulation | our | N/A
PA/Cu | 0.03415871 | 0.3074283 | 9 | 174 | 61.4 | 5.112 | 1348 | 2.06 | 67.16953 | 0.0005878 | 0.050265 | 0.117829 | 1.6 | 0.075398 | 1 | 0 | 0 | 20 | 10 | 300 | 0 | Thermal oil | simulation | our | N/A
PA/Cu | 0.03396809 | 0.3396809 | 10 | 174 | 61.4 | 5.112 | 1348 | 2.06 | 67.16953 | 0.0005878 | 0.050265 | 0.117829 | 1.6 | 0.075398 | 1 | 0 | 0 | 20 | 10 | 300 | 0 | Thermal oil | simulation | our | N/A
PA/Cu | 0.03379978 | 0.3717976 | 11 | 174 | 61.4 | 5.112 | 1348 | 2.06 | 67.16953 | 0.0005878 | 0.050265 | 0.117829 | 1.6 | 0.075398 | 1 | 0 | 0 | 20 | 10 | 300 | 0 | Thermal oil | simulation | our | N/A
PA/Cu | 0.03364046 | 0.4036855 | 12 | 174 | 61.4 | 5.112 | 1348 | 2.06 | 67.16953 | 0.0005878 | 0.050265 | 0.117829 | 1.6 | 0.075398 | 1 | 0 | 0 | 20 | 10 | 300 | 0 | Thermal oil | simulation | our | N/A
PA/Cu | 0.03348048 | 0.4352462 | 13 | 174 | 61.4 | 5.112 | 1348 | 2.06 | 67.16953 | 0.0005878 | 0.050265 | 0.117829 | 1.6 | 0.075398 | 1 | 0 | 0 | 20 | 10 | 300 | 0 | Thermal oil | simulation | our | N/A
PA/Cu | 0.03331456 | 0.4664039 | 14 | 174 | 61.4 | 5.112 | 1348 | 2.06 | 67.16953 | 0.0005878 | 0.050265 | 0.117829 | 1.6 | 0.075398 | 1 | 0 | 0 | 20 | 10 | 300 | 0 | Thermal oil | simulation | our | N/A
PA/Cu | 0.03314128 | 0.4971192 | 15 | 174 | 61.4 | 5.112 | 1348 | 2.06 | 67.16953 | 0.0005878 | 0.050265 | 0.117829 | 1.6 | 0.075398 | 1 | 0 | 0 | 20 | 10 | 300 | 0 | Thermal oil | simulation | our | N/A
PA/Cu | 0.03295988 | 0.5273581 | 16 | 174 | 61.4 | 5.112 | 1348 | 2.06 | 67.16953 | 0.0005878 | 0.050265 | 0.117829 | 1.6 | 0.075398 | 1 | 0 | 0 | 20 | 10 | 300 | 0 | Thermal oil | simulation | our | N/A
PA/Cu | 0.03276786 | 0.5570536 | 17 | 174 | 61.4 | 5.112 | 1348 | 2.06 | 67.16953 | 0.0005878 | 0.050265 | 0.117829 | 1.6 | 0.075398 | 1 | 0 | 0 | 20 | 10 | 300 | 0 | Thermal oil | simulation | our | N/A
PA/Cu | 0.03256208 | 0.5861175 | 18 | 174 | 61.4 | 5.112 | 1348 | 2.06 | 67.16953 | 0.0005878 | 0.050265 | 0.117829 | 1.6 | 0.075398 | 1 | 0 | 0 | 20 | 10 | 300 | 0 | Thermal oil | simulation | our | N/A
PA/Cu | 0.03233778 | 0.6144178 | 19 | 174 | 61.4 | 5.112 | 1348 | 2.06 | 67.16953 | 0.0005878 | 0.050265 | 0.117829 | 1.6 | 0.075398 | 1 | 0 | 0 | 20 | 10 | 300 | 0 | Thermal oil | simulation | our | N/A
Ba(OH)2·8H2O | 0.03864285 | 0.001932142 | 0.05 | 244.4 | 80 | 0.6 | 1937 | 2.9 | 96.51883 | 0.0005878 | 0.050265 | 0.117829 | 1.6 | 0.075398 | 1 | 0 | 0 | 20 | 10 | 300 | 0 | Thermal oil | simulation | our | N/A
Ba(OH)2·8H2O | 0.03350118 | 0.03350118 | 1 | 244.4 | 80 | 0.6 | 1937 | 2.9 | 96.51883 | 0.0005878 | 0.050265 | 0.117829 | 1.6 | 0.075398 | 1 | 0 | 0 | 20 | 10 | 300 | 0 | Thermal oil | simulation | our | N/A
Ba(OH)2·8H2O | 0.03334904 | 0.06669808 | 2 | 244.4 | 80 | 0.6 | 1937 | 2.9 | 96.51883 | 0.0005878 | 0.050265 | 0.117829 | 1.6 | 0.075398 | 1 | 0 | 0 | 20 | 10 | 300 | 0 | Thermal oil | simulation | our | N/A
Ba(OH)2·8H2O | 0.03329767 | 0.09989301 | 3 | 244.4 | 80 | 0.6 | 1937 | 2.9 | 96.51883 | 0.0005878 | 0.050265 | 0.117829 | 1.6 | 0.075398 | 1 | 0 | 0 | 20 | 10 | 300 | 0 | Thermal oil | simulation | our | N/A
Ba(OH)2·8H2O | 0.03323487 | 0.1329395 | 4 | 244.4 | 80 | 0.6 | 1937 | 2.9 | 96.51883 | 0.0005878 | 0.050265 | 0.117829 | 1.6 | 0.075398 | 1 | 0 | 0 | 20 | 10 | 300 | 0 | Thermal oil | simulation | our | N/A
Ba(OH)2·8H2O | 0.03315621 | 0.165781 | 5 | 244.4 | 80 | 0.6 | 1937 | 2.9 | 96.51883 | 0.0005878 | 0.050265 | 0.117829 | 1.6 | 0.075398 | 1 | 0 | 0 | 20 | 10 | 300 | 0 | Thermal oil | simulation | our | N/A
Ba(OH)2·8H2O | 0.03307792 | 0.1984638 | 6 | 244.4 | 80 | 0.6 | 1937 | 2.9 | 96.51883 | 0.0005878 | 0.050265 | 0.117829 | 1.6 | 0.075398 | 1 | 0 | 0 | 20 | 10 | 300 | 0 | Thermal oil | simulation | our | N/A
Ba(OH)2·8H2O | 0.03293498 | 0.2305458 | 7 | 244.4 | 80 | 0.6 | 1937 | 2.9 | 96.51883 | 0.0005878 | 0.050265 | 0.117829 | 1.6 | 0.075398 | 1 | 0 | 0 | 20 | 10 | 300 | 0 | Thermal oil | simulation | our | N/A
Ba(OH)2·8H2O | 0.03281635 | 0.2625317 | 8 | 244.4 | 80 | 0.6 | 1937 | 2.9 | 96.51883 | 0.0005878 | 0.050265 | 0.117829 | 1.6 | 0.075398 | 1 | 0 | 0 | 20 | 10 | 300 | 0 | Thermal oil | simulation | our | N/A
Ba(OH)2·8H2O | 0.03271556 | 0.2944409 | 9 | 244.4 | 80 | 0.6 | 1937 | 2.9 | 96.51883 | 0.0005878 | 0.050265 | 0.117829 | 1.6 | 0.075398 | 1 | 0 | 0 | 20 | 10 | 300 | 0 | Thermal oil | simulation | our | N/A
Ba(OH)2·8H2O | 0.0326636 | 0.3266369 | 10 | 244.4 | 80 | 0.6 | 1937 | 2.9 | 96.51883 | 0.0005878 | 0.050265 | 0.117829 | 1.6 | 0.075398 | 1 | 0 | 0 | 20 | 10 | 300 | 0 | Thermal oil | simulation | our | N/A
Ba(OH)2·8H2O | 0.03258848 | 0.3584742 | 11 | 244.4 | 80 | 0.6 | 1937 | 2.9 | 96.51883 | 0.0005878 | 0.050265 | 0.117829 | 1.6 | 0.075398 | 1 | 0 | 0 | 20 | 10 | 300 | 0 | Thermal oil | simulation | our | N/A
Ba(OH)2·8H2O | 0.03254002 | 0.3904811 | 12 | 244.4 | 80 | 0.6 | 1937 | 2.9 | 96.51883 | 0.0005878 | 0.050265 | 0.117829 | 1.6 | 0.075398 | 1 | 0 | 0 | 20 | 10 | 300 | 0 | Thermal oil | simulation | our | N/A
Xylitol | 0.03421257 | 0.001710628 | 0.05 | 237.6 | 90 | 0.52 | 1345 | 1.27 | 67.02 | 0.0005878 | 0.050265 | 0.117829 | 1.6 | 0.075398 | 1 | 0 | 0 | 20 | 10 | 300 | 0 | Thermal oil | simulation | our | N/A
Xylitol | 0.03027932 | 0.01513966 | 0.5 | 237.6 | 90 | 0.52 | 1345 | 1.27 | 67.02 | 0.0005878 | 0.050265 | 0.117829 | 1.6 | 0.075398 | 1 | 0 | 0 | 20 | 10 | 300 | 0 | Thermal oil | simulation | our | N/A
Xylitol | 0.02972361 | 0.02972361 | 1 | 237.6 | 90 | 0.52 | 1345 | 1.27 | 67.02 | 0.0005878 | 0.050265 | 0.117829 | 1.6 | 0.075398 | 1 | 0 | 0 | 20 | 10 | 300 | 0 | Thermal oil | simulation | our | N/A
Xylitol | 0.0296581 | 0.04448715 | 1.5 | 237.6 | 90 | 0.52 | 1345 | 1.27 | 67.02 | 0.0005878 | 0.050265 | 0.117829 | 1.6 | 0.075398 | 1 | 0 | 0 | 20 | 10 | 300 | 0 | Thermal oil | simulation | our | N/A
Xylitol | 0.02965454 | 0.05930908 | 2 | 237.6 | 90 | 0.52 | 1345 | 1.27 | 67.02 | 0.0005878 | 0.050265 | 0.117829 | 1.6 | 0.075398 | 1 | 0 | 0 | 20 | 10 | 300 | 0 | Thermal oil | simulation | our | N/A
Xylitol | 0.02963985 | 0.07409964 | 2.5 | 237.6 | 90 | 0.52 | 1345 | 1.27 | 67.02 | 0.0005878 | 0.050265 | 0.117829 | 1.6 | 0.075398 | 1 | 0 | 0 | 20 | 10 | 300 | 0 | Thermal oil | simulation | our | N/A
Xylitol | 0.02966369 | 0.08899106 | 3 | 237.6 | 90 | 0.52 | 1345 | 1.27 | 67.02 | 0.0005878 | 0.050265 | 0.117829 | 1.6 | 0.075398 | 1 | 0 | 0 | 20 | 10 | 300 | 0 | Thermal oil | simulation | our | N/A
Xylitol | 0.02970404 | 0.1039642 | 3.5 | 237.6 | 90 | 0.52 | 1345 | 1.27 | 67.02 | 0.0005878 | 0.050265 | 0.117829 | 1.6 | 0.075398 | 1 | 0 | 0 | 20 | 10 | 300 | 0 | Thermal oil | simulation | our | N/A
Xylitol | 0.02974477 | 0.1189807 | 4 | 237.6 | 90 | 0.52 | 1345 | 1.27 | 67.02 | 0.0005878 | 0.050265 | 0.117829 | 1.6 | 0.075398 | 1 | 0 | 0 | 20 | 10 | 300 | 0 | Thermal oil | simulation | our | N/A
Xylitol | 0.02976192 | 0.1339278 | 4.5 | 237.6 | 90 | 0.52 | 1345 | 1.27 | 67.02 | 0.0005878 | 0.050265 | 0.117829 | 1.6 | 0.075398 | 1 | 0 | 0 | 20 | 10 | 300 | 0 | Thermal oil | simulation | our | N/A
Xylitol | 0.02975992 | 0.1487988 | 5 | 237.6 | 90 | 0.52 | 1345 | 1.27 | 67.02 | 0.0005878 | 0.050265 | 0.117829 | 1.6 | 0.075398 | 1 | 0 | 0 | 20 | 10 | 300 | 0 | Thermal oil | simulation | our | N/A
Xylitol | 0.02975954 | 0.1636767 | 5.5 | 237.6 | 90 | 0.52 | 1345 | 1.27 | 67.02 | 0.0005878 | 0.050265 | 0.117829 | 1.6 | 0.075398 | 1 | 0 | 0 | 20 | 10 | 300 | 0 | Thermal oil | simulation | our | N/A
Xylitol | 0.02976713 | 0.1786019 | 6 | 237.6 | 90 | 0.52 | 1345 | 1.27 | 67.02 | 0.0005878 | 0.050265 | 0.117829 | 1.6 | 0.075398 | 1 | 0 | 0 | 20 | 10 | 300 | 0 | Thermal oil | simulation | our | N/A
Xylitol | 0.02975344 | 0.1933965 | 6.5 | 237.6 | 90 | 0.52 | 1345 | 1.27 | 67.02 | 0.0005878 | 0.050265 | 0.117829 | 1.6 | 0.075398 | 1 | 0 | 0 | 20 | 10 | 300 | 0 | Thermal oil | simulation | our | N/A
MgCl2·6H2O | 0.0328361 | 0.01641805 | 0.5 | 169 | 116 | 0.7 | 1450 | 1.83 | 72.25209 | 0.0005878 | 0.050265 | 0.117829 | 1.6 | 0.075398 | 1 | 0 | 0 | 20 | 10 | 300 | 0 | Thermal oil | simulation | our | N/A
MgCl2·6H2O | 0.03240199 | 0.03240199 | 1 | 169 | 116 | 0.7 | 1450 | 1.83 | 72.25209 | 0.0005878 | 0.050265 | 0.117829 | 1.6 | 0.075398 | 1 | 0 | 0 | 20 | 10 | 300 | 0 | Thermal oil | simulation | our | N/A
MgCl2·6H2O | 0.03231576 | 0.04847364 | 1.5 | 169 | 116 | 0.7 | 1450 | 1.83 | 72.25209 | 0.0005878 | 0.050265 | 0.117829 | 1.6 | 0.075398 | 1 | 0 | 0 | 20 | 10 | 300 | 0 | Thermal oil | simulation | our | N/A
MgCl2·6H2O | 0.03242676 | 0.06485351 | 2 | 169 | 116 | 0.7 | 1450 | 1.83 | 72.25209 | 0.0005878 | 0.050265 | 0.117829 | 1.6 | 0.075398 | 1 | 0 | 0 | 20 | 10 | 300 | 0 | Thermal oil | simulation | our | N/A
MgCl2·6H2O | 0.0325221 | 0.08130526 | 2.5 | 169 | 116 | 0.7 | 1450 | 1.83 | 72.25209 | 0.0005878 | 0.050265 | 0.117829 | 1.6 | 0.075398 | 1 | 0 | 0 | 20 | 10 | 300 | 0 | Thermal oil | simulation | our | N/A
MgCl2·6H2O | 0.03256303 | 0.09768909 | 3 | 169 | 116 | 0.7 | 1450 | 1.83 | 72.25209 | 0.0005878 | 0.050265 | 0.117829 | 1.6 | 0.075398 | 1 | 0 | 0 | 20 | 10 | 300 | 0 | Thermal oil | simulation | our | N/A
MgCl2·6H2O | 0.03256657 | 0.113983 | 3.5 | 169 | 116 | 0.7 | 1450 | 1.83 | 72.25209 | 0.0005878 | 0.050265 | 0.117829 | 1.6 | 0.075398 | 1 | 0 | 0 | 20 | 10 | 300 | 0 | Thermal oil | simulation | our | N/A
MgCl2·6H2O | 0.03256116 | 0.1302446 | 4 | 169 | 116 | 0.7 | 1450 | 1.83 | 72.25209 | 0.0005878 | 0.050265 | 0.117829 | 1.6 | 0.075398 | 1 | 0 | 0 | 20 | 10 | 300 | 0 | Thermal oil | simulation | our | N/A
Erythritol | 0.03767302 | 0.001883651 | 0.05 | 333.7 | 118.8 | 0.8 | 1346 | 1.98 | 67.06987 | 0.0005878 | 0.050265 | 0.117829 | 1.6 | 0.075398 | 1 | 0 | 0 | 20 | 10 | 300 | 0 | Thermal oil | simulation | our | N/A
Erythritol | 0.03772646 | 0.002263588 | 0.06 | 333.7 | 118.8 | 0.8 | 1346 | 1.98 | 67.06987 | 0.0005878 | 0.050265 | 0.117829 | 1.6 | 0.075398 | 1 | 0 | 0 | 20 | 10 | 300 | 0 | Thermal oil | simulation | our | N/A
Erythritol | 0.03764062 | 0.00301125 | 0.08 | 333.7 | 118.8 | 0.8 | 1346 | 1.98 | 67.06987 | 0.0005878 | 0.050265 | 0.117829 | 1.6 | 0.075398 | 1 | 0 | 0 | 20 | 10 | 300 | 0 | Thermal oil | simulation | our | N/A
Erythritol | 0.03754595 | 0.003379135 | 0.09 | 333.7 | 118.8 | 0.8 | 1346 | 1.98 | 67.06987 | 0.0005878 | 0.050265 | 0.117829 | 1.6 | 0.075398 | 1 | 0 | 0 | 20 | 10 | 300 | 0 | Thermal oil | simulation | our | N/A
RT35/SiC | 1.599065 | 0.07995323 | 0.05 | 145 | 35 | 0.82 | 917 | 1.9 | 1.785245 | 0.02869 | 0.002513 | 0.239414 | 2 | 0.094248 | 1 | 0 | 0 | 30 | 10 | 400 | 0 | Thermal oil | simulation | our | N/A
RT35/SiC | 1.530764 | 0.1530764 | 0.1 | 145 | 35 | 0.82 | 917 | 1.9 | 1.785245 | 0.02869 | 0.002513 | 0.239414 | 2 | 0.094248 | 1 | 0 | 0 | 30 | 10 | 400 | 0 | Thermal oil | simulation | our | N/A
RT35/SiC | 1.478054 | 0.221708 | 0.15 | 145 | 35 | 0.82 | 917 | 1.9 | 1.785245 | 0.02869 | 0.002513 | 0.239414 | 2 | 0.094248 | 1 | 0 | 0 | 30 | 10 | 400 | 0 | Thermal oil | simulation | our | N/A
RT35/SiC | 1.425272 | 0.2850545 | 0.2 | 145 | 35 | 0.82 | 917 | 1.9 | 1.785245 | 0.02869 | 0.002513 | 0.239414 | 2 | 0.094248 | 1 | 0 | 0 | 30 | 10 | 400 | 0 | Thermal oil | simulation | our | N/A
RT35/SiC | 1.361796 | 0.3404491 | 0.25 | 145 | 35 | 0.82 | 917 | 1.9 | 1.785245 | 0.02869 | 0.002513 | 0.239414 | 2 | 0.094248 | 1 | 0 | 0 | 30 | 10 | 400 | 0 | Thermal oil | simulation | our | N/A
RT35/SiC | 1.274116 | 0.3822348 | 0.3 | 145 | 35 | 0.82 | 917 | 1.9 | 1.785245 | 0.02869 | 0.002513 | 0.239414 | 2 | 0.094248 | 1 | 0 | 0 | 30 | 10 | 400 | 0 | Thermal oil | simulation | our | N/A
RT35/SiC | 1.165777 | 0.4080219 | 0.35 | 145 | 35 | 0.82 | 917 | 1.9 | 1.785245 | 0.02869 | 0.002513 | 0.239414 | 2 | 0.094248 | 1 | 0 | 0 | 30 | 10 | 400 | 0 | Thermal oil | simulation | our | N/A
RT35/SiC | 1.054356 | 0.4217423 | 0.4 | 145 | 35 | 0.82 | 917 | 1.9 | 1.785245 | 0.02869 | 0.002513 | 0.239414 | 2 | 0.094248 | 1 | 0 | 0 | 30 | 10 | 400 | 0 | Thermal oil | simulation | our | N/A
RT35/SiC | 0.952922 | 0.4288149 | 0.45 | 145 | 35 | 0.82 | 917 | 1.9 | 1.785245 | 0.02869 | 0.002513 | 0.239414 | 2 | 0.094248 | 1 | 0 | 0 | 30 | 10 | 400 | 0 | Thermal oil | simulation | our | N/A
Eicosane | 1.544545 | 0.07722724 | 0.05 | 248 | 36.7 | 0.28 | 816 | 2.16 | 1.588615 | 0.02869 | 0.002513 | 0.239414 | 2 | 0.094248 | 1 | 0 | 0 | 30 | 10 | 400 | 0 | Thermal oil | simulation | our | N/A
Eicosane | 1.479184 | 0.1479184 | 0.1 | 248 | 36.7 | 0.28 | 816 | 2.16 | 1.588615 | 0.02869 | 0.002513 | 0.239414 | 2 | 0.094248 | 1 | 0 | 0 | 30 | 10 | 400 | 0 | Thermal oil | simulation | our | N/A
Eicosane | 1.429185 | 0.2143778 | 0.15 | 248 | 36.7 | 0.28 | 816 | 2.16 | 1.588615 | 0.02869 | 0.002513 | 0.239414 | 2 | 0.094248 | 1 | 0 | 0 | 30 | 10 | 400 | 0 | Thermal oil | simulation | our | N/A
Eicosane | 1.392916 | 0.2785832 | 0.2 | 248 | 36.7 | 0.28 | 816 | 2.16 | 1.588615 | 0.02869 | 0.002513 | 0.239414 | 2 | 0.094248 | 1 | 0 | 0 | 30 | 10 | 400 | 0 | Thermal oil | simulation | our | N/A
Eicosane | 1.366732 | 0.3416829 | 0.25 | 248 | 36.7 | 0.28 | 816 | 2.16 | 1.588615 | 0.02869 | 0.002513 | 0.239414 | 2 | 0.094248 | 1 | 0 | 0 | 30 | 10 | 400 | 0 | Thermal oil | simulation | our | N/A
Eicosane | 1.337849 | 0.4013546 | 0.3 | 248 | 36.7 | 0.28 | 816 | 2.16 | 1.588615 | 0.02869 | 0.002513 | 0.239414 | 2 | 0.094248 | 1 | 0 | 0 | 30 | 10 | 400 | 0 | Thermal oil | simulation | our | N/A
Eicosane | 1.29544 | 0.453404 | 0.35 | 248 | 36.7 | 0.28 | 816 | 2.16 | 1.588615 | 0.02869 | 0.002513 | 0.239414 | 2 | 0.094248 | 1 | 0 | 0 | 30 | 10 | 400 | 0 | Thermal oil | simulation | our | N/A
Eicosane | 1.240033 | 0.4960131 | 0.4 | 248 | 36.7 | 0.28 | 816 | 2.16 | 1.588615 | 0.02869 | 0.002513 | 0.239414 | 2 | 0.094248 | 1 | 0 | 0 | 30 | 10 | 400 | 0 | Thermal oil | simulation | our | N/A
Eicosane | 1.174477 | 0.5285144 | 0.45 | 248 | 36.7 | 0.28 | 816 | 2.16 | 1.588615 | 0.02869 | 0.002513 | 0.239414 | 2 | 0.094248 | 1 | 0 | 0 | 30 | 10 | 400 | 0 | Thermal oil | simulation | our | N/A
Eicosane | 1.102902 | 0.5514508 | 0.5 | 248 | 36.7 | 0.28 | 816 | 2.16 | 1.588615 | 0.02869 | 0.002513 | 0.239414 | 2 | 0.094248 | 1 | 0 | 0 | 30 | 10 | 400 | 0 | Thermal oil | simulation | our | N/A
Lauric acid | 1.447997 | 0.07239983 | 0.05 | 187.21 | 46 | 0.15 | 912 | 2.29 | 1.775511 | 0.02869 | 0.002513 | 0.239414 | 2 | 0.094248 | 1 | 0 | 0 | 30 | 10 | 400 | 0 | Thermal oil | simulation | our | N/A
Lauric acid | 1.373308 | 0.1373308 | 0.1 | 187.21 | 46 | 0.15 | 912 | 2.29 | 1.775511 | 0.02869 | 0.002513 | 0.239414 | 2 | 0.094248 | 1 | 0 | 0 | 30 | 10 | 400 | 0 | Thermal oil | simulation | our | N/A
Lauric acid | 1.275063 | 0.2550126 | 0.2 | 187.21 | 46 | 0.15 | 912 | 2.29 | 1.775511 | 0.02869 | 0.002513 | 0.239414 | 2 | 0.094248 | 1 | 0 | 0 | 30 | 10 | 400 | 0 | Thermal oil | simulation | our | N/A
Lauric acid | 1.202755 | 0.3608266 | 0.3 | 187.21 | 46 | 0.15 | 912 | 2.29 | 1.775511 | 0.02869 | 0.002513 | 0.239414 | 2 | 0.094248 | 1 | 0 | 0 | 30 | 10 | 400 | 0 | Thermal oil | simulation | our | N/A
Lauric acid | 1.10645 | 0.4425801 | 0.4 | 187.21 | 46 | 0.15 | 912 | 2.29 | 1.775511 | 0.02869 | 0.002513 | 0.239414 | 2 | 0.094248 | 1 | 0 | 0 | 30 | 10 | 400 | 0 | Thermal oil | simulation | our | N/A
Lauric acid | 0.9892027 | 0.4946014 | 0.5 | 187.21 | 46 | 0.15 | 912 | 2.29 | 1.775511 | 0.02869 | 0.002513 | 0.239414 | 2 | 0.094248 | 1 | 0 | 0 | 30 | 10 | 400 | 0 | Thermal oil | simulation | our | N/A
Lauric acid | 0.8719525 | 0.5231715 | 0.6 | 187.21 | 46 | 0.15 | 912 | 2.29 | 1.775511 | 0.02869 | 0.002513 | 0.239414 | 2 | 0.094248 | 1 | 0 | 0 | 30 | 10 | 400 | 0 | Thermal oil | simulation | our | N/A
Lauric acid | 0.7675239 | 0.5372667 | 0.7 | 187.21 | 46 | 0.15 | 912 | 2.29 | 1.775511 | 0.02869 | 0.002513 | 0.239414 | 2 | 0.094248 | 1 | 0 | 0 | 30 | 10 | 400 | 0 | Thermal oil | simulation | our | N/A
Lauric acid | 0.678882 | 0.5431056 | 0.8 | 187.21 | 46 | 0.15 | 912 | 2.29 | 1.775511 | 0.02869 | 0.002513 | 0.239414 | 2 | 0.094248 | 1 | 0 | 0 | 30 | 10 | 400 | 0 | Thermal oil | simulation | our | N/A
Paraffin/EG | 1.451076 | 0.07255382 | 0.05 | 155 | 50.9 | 2.35 | 300 | 1.7 | 0.58405 | 0.02869 | 0.002513 | 0.239414 | 2 | 0.094248 | 1 | 0 | 0 | 30 | 10 | 400 | 0 | Thermal oil | simulation | our | N/A
Paraffin/EG | 1.27583 | 0.127583 | 0.1 | 155 | 50.9 | 2.35 | 300 | 1.7 | 0.58405 | 0.02869 | 0.002513 | 0.239414 | 2 | 0.094248 | 1 | 0 | 0 | 30 | 10 | 400 | 0 | Thermal oil | simulation | our | N/A
Paraffin/EG | 0.939647 | 0.140947 | 0.15 | 155 | 50.9 | 2.35 | 300 | 1.7 | 0.58405 | 0.02869 | 0.002513 | 0.239414 | 2 | 0.094248 | 1 | 0 | 0 | 30 | 10 | 400 | 0 | Thermal oil | simulation | our | N/A
Paraffin/EG | 0.7172197 | 0.1434439 | 0.2 | 155 | 50.9 | 2.35 | 300 | 1.7 | 0.58405 | 0.02869 | 0.002513 | 0.239414 | 2 | 0.094248 | 1 | 0 | 0 | 30 | 10 | 400 | 0 | Thermal oil | simulation | our | N/A
Stearic acid | 1.536927 | 0.07684635 | 0.05 | 169 | 52 | 0.29 | 906 | 2.21 | 1.76383 | 0.02869 | 0.002513 | 0.239414 | 2 | 0.094248 | 1 | 0 | 0 | 30 | 10 | 400 | 0 | Thermal oil | simulation | our | N/A
Stearic acid | 1.451788 | 0.1451788 | 0.1 | 169 | 52 | 0.29 | 906 | 2.21 | 1.76383 | 0.02869 | 0.002513 | 0.239414 | 2 | 0.094248 | 1 | 0 | 0 | 30 | 10 | 400 | 0 | Thermal oil | simulation | our | N/A
Stearic acid | 1.382377 | 0.2073565 | 0.15 | 169 | 52 | 0.29 | 906 | 2.21 | 1.76383 | 0.02869 | 0.002513 | 0.239414 | 2 | 0.094248 | 1 | 0 | 0 | 30 | 10 | 400 | 0 | Thermal oil | simulation | our | N/A
Stearic acid | 1.328813 | 0.2657626 | 0.2 | 169 | 52 | 0.29 | 906 | 2.21 | 1.76383 | 0.02869 | 0.002513 | 0.239414 | 2 | 0.094248 | 1 | 0 | 0 | 30 | 10 | 400 | 0 | Thermal oil | simulation | our | N/A
Stearic acid | 1.282842 | 0.3207104 | 0.25 | 169 | 52 | 0.29 | 906 | 2.21 | 1.76383 | 0.02869 | 0.002513 | 0.239414 | 2 | 0.094248 | 1 | 0 | 0 | 30 | 10 | 400 | 0 | Thermal oil | simulation | our | N/A
Stearic acid | 1.233275 | 0.3699826 | 0.3 | 169 | 52 | 0.29 | 906 | 2.21 | 1.76383 | 0.02869 | 0.002513 | 0.239414 | 2 | 0.094248 | 1 | 0 | 0 | 30 | 10 | 400 | 0 | Thermal oil | simulation | our | N/A
Stearic acid | 1.173225 | 0.4106286 | 0.35 | 169 | 52 | 0.29 | 906 | 2.21 | 1.76383 | 0.02869 | 0.002513 | 0.239414 | 2 | 0.094248 | 1 | 0 | 0 | 30 | 10 | 400 | 0 | Thermal oil | simulation | our | N/A
Stearic acid | 1.104332 | 0.4417329 | 0.4 | 169 | 52 | 0.29 | 906 | 2.21 | 1.76383 | 0.02869 | 0.002513 | 0.239414 | 2 | 0.094248 | 1 | 0 | 0 | 30 | 10 | 400 | 0 | Thermal oil | simulation | our | N/A
Stearic acid | 1.031073 | 0.463983 | 0.45 | 169 | 52 | 0.29 | 906 | 2.21 | 1.76383 | 0.02869 | 0.002513 | 0.239414 | 2 | 0.094248 | 1 | 0 | 0 | 30 | 10 | 400 | 0 | Thermal oil | simulation | our | N/A
Stearic acid | 0.9578548 | 0.4789274 | 0.5 | 169 | 52 | 0.29 | 906 | 2.21 | 1.76383 | 0.02869 | 0.002513 | 0.239414 | 2 | 0.094248 | 1 | 0 | 0 | 30 | 10 | 400 | 0 | Thermal oil | simulation | our | N/A
SAT/EG | 1.790848 | 0.08954238 | 0.05 | 227.3 | 58 | 7.2 | 1000 | 3.22 | 1.94683 | 0.02869 | 0.002513 | 0.239414 | 2 | 0.094248 | 1 | 0 | 0 | 30 | 10 | 400 | 0 | Thermal oil | simulation | our | N/A
SAT/EG | 1.697738 | 0.1697738 | 0.1 | 227.3 | 58 | 7.2 | 1000 | 3.22 | 1.94683 | 0.02869 | 0.002513 | 0.239414 | 2 | 0.094248 | 1 | 0 | 0 | 30 | 10 | 400 | 0 | Thermal oil | simulation | our | N/A
SAT/EG | 1.659804 | 0.2489706 | 0.15 | 227.3 | 58 | 7.2 | 1000 | 3.22 | 1.94683 | 0.02869 | 0.002513 | 0.239414 | 2 | 0.094248 | 1 | 0 | 0 | 30 | 10 | 400 | 0 | Thermal oil | simulation | our | N/A
SAT/EG | 1.633176 | 0.3266352 | 0.2 | 227.3 | 58 | 7.2 | 1000 | 3.22 | 1.94683 | 0.02869 | 0.002513 | 0.239414 | 2 | 0.094248 | 1 | 0 | 0 | 30 | 10 | 400 | 0 | Thermal oil | simulation | our | N/A
SAT/EG | 1.609053 | 0.4022632 | 0.25 | 227.3 | 58 | 7.2 | 1000 | 3.22 | 1.94683 | 0.02869 | 0.002513 | 0.239414 | 2 | 0.094248 | 1 | 0 | 0 | 30 | 10 | 400 | 0 | Thermal oil | simulation | our | N/A
SAT/EG | 1.583713 | 0.4751139 | 0.3 | 227.3 | 58 | 7.2 | 1000 | 3.22 | 1.94683 | 0.02869 | 0.002513 | 0.239414 | 2 | 0.094248 | 1 | 0 | 0 | 30 | 10 | 400 | 0 | Thermal oil | simulation | our | N/A
SAT/EG | 1.553803 | 0.5438311 | 0.35 | 227.3 | 58 | 7.2 | 1000 | 3.22 | 1.94683 | 0.02869 | 0.002513 | 0.239414 | 2 | 0.094248 | 1 | 0 | 0 | 30 | 10 | 400 | 0 | Thermal oil | simulation | our | N/A
SAT/EG | 1.514827 | 0.6059309 | 0.4 | 227.3 | 58 | 7.2 | 1000 | 3.22 | 1.94683 | 0.02869 | 0.002513 | 0.239414 | 2 | 0.094248 | 1 | 0 | 0 | 30 | 10 | 400 | 0 | Thermal oil | simulation | our | N/A
SAT/EG | 1.461045 | 0.6574704 | 0.45 | 227.3 | 58 | 7.2 | 1000 | 3.22 | 1.94683 | 0.02869 | 0.002513 | 0.239414 | 2 | 0.094248 | 1 | 0 | 0 | 30 | 10 | 400 | 0 | Thermal oil | simulation | our | N/A
SAT/EG | 1.389486 | 0.6947429 | 0.5 | 227.3 | 58 | 7.2 | 1000 | 3.22 | 1.94683 | 0.02869 | 0.002513 | 0.239414 | 2 | 0.094248 | 1 | 0 | 0 | 30 | 10 | 400 | 0 | Thermal oil | simulation | our | N/A
RT60 | 1.482559 | 0.07412793 | 0.05 | 186.7 | 60 | 0.2 | 897 | 2.17 | 1.74631 | 0.02869 | 0.002513 | 0.239414 | 2 | 0.094248 | 1 | 0 | 0 | 30 | 10 | 400 | 0 | Thermal oil | simulation | our | N/A
RT60 | 1.394403 | 0.1394403 | 0.1 | 186.7 | 60 | 0.2 | 897 | 2.17 | 1.74631 | 0.02869 | 0.002513 | 0.239414 | 2 | 0.094248 | 1 | 0 | 0 | 30 | 10 | 400 | 0 | Thermal oil | simulation | our | N/A
RT60 | 1.321787 | 0.198268 | 0.15 | 186.7 | 60 | 0.2 | 897 | 2.17 | 1.74631 | 0.02869 | 0.002513 | 0.239414 | 2 | 0.094248 | 1 | 0 | 0 | 30 | 10 | 400 | 0 | Thermal oil | simulation | our | N/A
RT60 | 1.267707 | 0.2535413 | 0.2 | 186.7 | 60 | 0.2 | 897 | 2.17 | 1.74631 | 0.02869 | 0.002513 | 0.239414 | 2 | 0.094248 | 1 | 0 | 0 | 30 | 10 | 400 | 0 | Thermal oil | simulation | our | N/A
RT60 | 1.223871 | 0.3059677 | 0.25 | 186.7 | 60 | 0.2 | 897 | 2.17 | 1.74631 | 0.02869 | 0.002513 | 0.239414 | 2 | 0.094248 | 1 | 0 | 0 | 30 | 10 | 400 | 0 | Thermal oil | simulation | our | N/A
RT60 | 1.184248 | 0.3552743 | 0.3 | 186.7 | 60 | 0.2 | 897 | 2.17 | 1.74631 | 0.02869 | 0.002513 | 0.239414 | 2 | 0.094248 | 1 | 0 | 0 | 30 | 10 | 400 | 0 | Thermal oil | simulation | our | N/A
RT60 | 1.138718 | 0.3985512 | 0.35 | 186.7 | 60 | 0.2 | 897 | 2.17 | 1.74631 | 0.02869 | 0.002513 | 0.239414 | 2 | 0.094248 | 1 | 0 | 0 | 30 | 10 | 400 | 0 | Thermal oil | simulation | our | N/A
RT60 | 1.086465 | 0.4345861 | 0.4 | 186.7 | 60 | 0.2 | 897 | 2.17 | 1.74631 | 0.02869 | 0.002513 | 0.239414 | 2 | 0.094248 | 1 | 0 | 0 | 30 | 10 | 400 | 0 | Thermal oil | simulation | our | N/A
RT60 | 1.028622 | 0.4628801 | 0.45 | 186.7 | 60 | 0.2 | 897 | 2.17 | 1.74631 | 0.02869 | 0.002513 | 0.239414 | 2 | 0.094248 | 1 | 0 | 0 | 30 | 10 | 400 | 0 | Thermal oil | simulation | our | N/A
RT60 | 0.9681006 | 0.4840503 | 0.5 | 186.7 | 60 | 0.2 | 897 | 2.17 | 1.74631 | 0.02869 | 0.002513 | 0.239414 | 2 | 0.094248 | 1 | 0 | 0 | 30 | 10 | 400 | 0 | Thermal oil | simulation | our | N/A
RT60 | 0.9079284 | 0.4993606 | 0.55 | 186.7 | 60 | 0.2 | 897 | 2.17 | 1.74631 | 0.02869 | 0.002513 | 0.239414 | 2 | 0.094248 | 1 | 0 | 0 | 30 | 10 | 400 | 0 | Thermal oil | simulation | our | N/A
RT60 | 0.8499906 | 0.5099944 | 0.6 | 186.7 | 60 | 0.2 | 897 | 2.17 | 1.74631 | 0.02869 | 0.002513 | 0.239414 | 2 | 0.094248 | 1 | 0 | 0 | 30 | 10 | 400 | 0 | Thermal oil | simulation | our | N/A
RT60 | 0.7952025 | 0.5168816 | 0.65 | 186.7 | 60 | 0.2 | 897 | 2.17 | 1.74631 | 0.02869 | 0.002513 | 0.239414 | 2 | 0.094248 | 1 | 0 | 0 | 30 | 10 | 400 | 0 | Thermal oil | simulation | our | N/A
RT60 | 0.7444643 | 0.521125 | 0.7 | 186.7 | 60 | 0.2 | 897 | 2.17 | 1.74631 | 0.02869 | 0.002513 | 0.239414 | 2 | 0.094248 | 1 | 0 | 0 | 30 | 10 | 400 | 0 | Thermal oil | simulation | our | N/A
PA/Cu | 1.746496 | 0.08732481 | 0.05 | 174 | 61.4 | 5.112 | 1348 | 2.06 | 2.62433 | 0.02869 | 0.002513 | 0.239414 | 2 | 0.094248 | 1 | 0 | 0 | 30 | 10 | 400 | 0 | Thermal oil | simulation | our | N/A
PA/Cu | 1.671056 | 0.1671056 | 0.1 | 174 | 61.4 | 5.112 | 1348 | 2.06 | 2.62433 | 0.02869 | 0.002513 | 0.239414 | 2 | 0.094248 | 1 | 0 | 0 | 30 | 10 | 400 | 0 | Thermal oil | simulation | our | N/A
PA/Cu | 1.638733 | 0.2458099 | 0.15 | 174 | 61.4 | 5.112 | 1348 | 2.06 | 2.62433 | 0.02869 | 0.002513 | 0.239414 | 2 | 0.094248 | 1 | 0 | 0 | 30 | 10 | 400 | 0 | Thermal oil | simulation | our | N/A
PA/Cu | 1.614405 | 0.3228811 | 0.2 | 174 | 61.4 | 5.112 | 1348 | 2.06 | 2.62433 | 0.02869 | 0.002513 | 0.239414 | 2 | 0.094248 | 1 | 0 | 0 | 30 | 10 | 400 | 0 | Thermal oil | simulation | our | N/A
PA/Cu | 1.591241 | 0.3978103 | 0.25 | 174 | 61.4 | 5.112 | 1348 | 2.06 | 2.62433 | 0.02869 | 0.002513 | 0.239414 | 2 | 0.094248 | 1 | 0 | 0 | 30 | 10 | 400 | 0 | Thermal oil | simulation | our | N/A
PA/Cu | 1.566222 | 0.4698665 | 0.3 | 174 | 61.4 | 5.112 | 1348 | 2.06 | 2.62433 | 0.02869 | 0.002513 | 0.239414 | 2 | 0.094248 | 1 | 0 | 0 | 30 | 10 | 400 | 0 | Thermal oil | simulation | our | N/A
PA/Cu | 1.536364 | 0.5377274 | 0.35 | 174 | 61.4 | 5.112 | 1348 | 2.06 | 2.62433 | 0.02869 | 0.002513 | 0.239414 | 2 | 0.094248 | 1 | 0 | 0 | 30 | 10 | 400 | 0 | Thermal oil | simulation | our | N/A
PA/Cu | 1.497475 | 0.5989898 | 0.4 | 174 | 61.4 | 5.112 | 1348 | 2.06 | 2.62433 | 0.02869 | 0.002513 | 0.239414 | 2 | 0.094248 | 1 | 0 | 0 | 30 | 10 | 400 | 0 | Thermal oil | simulation | our | N/A
PA/Cu | 1.443901 | 0.6497553 | 0.45 | 174 | 61.4 | 5.112 | 1348 | 2.06 | 2.62433 | 0.02869 | 0.002513 | 0.239414 | 2 | 0.094248 | 1 | 0 | 0 | 30 | 10 | 400 | 0 | Thermal oil | simulation | our | N/A
PA/Cu | 1.371134 | 0.6855668 | 0.5 | 174 | 61.4 | 5.112 | 1348 | 2.06 | 2.62433 | 0.02869 | 0.002513 | 0.239414 | 2 | 0.094248 | 1 | 0 | 0 | 30 | 10 | 400 | 0 | Thermal oil | simulation | our | N/A
PA/Cu | 1.287327 | 0.7080298 | 0.55 | 174 | 61.4 | 5.112 | 1348 | 2.06 | 2.62433 | 0.02869 | 0.002513 | 0.239414 | 2 | 0.094248 | 1 | 0 | 0 | 30 | 10 | 400 | 0 | Thermal oil | simulation | our | N/A
Ba(OH)2·8H2O | 1.781286 | 0.0890643 | 0.05 | 244.4 | 80 | 0.6 | 1937 | 2.9 | 3.77101 | 0.02869 | 0.002513 | 0.239414 | 2 | 0.094248 | 1 | 0 | 0 | 30 | 10 | 400 | 0 | Thermal oil | simulation | our | N/A
Ba(OH)2·8H2O | 1.718634 | 0.1718634 | 0.1 | 244.4 | 80 | 0.6 | 1937 | 2.9 | 3.77101 | 0.02869 | 0.002513 | 0.239414 | 2 | 0.094248 | 1 | 0 | 0 | 30 | 10 | 400 | 0 | Thermal oil | simulation | our | N/A
Ba(OH)2·8H2O | 1.665656 | 0.2498485 | 0.15 | 244.4 | 80 | 0.6 | 1937 | 2.9 | 3.77101 | 0.02869 | 0.002513 | 0.239414 | 2 | 0.094248 | 1 | 0 | 0 | 30 | 10 | 400 | 0 | Thermal oil | simulation | our | N/A
Ba(OH)2·8H2O | 1.628789 | 0.3257578 | 0.2 | 244.4 | 80 | 0.6 | 1937 | 2.9 | 3.77101 | 0.02869 | 0.002513 | 0.239414 | 2 | 0.094248 | 1 | 0 | 0 | 30 | 10 | 400 | 0 | Thermal oil | simulation | our | N/A
Ba(OH)2·8H2O | 1.602158 | 0.4005394 | 0.25 | 244.4 | 80 | 0.6 | 1937 | 2.9 | 3.77101 | 0.02869 | 0.002513 | 0.239414 | 2 | 0.094248 | 1 | 0 | 0 | 30 | 10 | 400 | 0 | Thermal oil | simulation | our | N/A
Ba(OH)2·8H2O | 1.582077 | 0.4746232 | 0.3 | 244.4 | 80 | 0.6 | 1937 | 2.9 | 3.77101 | 0.02869 | 0.002513 | 0.239414 | 2 | 0.094248 | 1 | 0 | 0 | 30 | 10 | 400 | 0 | Thermal oil | simulation | our | N/A
Ba(OH)2·8H2O | 1.566195 | 0.5481683 | 0.35 | 244.4 | 80 | 0.6 | 1937 | 2.9 | 3.77101 | 0.02869 | 0.002513 | 0.239414 | 2 | 0.094248 | 1 | 0 | 0 | 30 | 10 | 400 | 0 | Thermal oil | simulation | our | N/A
Ba(OH)2·8H2O | 1.552893 | 0.6211574 | 0.4 | 244.4 | 80 | 0.6 | 1937 | 2.9 | 3.77101 | 0.02869 | 0.002513 | 0.239414 | 2 | 0.094248 | 1 | 0 | 0 | 30 | 10 | 400 | 0 | Thermal oil | simulation | our | N/A
Ba(OH)2·8H2O | 1.541505 | 0.6936772 | 0.45 | 244.4 | 80 | 0.6 | 1937 | 2.9 | 3.77101 | 0.02869 | 0.002513 | 0.239414 | 2 | 0.094248 | 1 | 0 | 0 | 30 | 10 | 400 | 0 | Thermal oil | simulation | our | N/A
Ba(OH)2·8H2O | 1.5331 | 0.7665499 | 0.5 | 244.4 | 80 | 0.6 | 1937 | 2.9 | 3.77101 | 0.02869 | 0.002513 | 0.239414 | 2 | 0.094248 | 1 | 0 | 0 | 30 | 10 | 400 | 0 | Thermal oil | simulation | our | N/A
Ba(OH)2·8H2O | 1.524906 | 0.8386984 | 0.55 | 244.4 | 80 | 0.6 | 1937 | 2.9 | 3.77101 | 0.02869 | 0.002513 | 0.239414 | 2 | 0.094248 | 1 | 0 | 0 | 30 | 10 | 400 | 0 | Thermal oil | simulation | our | N/A
Ba(OH)2·8H2O | 1.515836 | 0.9095018 | 0.6 | 244.4 | 80 | 0.6 | 1937 | 2.9 | 3.77101 | 0.02869 | 0.002513 | 0.239414 | 2 | 0.094248 | 1 | 0 | 0 | 30 | 10 | 400 | 0 | Thermal oil | simulation | our | N/A
Ba(OH)2·8H2O | 1.50483 | 0.9781394 | 0.65 | 244.4 | 80 | 0.6 | 1937 | 2.9 | 3.77101 | 0.02869 | 0.002513 | 0.239414 | 2 | 0.094248 | 1 | 0 | 0 | 30 | 10 | 400 | 0 | Thermal oil | simulation | our | N/A
Ba(OH)2·8H2O | 1.491069 | 1.043749 | 0.7 | 244.4 | 80 | 0.6 | 1937 | 2.9 | 3.77101 | 0.02869 | 0.002513 | 0.239414 | 2 | 0.094248 | 1 | 0 | 0 | 30 | 10 | 400 | 0 | Thermal oil | simulation | our | N/A
Ba(OH)2·8H2O | 1.474427 | 1.10582 | 0.75 | 244.4 | 80 | 0.6 | 1937 | 2.9 | 3.77101 | 0.02869 | 0.002513 | 0.239414 | 2 | 0.094248 | 1 | 0 | 0 | 30 | 10 | 400 | 0 | Thermal oil | simulation | our | N/A
Ba(OH)2·8H2O | 1.454693 | 1.163754 | 0.8 | 244.4 | 80 | 0.6 | 1937 | 2.9 | 3.77101 | 0.02869 | 0.002513 | 0.239414 | 2 | 0.094248 | 1 | 0 | 0 | 30 | 10 | 400 | 0 | Thermal oil | simulation | our | N/A
Ba(OH)2·8H2O | 1.431669 | 1.216919 | 0.85 | 244.4 | 80 | 0.6 | 1937 | 2.9 | 3.77101 | 0.02869 | 0.002513 | 0.239414 | 2 | 0.094248 | 1 | 0 | 0 | 30 | 10 | 400 | 0 | Thermal oil | simulation | our | N/A
Ba(OH)2·8H2O | 1.405341 | 1.264807 | 0.9 | 244.4 | 80 | 0.6 | 1937 | 2.9 | 3.77101 | 0.02869 | 0.002513 | 0.239414 | 2 | 0.094248 | 1 | 0 | 0 | 30 | 10 | 400 | 0 | Thermal oil | simulation | our | N/A
Ba(OH)2·8H2O | 1.375908 | 1.307112 | 0.95 | 244.4 | 80 | 0.6 | 1937 | 2.9 | 3.77101 | 0.02869 | 0.002513 | 0.239414 | 2 | 0.094248 | 1 | 0 | 0 | 30 | 10 | 400 | 0 | Thermal oil | simulation | our | N/A
Ba(OH)2·8H2O | 1.343748 | 1.343748 | 1 | 244.4 | 80 | 0.6 | 1937 | 2.9 | 3.77101 | 0.02869 | 0.002513 | 0.239414 | 2 | 0.094248 | 1 | 0 | 0 | 30 | 10 | 400 | 0 | Thermal oil | simulation | our | N/A
Ba(OH)2·8H2O | 1.309377 | 1.374846 | 1.05 | 244.4 | 80 | 0.6 | 1937 | 2.9 | 3.77101 | 0.02869 | 0.002513 | 0.239414 | 2 | 0.094248 | 1 | 0 | 0 | 30 | 10 | 400 | 0 | Thermal oil | simulation | our | N/A
Ba(OH)2·8H2O | 1.27338 | 1.400717 | 1.1 | 244.4 | 80 | 0.6 | 1937 | 2.9 | 3.77101 | 0.02869 | 0.002513 | 0.239414 | 2 | 0.094248 | 1 | 0 | 0 | 30 | 10 | 400 | 0 | Thermal oil | simulation | our | N/A
Xylitol | 1.56718 | 0.078359 | 0.05 | 237.6 | 90 | 0.52 | 1345 | 1.27 | 2.61849 | 0.02869 | 0.002513 | 0.239414 | 2 | 0.094248 | 1 | 0 | 0 | 30 | 10 | 400 | 0 | Thermal oil | simulation | our | N/A
Xylitol | 1.53879 | 0.153879 | 0.1 | 237.6 | 90 | 0.52 | 1345 | 1.27 | 2.61849 | 0.02869 | 0.002513 | 0.239414 | 2 | 0.094248 | 1 | 0 | 0 | 30 | 10 | 400 | 0 | Thermal oil | simulation | our | N/A
Xylitol | 1.512183 | 0.2268275 | 0.15 | 237.6 | 90 | 0.52 | 1345 | 1.27 | 2.61849 | 0.02869 | 0.002513 | 0.239414 | 2 | 0.094248 | 1 | 0 | 0 | 30 | 10 | 400 | 0 | Thermal oil | simulation | our | N/A
Xylitol | 1.490558 | 0.2981116 | 0.2 | 237.6 | 90 | 0.52 | 1345 | 1.27 | 2.61849 | 0.02869 | 0.002513 | 0.239414 | 2 | 0.094248 | 1 | 0 | 0 | 30 | 10 | 400 | 0 | Thermal oil | simulation | our | N/A
Xylitol | 1.471576 | 0.3678941 | 0.25 | 237.6 | 90 | 0.52 | 1345 | 1.27 | 2.61849 | 0.02869 | 0.002513 | 0.239414 | 2 | 0.094248 | 1 | 0 | 0 | 30 | 10 | 400 | 0 | Thermal oil | simulation | our | N/A
Xylitol | 1.453518 | 0.4360555 | 0.3 | 237.6 | 90 | 0.52 | 1345 | 1.27 | 2.61849 | 0.02869 | 0.002513 | 0.239414 | 2 | 0.094248 | 1 | 0 | 0 | 30 | 10 | 400 | 0 | Thermal oil | simulation | our | N/A
Xylitol | 1.434894 | 0.5022129 | 0.35 | 237.6 | 90 | 0.52 | 1345 | 1.27 | 2.61849 | 0.02869 | 0.002513 | 0.239414 | 2 | 0.094248 | 1 | 0 | 0 | 30 | 10 | 400 | 0 | Thermal oil | simulation | our | N/A
Xylitol | 1.415265 | 0.5661062 | 0.4 | 237.6 | 90 | 0.52 | 1345 | 1.27 | 2.61849 | 0.02869 | 0.002513 | 0.239414 | 2 | 0.094248 | 1 | 0 | 0 | 30 | 10 | 400 | 0 | Thermal oil | simulation | our | N/A
Xylitol | 1.392482 | 0.6266171 | 0.45 | 237.6 | 90 | 0.52 | 1345 | 1.27 | 2.61849 | 0.02869 | 0.002513 | 0.239414 | 2 | 0.094248 | 1 | 0 | 0 | 30 | 10 | 400 | 0 | Thermal oil | simulation | our | N/A
Xylitol | 1.361684 | 0.6808421 | 0.5 | 237.6 | 90 | 0.52 | 1345 | 1.27 | 2.61849 | 0.02869 | 0.002513 | 0.239414 | 2 | 0.094248 | 1 | 0 | 0 | 30 | 10 | 400 | 0 | Thermal oil | simulation | our | N/A
Xylitol | 1.322594 | 0.7274265 | 0.55 | 237.6 | 90 | 0.52 | 1345 | 1.27 | 2.61849 | 0.02869 | 0.002513 | 0.239414 | 2 | 0.094248 | 1 | 0 | 0 | 30 | 10 | 400 | 0 | Thermal oil | simulation | our | N/A
Xylitol | 1.274973 | 0.7649837 | 0.6 | 237.6 | 90 | 0.52 | 1345 | 1.27 | 2.61849 | 0.02869 | 0.002513 | 0.239414 | 2 | 0.094248 | 1 | 0 | 0 | 30 | 10 | 400 | 0 | Thermal oil | simulation | our | N/A
Xylitol | 1.219827 | 0.7928874 | 0.65 | 237.6 | 90 | 0.52 | 1345 | 1.27 | 2.61849 | 0.02869 | 0.002513 | 0.239414 | 2 | 0.094248 | 1 | 0 | 0 | 30 | 10 | 400 | 0 | Thermal oil | simulation | our | N/A
Xylitol | 1.159599 | 0.811719 | 0.7 | 237.6 | 90 | 0.52 | 1345 | 1.27 | 2.61849 | 0.02869 | 0.002513 | 0.239414 | 2 | 0.094248 | 1 | 0 | 0 | 30 | 10 | 400 | 0 | Thermal oil | simulation | our | N/A
MgCl2·6H2O | 1.647006 | 0.08235032 | 0.05 | 169 | 116 | 0.7 | 1450 | 1.83 | 2.82291 | 0.02869 | 0.002513 | 0.239414 | 2 | 0.094248 | 1 | 0 | 0 | 30 | 10 | 400 | 0 | Thermal oil | simulation | our | N/A
MgCl2·6H2O | 1.591509 | 0.1591509 | 0.1 | 169 | 116 | 0.7 | 1450 | 1.83 | 2.82291 | 0.02869 | 0.002513 | 0.239414 | 2 | 0.094248 | 1 | 0 | 0 | 30 | 10 | 400 | 0 | Thermal oil | simulation | our | N/A
MgCl2·6H2O | 1.555944 | 0.2333915 | 0.15 | 169 | 116 | 0.7 | 1450 | 1.83 | 2.82291 | 0.02869 | 0.002513 | 0.239414 | 2 | 0.094248 | 1 | 0 | 0 | 30 | 10 | 400 | 0 | Thermal oil | simulation | our | N/A
MgCl2·6H2O | 1.535228 | 0.3070457 | 0.2 | 169 | 116 | 0.7 | 1450 | 1.83 | 2.82291 | 0.02869 | 0.002513 | 0.239414 | 2 | 0.094248 | 1 | 0 | 0 | 30 | 10 | 400 | 0 | Thermal oil | simulation | our | N/A
MgCl2·6H2O | 1.521532 | 0.380383 | 0.25 | 169 | 116 | 0.7 | 1450 | 1.83 | 2.82291 | 0.02869 | 0.002513 | 0.239414 | 2 | 0.094248 | 1 | 0 | 0 | 30 | 10 | 400 | 0 | Thermal oil | simulation | our | N/A
MgCl2·6H2O | 1.507153 | 0.452146 | 0.3 | 169 | 116 | 0.7 | 1450 | 1.83 | 2.82291 | 0.02869 | 0.002513 | 0.239414 | 2 | 0.094248 | 1 | 0 | 0 | 30 | 10 | 400 | 0 | Thermal oil | simulation | our | N/A
MgCl2·6H2O | 1.483998 | 0.5193993 | 0.35 | 169 | 116 | 0.7 | 1450 | 1.83 | 2.82291 | 0.02869 | 0.002513 | 0.239414 | 2 | 0.094248 | 1 | 0 | 0 | 30 | 10 | 400 | 0 | Thermal oil | simulation | our | N/A
MgCl2·6H2O | 1.44942 | 0.5797679 | 0.4 | 169 | 116 | 0.7 | 1450 | 1.83 | 2.82291 | 0.02869 | 0.002513 | 0.239414 | 2 | 0.094248 | 1 | 0 | 0 | 30 | 10 | 400 | 0 | Thermal oil | simulation | our | N/A
MgCl2·6H2O | 1.402821 | 0.6312695 | 0.45 | 169 | 116 | 0.7 | 1450 | 1.83 | 2.82291 | 0.02869 | 0.002513 | 0.239414 | 2 | 0.094248 | 1 | 0 | 0 | 30 | 10 | 400 | 0 | Thermal oil | simulation | our | N/A
MgCl2·6H2O | 1.344258 | 0.6721288 | 0.5 | 169 | 116 | 0.7 | 1450 | 1.83 | 2.82291 | 0.02869 | 0.002513 | 0.239414 | 2 | 0.094248 | 1 | 0 | 0 | 30 | 10 | 400 | 0 | Thermal oil | simulation | our | N/A
MgCl2·6H2O | 1.276435 | 0.702039 | 0.55 | 169 | 116 | 0.7 | 1450 | 1.83 | 2.82291 | 0.02869 | 0.002513 | 0.239414 | 2 | 0.094248 | 1 | 0 | 0 | 30 | 10 | 400 | 0 | Thermal oil | simulation | our | N/A
Erythritol | 1.663017 | 0.08315086 | 0.05 | 333.7 | 118.8 | 0.8 | 1346 | 1.98 | 2.62044 | 0.02869 | 0.002513 | 0.239414 | 2 | 0.094248 | 1 | 0 | 0 | 30 | 10 | 400 | 0 | Thermal oil | simulation | our | N/A
Erythritol | 1.615641 | 0.1615641 | 0.1 | 333.7 | 118.8 | 0.8 | 1346 | 1.98 | 2.62044 | 0.02869 | 0.002513 | 0.239414 | 2 | 0.094248 | 1 | 0 | 0 | 30 | 10 | 400 | 0 | Thermal oil | simulation | our | N/A
Erythritol | 1.587325 | 0.2380988 | 0.15 | 333.7 | 118.8 | 0.8 | 1346 | 1.98 | 2.62044 | 0.02869 | 0.002513 | 0.239414 | 2 | 0.094248 | 1 | 0 | 0 | 30 | 10 | 400 | 0 | Thermal oil | simulation | our | N/A
Erythritol | 1.566502 | 0.3133004 | 0.2 | 333.7 | 118.8 | 0.8 | 1346 | 1.98 | 2.62044 | 0.02869 | 0.002513 | 0.239414 | 2 | 0.094248 | 1 | 0 | 0 | 30 | 10 | 400 | 0 | Thermal oil | simulation | our | N/A
Erythritol | 1.549248 | 0.387312 | 0.25 | 333.7 | 118.8 | 0.8 | 1346 | 1.98 | 2.62044 | 0.02869 | 0.002513 | 0.239414 | 2 | 0.094248 | 1 | 0 | 0 | 30 | 10 | 400 | 0 | Thermal oil | simulation | our | N/A
Erythritol | 1.534194 | 0.4602582 | 0.3 | 333.7 | 118.8 | 0.8 | 1346 | 1.98 | 2.62044 | 0.02869 | 0.002513 | 0.239414 | 2 | 0.094248 | 1 | 0 | 0 | 30 | 10 | 400 | 0 | Thermal oil | simulation | our | N/A
Erythritol | 1.520407 | 0.5321425 | 0.35 | 333.7 | 118.8 | 0.8 | 1346 | 1.98 | 2.62044 | 0.02869 | 0.002513 | 0.239414 | 2 | 0.094248 | 1 | 0 | 0 | 30 | 10 | 400 | 0 | Thermal oil | simulation | our | N/A
Erythritol | 1.507219 | 0.6028875 | 0.4 | 333.7 | 118.8 | 0.8 | 1346 | 1.98 | 2.62044 | 0.02869 | 0.002513 | 0.239414 | 2 | 0.094248 | 1 | 0 | 0 | 30 | 10 | 400 | 0 | Thermal oil | simulation | our | N/A
Erythritol | 1.49407 | 0.6723315 | 0.45 | 333.7 | 118.8 | 0.8 | 1346 | 1.98 | 2.62044 | 0.02869 | 0.002513 | 0.239414 | 2 | 0.094248 | 1 | 0 | 0 | 30 | 10 | 400 | 0 | Thermal oil | simulation | our | N/A
Erythritol | 1.480305 | 0.7401524 | 0.5 | 333.7 | 118.8 | 0.8 | 1346 | 1.98 | 2.62044 | 0.02869 | 0.002513 | 0.239414 | 2 | 0.094248 | 1 | 0 | 0 | 30 | 10 | 400 | 0 | Thermal oil | simulation | our | N/A
Erythritol | 1.465116 | 0.8058141 | 0.55 | 333.7 | 118.8 | 0.8 | 1346 | 1.98 | 2.62044 | 0.02869 | 0.002513 | 0.239414 | 2 | 0.094248 | 1 | 0 | 0 | 30 | 10 | 400 | 0 | Thermal oil | simulation | our | N/A
Erythritol | 1.447645 | 0.8685873 | 0.6 | 333.7 | 118.8 | 0.8 | 1346 | 1.98 | 2.62044 | 0.02869 | 0.002513 | 0.239414 | 2 | 0.094248 | 1 | 0 | 0 | 30 | 10 | 400 | 0 | Thermal oil | simulation | our | N/A
Erythritol | 1.42689 | 0.9274788 | 0.65 | 333.7 | 118.8 | 0.8 | 1346 | 1.98 | 2.62044 | 0.02869 | 0.002513 | 0.239414 | 2 | 0.094248 | 1 | 0 | 0 | 30 | 10 | 400 | 0 | Thermal oil | simulation | our | N/A
Erythritol | 1.402376 | 0.981663 | 0.7 | 333.7 | 118.8 | 0.8 | 1346 | 1.98 | 2.62044 | 0.02869 | 0.002513 | 0.239414 | 2 | 0.094248 | 1 | 0 | 0 | 30 | 10 | 400 | 0 | Thermal oil | simulation | our | N/A
Erythritol | 1.373995 | 1.030496 | 0.75 | 333.7 | 118.8 | 0.8 | 1346 | 1.98 | 2.62044 | 0.02869 | 0.002513 | 0.239414 | 2 | 0.094248 | 1 | 0 | 0 | 30 | 10 | 400 | 0 | Thermal oil | simulation | our | N/A
Erythritol | 1.341395 | 1.073116 | 0.8 | 333.7 | 118.8 | 0.8 | 1346 | 1.98 | 2.62044 | 0.02869 | 0.002513 | 0.239414 | 2 | 0.094248 | 1 | 0 | 0 | 30 | 10 | 400 | 0 | Thermal oil | simulation | our | N/A
Erythritol | 1.304416 | 1.108754 | 0.85 | 333.7 | 118.8 | 0.8 | 1346 | 1.98 | 2.62044 | 0.02869 | 0.002513 | 0.239414 | 2 | 0.094248 | 1 | 0 | 0 | 30 | 10 | 400 | 0 | Thermal oil | simulation | our | N/A
Erythritol | 1.263352 | 1.137017 | 0.9 | 333.7 | 118.8 | 0.8 | 1346 | 1.98 | 2.62044 | 0.02869 | 0.002513 | 0.239414 | 2 | 0.094248 | 1 | 0 | 0 | 30 | 10 | 400 | 0 | Thermal oil | simulation | our | N/A
Erythritol | 1.219017 | 1.158066 | 0.95 | 333.7 | 118.8 | 0.8 | 1346 | 1.98 | 2.62044 | 0.02869 | 0.002513 | 0.239414 | 2 | 0.094248 | 1 | 0 | 0 | 30 | 10 | 400 | 0 | Thermal oil | simulation | our | N/A
Erythritol | 1.17259 | 1.17259 | 1 | 333.7 | 118.8 | 0.8 | 1346 | 1.98 | 2.62044 | 0.02869 | 0.002513 | 0.239414 | 2 | 0.094248 | 1 | 0 | 0 | 30 | 10 | 400 | 0 | Thermal oil | simulation | our | N/A
Erythritol | 1.125487 | 1.181762 | 1.05 | 333.7 | 118.8 | 0.8 | 1346 | 1.98 | 2.62044 | 0.02869 | 0.002513 | 0.239414 | 2 | 0.094248 | 1 | 0 | 0 | 30 | 10 | 400 | 0 | Thermal oil | simulation | our | N/A
Erythritol | 1.079412 | 1.187354 | 1.1 | 333.7 | 118.8 | 0.8 | 1346 | 1.98 | 2.62044 | 0.02869 | 0.002513 | 0.239414 | 2 | 0.094248 | 1 | 0 | 0 | 30 | 10 | 400 | 0 | Thermal oil | simulation | our | N/A
RT60 | 0.05611765 | 0.002818322 | 0.05022167 | 186.7 | 60 | 0.2 | 897 | 2.17 | 36 | 0.025826 | 0.054116 | 5.4358 | 2 | 0.565487 | 1 | 0 | 0 | 10 | 10 | 100 | 0 | Thermal oil | experiment | our | N/A
RT60 | 0.05596531 | 0.01121433 | 0.20038 | 186.7 | 60 | 0.2 | 897 | 2.17 | 36 | 0.025826 | 0.054116 | 5.4358 | 2 | 0.565487 | 1 | 0 | 0 | 10 | 10 | 100 | 0 | Thermal oil | experiment | our | N/A
RT60 | 0.05546334 | 0.01667099 | 0.3005767 | 186.7 | 60 | 0.2 | 897 | 2.17 | 36 | 0.025826 | 0.054116 | 5.4358 | 2 | 0.565487 | 1 | 0 | 0 | 10 | 10 | 100 | 0 | Thermal oil | experiment | our | N/A
RT60 | 0.05481377 | 0.02196774 | 0.4007706 | 186.7 | 60 | 0.2 | 897 | 2.17 | 36 | 0.025826 | 0.054116 | 5.4358 | 2 | 0.565487 | 1 | 0 | 0 | 10 | 10 | 100 | 0 | Thermal oil | experiment | our | N/A
RT60 | 0.05384945 | 0.02697708 | 0.5009722 | 186.7 | 60 | 0.2 | 897 | 2.17 | 36 | 0.025826 | 0.054116 | 5.4358 | 2 | 0.565487 | 1 | 0 | 0 | 10 | 10 | 100 | 0 | Thermal oil | experiment | our | N/A
RT60 | 0.05321938 | 0.03199335 | 0.6011597 | 186.7 | 60 | 0.2 | 897 | 2.17 | 36 | 0.025826 | 0.054116 | 5.4358 | 2 | 0.565487 | 1 | 0 | 0 | 10 | 10 | 100 | 0 | Thermal oil | experiment | our | N/A
RT60 | 0.05263991 | 0.03691911 | 0.7013519 | 186.7 | 60 | 0.2 | 897 | 2.17 | 36 | 0.025826 | 0.054116 | 5.4358 | 2 | 0.565487 | 1 | 0 | 0 | 10 | 10 | 100 | 0 | Thermal oil | experiment | our | N/A
RT60 | 0.05212211 | 0.04177863 | 0.8015531 | 186.7 | 60 | 0.2 | 897 | 2.17 | 36 | 0.025826 | 0.054116 | 5.4358 | 2 | 0.565487 | 1 | 0 | 0 | 10 | 10 | 100 | 0 | Thermal oil | experiment | our | N/A
RT60 | 0.05172549 | 0.04664337 | 0.9017483 | 186.7 | 60 | 0.2 | 897 | 2.17 | 36 | 0.025826 | 0.054116 | 5.4358 | 2 | 0.565487 | 1 | 0 | 0 | 10 | 10 | 100 | 0 | Thermal oil | experiment | our | N/A
RT60 | 0.05108097 | 0.05118003 | 1.001939 | 186.7 | 60 | 0.2 | 897 | 2.17 | 36 | 0.025826 | 0.054116 | 5.4358 | 2 | 0.565487 | 1 | 0 | 0 | 10 | 10 | 100 | 0 | Thermal oil | experiment | our | N/A
RT60 | 0.05057243 | 0.05573734 | 1.102129 | 186.7 | 60 | 0.2 | 897 | 2.17 | 36 | 0.025826 | 0.054116 | 5.4358 | 2 | 0.565487 | 1 | 0 | 0 | 10 | 10 | 100 | 0 | Thermal oil | experiment | our | N/A
RT60 | 0.05021019 | 0.06036865 | 1.202319 | 186.7 | 60 | 0.2 | 897 | 2.17 | 36 | 0.025826 | 0.054116 | 5.4358 | 2 | 0.565487 | 1 | 0 | 0 | 10 | 10 | 100 | 0 | Thermal oil | experiment | our | N/A
RT60 | 0.05003029 | 0.0651654 | 1.302519 | 186.7 | 60 | 0.2 | 897 | 2.17 | 36 | 0.025826 | 0.054116 | 5.4358 | 2 | 0.565487 | 1 | 0 | 0 | 10 | 10 | 100 | 0 | Thermal oil | experiment | our | N/A
RT60 | 0.04947166 | 0.06939447 | 1.402711 | 186.7 | 60 | 0.2 | 897 | 2.17 | 36 | 0.025826 | 0.054116 | 5.4358 | 2 | 0.565487 | 1 | 0 | 0 | 10 | 10 | 100 | 0 | Thermal oil | experiment | our | N/A
RT60 | 0.04897518 | 0.07360507 | 1.502906 | 186.7 | 60 | 0.2 | 897 | 2.17 | 36 | 0.025826 | 0.054116 | 5.4358 | 2 | 0.565487 | 1 | 0 | 0 | 10 | 10 | 100 | 0 | Thermal oil | experiment | our | N/A
RT60 | 0.04856232 | 0.07784994 | 1.603094 | 186.7 | 60 | 0.2 | 897 | 2.17 | 36 | 0.025826 | 0.054116 | 5.4358 | 2 | 0.565487 | 1 | 0 | 0 | 10 | 10 | 100 | 0 | Thermal oil | experiment | our | N/A
RT60 | 0.04775572 | 0.08134116 | 1.703276 | 186.7 | 60 | 0.2 | 897 | 2.17 | 36 | 0.025826 | 0.054116 | 5.4358 | 2 | 0.565487 | 1 | 0 | 0 | 10 | 10 | 100 | 0 | Thermal oil | experiment | our | N/A
RT60 | 0.04708765 | 0.08492099 | 1.803466 | 186.7 | 60 | 0.2 | 897 | 2.17 | 36 | 0.025826 | 0.054116 | 5.4358 | 2 | 0.565487 | 1 | 0 | 0 | 10 | 10 | 100 | 0 | Thermal oil | experiment | our | N/A
RT60 | 0.04687757 | 0.08923881 | 1.903657 | 186.7 | 60 | 0.2 | 897 | 2.17 | 36 | 0.025826 | 0.054116 | 5.4358 | 2 | 0.565487 | 1 | 0 | 0 | 10 | 10 | 100 | 0 | Thermal oil | experiment | our | N/A
RT60 | 0.04636771 | 0.09291381 | 2.003847 | 186.7 | 60 | 0.2 | 897 | 2.17 | 36 | 0.025826 | 0.054116 | 5.4358 | 2 | 0.565487 | 1 | 0 | 0 | 10 | 10 | 100 | 0 | Thermal oil | experiment | our | N/A
RT60 | 0.04606477 | 0.09692211 | 2.10404 | 186.7 | 60 | 0.2 | 897 | 2.17 | 36 | 0.025826 | 0.054116 | 5.4358 | 2 | 0.565487 | 1 | 0 | 0 | 10 | 10 | 100 | 0 | Thermal oil | experiment | our | N/A
RT60 | 0.04566983 | 0.1006665 | 2.204222 | 186.7 | 60 | 0.2 | 897 | 2.17 | 36 | 0.025826 | 0.054116 | 5.4358 | 2 | 0.565487 | 1 | 0 | 0 | 10 | 10 | 100 | 0 | Thermal oil | experiment | our | N/A
RT60 | 0.04515228 | 0.1040493 | 2.304409 | 186.7 | 60 | 0.2 | 897 | 2.17 | 36 | 0.025826 | 0.054116 | 5.4358 | 2 | 0.565487 | 1 | 0 | 0 | 10 | 10 | 100 | 0 | Thermal oil | experiment | our | N/A
RT60 | 0.0448943 | 0.1079525 | 2.404593 | 186.7 | 60 | 0.2 | 897 | 2.17 | 36 | 0.025826 | 0.054116 | 5.4358 | 2 | 0.565487 | 1 | 0 | 0 | 10 | 10 | 100 | 0 | Thermal oil | experiment | our | N/A
RT60 | 0.04478537 | 0.1121778 | 2.504786 | 186.7 | 60 | 0.2 | 897 | 2.17 | 36 | 0.025826 | 0.054116 | 5.4358 | 2 | 0.565487 | 1 | 0 | 0 | 10 | 10 | 100 | 0 | Thermal oil | experiment | our | N/A
RT60 | 0.04453014 | 0.1159998 | 2.604973 | 186.7 | 60 | 0.2 | 897 | 2.17 | 36 | 0.025826 | 0.054116 | 5.4358 | 2 | 0.565487 | 1 | 0 | 0 | 10 | 10 | 100 | 0 | Thermal oil | experiment | our | N/A
RT60 | 0.04421322 | 0.1196041 | 2.705167 | 186.7 | 60 | 0.2 | 897 | 2.17 | 36 | 0.025826 | 0.054116 | 5.4358 | 2 | 0.565487 | 1 | 0 | 0 | 10 | 10 | 100 | 0 | Thermal oil | experiment | our | N/A
RT60 | 0.04379857 | 0.1228704 | 2.805353 | 186.7 | 60 | 0.2 | 897 | 2.17 | 36 | 0.025826 | 0.054116 | 5.4358 | 2 | 0.565487 | 1 | 0 | 0 | 10 | 10 | 100 | 0 | Thermal oil | experiment | our | N/A
RT60 | 0.04347806 | 0.1263272 | 2.905539 | 186.7 | 60 | 0.2 | 897 | 2.17 | 36 | 0.025826 | 0.054116 | 5.4358 | 2 | 0.565487 | 1 | 0 | 0 | 10 | 10 | 100 | 0 | Thermal oil | experiment | our | N/A
RT60 | 0.04313439 | 0.12965 | 3.005722 | 186.7 | 60 | 0.2 | 897 | 2.17 | 36 | 0.025826 | 0.054116 | 5.4358 | 2 | 0.565487 | 1 | 0 | 0 | 10 | 10 | 100 | 0 | Thermal oil | experiment | our | N/A
RT60 | 0.04291332 | 0.1332848 | 3.105908 | 186.7 | 60 | 0.2 | 897 | 2.17 | 36 | 0.025826 | 0.054116 | 5.4358 | 2 | 0.565487 | 1 | 0 | 0 | 10 | 10 | 100 | 0 | Thermal oil | experiment | our | N/A
RT60 | 0.04256148 | 0.1364564 | 3.2061 | 186.7 | 60 | 0.2 | 897 | 2.17 | 36 | 0.025826 | 0.054116 | 5.4358 | 2 | 0.565487 | 1 | 0 | 0 | 10 | 10 | 100 | 0 | Thermal oil | experiment | our | N/A
RT60 | 0.04237119 | 0.140091 | 3.306281 | 186.7 | 60 | 0.2 | 897 | 2.17 | 36 | 0.025826 | 0.054116 | 5.4358 | 2 | 0.565487 | 1 | 0 | 0 | 10 | 10 | 100 | 0 | Thermal oil | experiment | our | N/A
RT60 | 0.04209233 | 0.1433862 | 3.406469 | 186.7 | 60 | 0.2 | 897 | 2.17 | 36 | 0.025826 | 0.054116 | 5.4358 | 2 | 0.565487 | 1 | 0 | 0 | 10 | 10 | 100 | 0 | Thermal oil | experiment | our | N/A
RT60 | 0.04187176 | 0.14683 | 3.506658 | 186.7 | 60 | 0.2 | 897 | 2.17 | 36 | 0.025826 | 0.054116 | 5.4358 | 2 | 0.565487 | 1 | 0 | 0 | 10 | 10 | 100 | 0 | Thermal oil | experiment | our | N/A
RT60 | 0.04161011 | 0.1500811 | 3.606842 | 186.7 | 60 | 0.2 | 897 | 2.17 | 36 | 0.025826 | 0.054116 | 5.4358 | 2 | 0.565487 | 1 | 0 | 0 | 10 | 10 | 100 | 0 | Thermal oil | experiment | our | N/A
RT60 | 0.04140922 | 0.1535052 | 3.707031 | 186.7 | 60 | 0.2 | 897 | 2.17 | 36 | 0.025826 | 0.054116 | 5.4358 | 2 | 0.565487 | 1 | 0 | 0 | 10 | 10 | 100 | 0 | Thermal oil | experiment | our | N/A
RT60 | 0.04116354 | 0.1567184 | 3.807214 | 186.7 | 60 | 0.2 | 897 | 2.17 | 36 | 0.025826 | 0.054116 | 5.4358 | 2 | 0.565487 | 1 | 0 | 0 | 10 | 10 | 100 | 0 | Thermal oil | experiment | our | N/A
RT60 | 0.04097616 | 0.1601106 | 3.907408 | 186.7 | 60 | 0.2 | 897 | 2.17 | 36 | 0.025826 | 0.054116 | 5.4358 | 2 | 0.565487 | 1 | 0 | 0 | 10 | 10 | 100 | 0 | Thermal oil | experiment | our | N/A
RT60 | 0.04071817 | 0.1631819 | 4.007594 | 186.7 | 60 | 0.2 | 897 | 2.17 | 36 | 0.025826 | 0.054116 | 5.4358 | 2 | 0.565487 | 1 | 0 | 0 | 10 | 10 | 100 | 0 | Thermal oil | experiment | our | N/A
RT60 | 0.04053645 | 0.1665152 | 4.107789 | 186.7 | 60 | 0.2 | 897 | 2.17 | 36 | 0.025826 | 0.054116 | 5.4358 | 2 | 0.565487 | 1 | 0 | 0 | 10 | 10 | 100 | 0 | Thermal oil | experiment | our | N/A
RT60 | 0.04034755 | 0.1697816 | 4.207978 | 186.7 | 60 | 0.2 | 897 | 2.17 | 36 | 0.025826 | 0.054116 | 5.4358 | 2 | 0.565487 | 1 | 0 | 0 | 10 | 10 | 100 | 0 | Thermal oil | experiment | our | N/A
RT60 | 0.04014405 | 0.1729471 | 4.308161 | 186.7 | 60 | 0.2 | 897 | 2.17 | 36 | 0.025826 | 0.054116 | 5.4358 | 2 | 0.565487 | 1 | 0 | 0 | 10 | 10 | 100 | 0 | Thermal oil | experiment | our | N/A
RT60 | 0.03998623 | 0.1762732 | 4.408347 | 186.7 | 60 | 0.2 | 897 | 2.17 | 36 | 0.025826 | 0.054116 | 5.4358 | 2 | 0.565487 | 1 | 0 | 0 | 10 | 10 | 100 | 0 | Thermal oil | experiment | our | N/A
RT60 | 0.0397621 | 0.1792689 | 4.508536 | 186.7 | 60 | 0.2 | 897 | 2.17 | 36 | 0.025826 | 0.054116 | 5.4358 | 2 | 0.565487 | 1 | 0 | 0 | 10 | 10 | 100 | 0 | Thermal oil | experiment | our | N/A
RT60 | 0.03966164 | 0.1827896 | 4.608725 | 186.7 | 60 | 0.2 | 897 | 2.17 | 36 | 0.025826 | 0.054116 | 5.4358 | 2 | 0.565487 | 1 | 0 | 0 | 10 | 10 | 100 | 0 | Thermal oil | experiment | our | N/A
RT60 | 0.03945166 | 0.1857746 | 4.708917 | 186.7 | 60 | 0.2 | 897 | 2.17 | 36 | 0.025826 | 0.054116 | 5.4358 | 2 | 0.565487 | 1 | 0 | 0 | 10 | 10 | 100 | 0 | Thermal oil | experiment | our | N/A
RT60 | 0.03933317 | 0.1891574 | 4.809106 | 186.7 | 60 | 0.2 | 897 | 2.17 | 36 | 0.025826 | 0.054116 | 5.4358 | 2 | 0.565487 | 1 | 0 | 0 | 10 | 10 | 100 | 0 | Thermal oil | experiment | our | N/A
RT60 | 0.03914329 | 0.1921656 | 4.909286 | 186.7 | 60 | 0.2 | 897 | 2.17 | 36 | 0.025826 | 0.054116 | 5.4358 | 2 | 0.565487 | 1 | 0 | 0 | 10 | 10 | 100 | 0 | Thermal oil | experiment | our | N/A
RT60 | 0.03902457 | 0.1954924 | 5.009469 | 186.7 | 60 | 0.2 | 897 | 2.17 | 36 | 0.025826 | 0.054116 | 5.4358 | 2 | 0.565487 | 1 | 0 | 0 | 10 | 10 | 100 | 0 | Thermal oil | experiment | our | N/A
RT60 | 0.03882539 | 0.1983843 | 5.109653 | 186.7 | 60 | 0.2 | 897 | 2.17 | 36 | 0.025826 | 0.054116 | 5.4358 | 2 | 0.565487 | 1 | 0 | 0 | 10 | 10 | 100 | 0 | Thermal oil | experiment | our | N/A
RT60 | 0.03868372 | 0.2015361 | 5.209842 | 186.7 | 60 | 0.2 | 897 | 2.17 | 36 | 0.025826 | 0.054116 | 5.4358 | 2 | 0.565487 | 1 | 0 | 0 | 10 | 10 | 100 | 0 | Thermal oil | experiment | our | N/A
RT60 | 0.03859025 | 0.2049155 | 5.310033 | 186.7 | 60 | 0.2 | 897 | 2.17 | 36 | 0.025826 | 0.054116 | 5.4358 | 2 | 0.565487 | 1 | 0 | 0 | 10 | 10 | 100 | 0 | Thermal oil | experiment | our | N/A
RT60 | 0.0384187 | 0.2078538 | 5.410225 | 186.7 | 60 | 0.2 | 897 | 2.17 | 36 | 0.025826 | 0.054116 | 5.4358 | 2 | 0.565487 | 1 | 0 | 0 | 10 | 10 | 100 | 0 | Thermal oil | experiment | our | N/A
RT60 | 0.03834951 | 0.2113216 | 5.510411 | 186.7 | 60 | 0.2 | 897 | 2.17 | 36 | 0.025826 | 0.054116 | 5.4358 | 2 | 0.565487 | 1 | 0 | 0 | 10 | 10 | 100 | 0 | Thermal oil | experiment | our | N/A
RT60 | 0.0381951 | 0.2142975 | 5.6106 | 186.7 | 60 | 0.2 | 897 | 2.17 | 36 | 0.025826 | 0.054116 | 5.4358 | 2 | 0.565487 | 1 | 0 | 0 | 10 | 10 | 100 | 0 | Thermal oil | experiment | our | N/A
RT60 | 0.0380989 | 0.2175748 | 5.710789 | 186.7 | 60 | 0.2 | 897 | 2.17 | 36 | 0.025826 | 0.054116 | 5.4358 | 2 | 0.565487 | 1 | 0 | 0 | 10 | 10 | 100 | 0 | Thermal oil | experiment | our | N/A
RT60 | 0.03796062 | 0.2205879 | 5.810967 | 186.7 | 60 | 0.2 | 897 | 2.17 | 36 | 0.025826 | 0.054116 | 5.4358 | 2 | 0.565487 | 1 | 0 | 0 | 10 | 10 | 100 | 0 | Thermal oil | experiment | our | N/A
RT60 | 0.03787329 | 0.2238747 | 5.91115 | 186.7 | 60 | 0.2 | 897 | 2.17 | 36 | 0.025826 | 0.054116 | 5.4358 | 2 | 0.565487 | 1 | 0 | 0 | 10 | 10 | 100 | 0 | Thermal oil | experiment | our | N/A
RT60 | 0.03776575 | 0.2270224 | 6.011331 | 186.7 | 60 | 0.2 | 897 | 2.17 | 36 | 0.025826 | 0.054116 | 5.4358 | 2 | 0.565487 | 1 | 0 | 0 | 10 | 10 | 100 | 0 | Thermal oil | experiment | our | N/A
RT60 | 0.03765132 | 0.2301069 | 6.111522 | 186.7 | 60 | 0.2 | 897 | 2.17 | 36 | 0.025826 | 0.054116 | 5.4358 | 2 | 0.565487 | 1 | 0 | 0 | 10 | 10 | 100 | 0 | Thermal oil | experiment | our | N/A
RT60 | 0.03756264 | 0.2333287 | 6.211722 | 186.7 | 60 | 0.2 | 897 | 2.17 | 36 | 0.025826 | 0.054116 | 5.4358 | 2 | 0.565487 | 1 | 0 | 0 | 10 | 10 | 100 | 0 | Thermal oil | experiment | our | N/A
RT60 | 0.03740488 | 0.2360966 | 6.311919 | 186.7 | 60 | 0.2 | 897 | 2.17 | 36 | 0.025826 | 0.054116 | 5.4358 | 2 | 0.565487 | 1 | 0 | 0 | 10 | 10 | 100 | 0 | Thermal oil | experiment | our | N/A
RT60 | 0.03734308 | 0.2394481 | 6.412114 | 186.7 | 60 | 0.2 | 897 | 2.17 | 36 | 0.025826 | 0.054116 | 5.4358 | 2 | 0.565487 | 1 | 0 | 0 | 10 | 10 | 100 | 0 | Thermal oil | experiment | our | N/A
RT60 | 0.03721528 | 0.2423574 | 6.512308 | 186.7 | 60 | 0.2 | 897 | 2.17 | 36 | 0.025826 | 0.054116 | 5.4358 | 2 | 0.565487 | 1 | 0 | 0 | 10 | 10 | 100 | 0 | Thermal oil | experiment | our | N/A
RT60 | 0.03715237 | 0.2456698 | 6.612494 | 186.7 | 60 | 0.2 | 897 | 2.17 | 36 | 0.025826 | 0.054116 | 5.4358 | 2 | 0.565487 | 1 | 0 | 0 | 10 | 10 | 100 | 0 | Thermal oil | experiment | our | N/A
RT60 | 0.03704393 | 0.2486641 | 6.712681 | 186.7 | 60 | 0.2 | 897 | 2.17 | 36 | 0.025826 | 0.054116 | 5.4358 | 2 | 0.565487 | 1 | 0 | 0 | 10 | 10 | 100 | 0 | Thermal oil | experiment | our | N/A
RT60 | 0.0369818 | 0.251952 | 6.812864 | 186.7 | 60 | 0.2 | 897 | 2.17 | 36 | 0.025826 | 0.054116 | 5.4358 | 2 | 0.565487 | 1 | 0 | 0 | 10 | 10 | 100 | 0 | Thermal oil | experiment | our | N/A
RT60 | 0.03692377 | 0.2552559 | 6.91305 | 186.7 | 60 | 0.2 | 897 | 2.17 | 36 | 0.025826 | 0.054116 | 5.4358 | 2 | 0.565487 | 1 | 0 | 0 | 10 | 10 | 100 | 0 | Thermal oil | experiment | our | N/A
RT60 | 0.03682447 | 0.2582592 | 7.01325 | 186.7 | 60 | 0.2 | 897 | 2.17 | 36 | 0.025826 | 0.054116 | 5.4358 | 2 | 0.565487 | 1 | 0 | 0 | 10 | 10 | 100 | 0 | Thermal oil | experiment | our | N/A
RT60 | 0.03679462 | 0.2617364 | 7.113442 | 186.7 | 60 | 0.2 | 897 | 2.17 | 36 | 0.025826 | 0.054116 | 5.4358 | 2 | 0.565487 | 1 | 0 | 0 | 10 | 10 | 100 | 0 | Thermal oil | experiment | our | N/A
RT60 | 0.03675321 | 0.2651243 | 7.213636 | 186.7 | 60 | 0.2 | 897 | 2.17 | 36 | 0.025826 | 0.054116 | 5.4358 | 2 | 0.565487 | 1 | 0 | 0 | 10 | 10 | 100 | 0 | Thermal oil | experiment | our | N/A
RT60 | 0.03671199 | 0.2685047 | 7.313814 | 186.7 | 60 | 0.2 | 897 | 2.17 | 36 | 0.025826 | 0.054116 | 5.4358 | 2 | 0.565487 | 1 | 0 | 0 | 10 | 10 | 100 | 0 | Thermal oil | experiment | our | N/A
RT60 | 0.03666072 | 0.2718026 | 7.414 | 186.7 | 60 | 0.2 | 897 | 2.17 | 36 | 0.025826 | 0.054116 | 5.4358 | 2 | 0.565487 | 1 | 0 | 0 | 10 | 10 | 100 | 0 | Thermal oil | experiment | our | N/A
RT60 | 0.03659826 | 0.2750064 | 7.514194 | 186.7 | 60 | 0.2 | 897 | 2.17 | 36 | 0.025826 | 0.054116 | 5.4358 | 2 | 0.565487 | 1 | 0 | 0 | 10 | 10 | 100 | 0 | Thermal oil | experiment | our | N/A
RT60 | 0.03655514 | 0.2783445 | 7.614375 | 186.7 | 60 | 0.2 | 897 | 2.17 | 36 | 0.025826 | 0.054116 | 5.4358 | 2 | 0.565487 | 1 | 0 | 0 | 10 | 10 | 100 | 0 | Thermal oil | experiment | our | N/A
RT60 | 0.03645042 | 0.281199 | 7.714561 | 186.7 | 60 | 0.2 | 897 | 2.17 | 36 | 0.025826 | 0.054116 | 5.4358 | 2 | 0.565487 | 1 | 0 | 0 | 10 | 10 | 100 | 0 | Thermal oil | experiment | our | N/A
RT60 | 0.03639691 | 0.2844323 | 7.814739 | 186.7 | 60 | 0.2 | 897 | 2.17 | 36 | 0.025826 | 0.054116 | 5.4358 | 2 | 0.565487 | 1 | 0 | 0 | 10 | 10 | 100 | 0 | Thermal oil | experiment | our | N/A
RT60 | 0.03630885 | 0.2873823 | 7.914939 | 186.7 | 60 | 0.2 | 897 | 2.17 | 36 | 0.025826 | 0.054116 | 5.4358 | 2 | 0.565487 | 1 | 0 | 0 | 10 | 10 | 100 | 0 | Thermal oil | experiment | our | N/A
RT60 | 0.03622904 | 0.2903805 | 8.015131 | 186.7 | 60 | 0.2 | 897 | 2.17 | 36 | 0.025826 | 0.054116 | 5.4358 | 2 | 0.565487 | 1 | 0 | 0 | 10 | 10 | 100 | 0 | Thermal oil | experiment | our | N/A
RT60 | 0.03617144 | 0.2935428 | 8.115319 | 186.7 | 60 | 0.2 | 897 | 2.17 | 36 | 0.025826 | 0.054116 | 5.4358 | 2 | 0.565487 | 1 | 0 | 0 | 10 | 10 | 100 | 0 | Thermal oil | experiment | our | N/A
RT60 | 0.03607846 | 0.2964029 | 8.215508 | 186.7 | 60 | 0.2 | 897 | 2.17 | 36 | 0.025826 | 0.054116 | 5.4358 | 2 | 0.565487 | 1 | 0 | 0 | 10 | 10 | 100 | 0 | Thermal oil | experiment | our | N/A
RT60 | 0.03602676 | 0.2995876 | 8.315697 | 186.7 | 60 | 0.2 | 897 | 2.17 | 36 | 0.025826 | 0.054116 | 5.4358 | 2 | 0.565487 | 1 | 0 | 0 | 10 | 10 | 100 | 0 | Thermal oil | experiment | our | N/A
RT60 | 0.03593904 | 0.3024589 | 8.415889 | 186.7 | 60 | 0.2 | 897 | 2.17 | 36 | 0.025826 | 0.054116 | 5.4358 | 2 | 0.565487 | 1 | 0 | 0 | 10 | 10 | 100 | 0 | Thermal oil | experiment | our | N/A
RT60 | 0.03589016 | 0.3056433 | 8.516075 | 186.7 | 60 | 0.2 | 897 | 2.17 | 36 | 0.025826 | 0.054116 | 5.4358 | 2 | 0.565487 | 1 | 0 | 0 | 10 | 10 | 100 | 0 | Thermal oil | experiment | our | N/A
RT60 | 0.03580407 | 0.3084975 | 8.616269 | 186.7 | 60 | 0.2 | 897 | 2.17 | 36 | 0.025826 | 0.054116 | 5.4358 | 2 | 0.565487 | 1 | 0 | 0 | 10 | 10 | 100 | 0 | Thermal oil | experiment | our | N/A
RT60 | 0.0357532 | 0.3116414 | 8.716461 | 186.7 | 60 | 0.2 | 897 | 2.17 | 36 | 0.025826 | 0.054116 | 5.4358 | 2 | 0.565487 | 1 | 0 | 0 | 10 | 10 | 100 | 0 | Thermal oil | experiment | our | N/A
RT60 | 0.03566766 | 0.3144691 | 8.816644 | 186.7 | 60 | 0.2 | 897 | 2.17 | 36 | 0.025826 | 0.054116 | 5.4358 | 2 | 0.565487 | 1 | 0 | 0 | 10 | 10 | 100 | 0 | Thermal oil | experiment | our | N/A
RT60 | 0.03562915 | 0.3176993 | 8.916836 | 186.7 | 60 | 0.2 | 897 | 2.17 | 36 | 0.025826 | 0.054116 | 5.4358 | 2 | 0.565487 | 1 | 0 | 0 | 10 | 10 | 100 | 0 | Thermal oil | experiment | our | N/A
RT60 | 0.03554068 | 0.3204712 | 9.017025 | 186.7 | 60 | 0.2 | 897 | 2.17 | 36 | 0.025826 | 0.054116 | 5.4358 | 2 | 0.565487 | 1 | 0 | 0 | 10 | 10 | 100 | 0 | Thermal oil | experiment | our | N/A
RT60 | 0.03550076 | 0.323668 | 9.117214 | 186.7 | 60 | 0.2 | 897 | 2.17 | 36 | 0.025826 | 0.054116 | 5.4358 | 2 | 0.565487 | 1 | 0 | 0 | 10 | 10 | 100 | 0 | Thermal oil | experiment | our | N/A
RT60 | 0.03541846 | 0.3264661 | 9.2174 | 186.7 | 60 | 0.2 | 897 | 2.17 | 36 | 0.025826 | 0.054116 | 5.4358 | 2 | 0.565487 | 1 | 0 | 0 | 10 | 10 | 100 | 0 | Thermal oil | experiment | our | N/A
RT60 | 0.03536627 | 0.3295284 | 9.317592 | 186.7 | 60 | 0.2 | 897 | 2.17 | 36 | 0.025826 | 0.054116 | 5.4358 | 2 | 0.565487 | 1 | 0 | 0 | 10 | 10 | 100 | 0 | Thermal oil | experiment | our | N/A
RT60 | 0.03528137 | 0.3322723 | 9.417783 | 186.7 | 60 | 0.2 | 897 | 2.17 | 36 | 0.025826 | 0.054116 | 5.4358 | 2 | 0.565487 | 1 | 0 | 0 | 10 | 10 | 100 | 0 | Thermal oil | experiment | our | N/A
RT60 | 0.03523922 | 0.3354057 | 9.517967 | 186.7 | 60 | 0.2 | 897 | 2.17 | 36 | 0.025826 | 0.054116 | 5.4358 | 2 | 0.565487 | 1 | 0 | 0 | 10 | 10 | 100 | 0 | Thermal oil | experiment | our | N/A
RT60 | 0.0351626 | 0.3381993 | 9.618153 | 186.7 | 60 | 0.2 | 897 | 2.17 | 36 | 0.025826 | 0.054116 | 5.4358 | 2 | 0.565487 | 1 | 0 | 0 | 10 | 10 | 100 | 0 | Thermal oil | experiment | our | N/A
RT60 | 0.03508848 | 0.3410021 | 9.71835 | 186.7 | 60 | 0.2 | 897 | 2.17 | 36 | 0.025826 | 0.054116 | 5.4358 | 2 | 0.565487 | 1 | 0 | 0 | 10 | 10 | 100 | 0 | Thermal oil | experiment | our | N/A
RT60 | 0.03503889 | 0.3440307 | 9.818539 | 186.7 | 60 | 0.2 | 897 | 2.17 | 36 | 0.025826 | 0.054116 | 5.4358 | 2 | 0.565487 | 1 | 0 | 0 | 10 | 10 | 100 | 0 | Thermal oil | experiment | our | N/A
RT60 | 0.03495073 | 0.3466667 | 9.918728 | 186.7 | 60 | 0.2 | 897 | 2.17 | 36 | 0.025826 | 0.054116 | 5.4358 | 2 | 0.565487 | 1 | 0 | 0 | 10 | 10 | 100 | 0 | Thermal oil | experiment | our | N/A
RT60 | 0.03491316 | 0.3497922 | 10.01892 | 186.7 | 60 | 0.2 | 897 | 2.17 | 36 | 0.025826 | 0.054116 | 5.4358 | 2 | 0.565487 | 1 | 0 | 0 | 10 | 10 | 100 | 0 | Thermal oil | experiment | our | N/A
RT60 | 0.0348443 | 0.3525932 | 10.11911 | 186.7 | 60 | 0.2 | 897 | 2.17 | 36 | 0.025826 | 0.054116 | 5.4358 | 2 | 0.565487 | 1 | 0 | 0 | 10 | 10 | 100 | 0 | Thermal oil | experiment | our | N/A
RT60 | 0.03477868 | 0.3554135 | 10.21929 | 186.7 | 60 | 0.2 | 897 | 2.17 | 36 | 0.025826 | 0.054116 | 5.4358 | 2 | 0.565487 | 1 | 0 | 0 | 10 | 10 | 100 | 0 | Thermal oil | experiment | our | N/A
RT60 | 0.03472331 | 0.3583268 | 10.31949 | 186.7 | 60 | 0.2 | 897 | 2.17 | 36 | 0.025826 | 0.054116 | 5.4358 | 2 | 0.565487 | 1 | 0 | 0 | 10 | 10 | 100 | 0 | Thermal oil | experiment | our | N/A
RT60 | 0.03464723 | 0.3610132 | 10.41968 | 186.7 | 60 | 0.2 | 897 | 2.17 | 36 | 0.025826 | 0.054116 | 5.4358 | 2 | 0.565487 | 1 | 0 | 0 | 10 | 10 | 100 | 0 | Thermal oil | experiment | our | N/A
RT60 | 0.03459683 | 0.3639545 | 10.51988 | 186.7 | 60 | 0.2 | 897 | 2.17 | 36 | 0.025826 | 0.054116 | 5.4358 | 2 | 0.565487 | 1 | 0 | 0 | 10 | 10 | 100 | 0 | Thermal oil | experiment | our | N/A
RT60 | 0.03447048 | 0.3660788 | 10.62007 | 186.7 | 60 | 0.2 | 897 | 2.17 | 36 | 0.025826 | 0.054116 | 5.4358 | 2 | 0.565487 | 1 | 0 | 0 | 10 | 10 | 100 | 0 | Thermal oil | experiment | our | N/A
RT60 | 0.03443304 | 0.369131 | 10.72026 | 186.7 | 60 | 0.2 | 897 | 2.17 | 36 | 0.025826 | 0.054116 | 5.4358 | 2 | 0.565487 | 1 | 0 | 0 | 10 | 10 | 100 | 0 | Thermal oil | experiment | our | N/A
RT60 | 0.03444656 | 0.3727268 | 10.82044 | 186.7 | 60 | 0.2 | 897 | 2.17 | 36 | 0.025826 | 0.054116 | 5.4358 | 2 | 0.565487 | 1 | 0 | 0 | 10 | 10 | 100 | 0 | Thermal oil | experiment | our | N/A
RT60 | 0.03443773 | 0.3760815 | 10.92062 | 186.7 | 60 | 0.2 | 897 | 2.17 | 36 | 0.025826 | 0.054116 | 5.4358 | 2 | 0.565487 | 1 | 0 | 0 | 10 | 10 | 100 | 0 | Thermal oil | experiment | our | N/A
RT60 | 0.03433238 | 0.378371 | 11.02082 | 186.7 | 60 | 0.2 | 897 | 2.17 | 36 | 0.025826 | 0.054116 | 5.4358 | 2 | 0.565487 | 1 | 0 | 0 | 10 | 10 | 100 | 0 | Thermal oil | experiment | our | N/A
RT60 | 0.03428428 | 0.3812759 | 11.12101 | 186.7 | 60 | 0.2 | 897 | 2.17 | 36 | 0.025826 | 0.054116 | 5.4358 | 2 | 0.565487 | 1 | 0 | 0 | 10 | 10 | 100 | 0 | Thermal oil | experiment | our | N/A
RT60 | 0.0342108 | 0.3838859 | 11.22119 | 186.7 | 60 | 0.2 | 897 | 2.17 | 36 | 0.025826 | 0.054116 | 5.4358 | 2 | 0.565487 | 1 | 0 | 0 | 10 | 10 | 100 | 0 | Thermal oil | experiment | our | N/A
RT60 | 0.03411295 | 0.3862056 | 11.321375 | 186.7 | 60 | 0.2 | 897 | 2.17 | 36 | 0.025826 | 0.054116 | 5.4358 | 2 | 0.565487 | 1 | 0 | 0 | 10 | 10 | 100 | 0 | Thermal oil | experiment | our | N/A
RT60 | 0.0340597 | 0.3890152 | 11.42157 | 186.7 | 60 | 0.2 | 897 | 2.17 | 36 | 0.025826 | 0.054116 | 5.4358 | 2 | 0.565487 | 1 | 0 | 0 | 10 | 10 | 100 | 0 | Thermal oil | experiment | our | N/A
RT60 | 0.03399985 | 0.3917381 | 11.52176 | 186.7 | 60 | 0.2 | 897 | 2.17 | 36 | 0.025826 | 0.054116 | 5.4358 | 2 | 0.565487 | 1 | 0 | 0 | 10 | 10 | 100 | 0 | Thermal oil | experiment | our | N/A
RT60 | 0.03395239 | 0.3945931 | 11.62195 | 186.7 | 60 | 0.2 | 897 | 2.17 | 36 | 0.025826 | 0.054116 | 5.4358 | 2 | 0.565487 | 1 | 0 | 0 | 10 | 10 | 100 | 0 | Thermal oil | experiment | our | N/A
RT60 | 0.03389356 | 0.3973056 | 11.72216 | 186.7 | 60 | 0.2 | 897 | 2.17 | 36 | 0.025826 | 0.054116 | 5.4358 | 2 | 0.565487 | 1 | 0 | 0 | 10 | 10 | 100 | 0 | Thermal oil | experiment | our | N/A
RT60 | 0.03379995 | 0.3995945 | 11.82234 | 186.7 | 60 | 0.2 | 897 | 2.17 | 36 | 0.025826 | 0.054116 | 5.4358 | 2 | 0.565487 | 1 | 0 | 0 | 10 | 10 | 100 | 0 | Thermal oil | experiment | our | N/A
RT60 | 0.03374036 | 0.4022702 | 11.922525 | 186.7 | 60 | 0.2 | 897 | 2.17 | 36 | 0.025826 | 0.054116 | 5.4358 | 2 | 0.565487 | 1 | 0 | 0 | 10 | 10 | 100 | 0 | Thermal oil | experiment | our | N/A
RT60 | 0.07158771 | 0.003595533 | 0.05022556 | 186.7 | 60 | 0.2 | 897 | 2.17 | 36 | 0.025826 | 0.054116 | 5.4358 | 2 | 0.565487 | 1 | 0 | 0 | 10 | 10 | 150 | 0 | Thermal oil | experiment | our | N/A
RT60 | 0.07076434 | 0.007108317 | 0.1004506 | 186.7 | 60 | 0.2 | 897 | 2.17 | 36 | 0.025826 | 0.054116 | 5.4358 | 2 | 0.565487 | 1 | 0 | 0 | 10 | 10 | 150 | 0 | Thermal oil | experiment | our | N/A
RT60 | 0.06986951 | 0.01052736 | 0.1506717 | 186.7 | 60 | 0.2 | 897 | 2.17 | 36 | 0.025826 | 0.054116 | 5.4358 | 2 | 0.565487 | 1 | 0 | 0 | 10 | 10 | 150 | 0 | Thermal oil | experiment | our | N/A
RT60 | 0.07142998 | 0.01434999 | 0.2008958 | 186.7 | 60 | 0.2 | 897 | 2.17 | 36 | 0.025826 | 0.054116 | 5.4358 | 2 | 0.565487 | 1 | 0 | 0 | 10 | 10 | 150 | 0 | Thermal oil | experiment | our | N/A
RT60 | 0.07367635 | 0.01850193 | 0.2511244 | 186.7 | 60 | 0.2 | 897 | 2.17 | 36 | 0.025826 | 0.054116 | 5.4358 | 2 | 0.565487 | 1 | 0 | 0 | 10 | 10 | 150 | 0 | Thermal oil | experiment | our | N/A
RT60 | 0.07213911 | 0.02173864 | 0.3013433 | 186.7 | 60 | 0.2 | 897 | 2.17 | 36 | 0.025826 | 0.054116 | 5.4358 | 2 | 0.565487 | 1 | 0 | 0 | 10 | 10 | 150 | 0 | Thermal oil | experiment | our | N/A
RT60 | 0.07072888 | 0.02486582 | 0.3515653 | 186.7 | 60 | 0.2 | 897 | 2.17 | 36 | 0.025826 | 0.054116 | 5.4358 | 2 | 0.565487 | 1 | 0 | 0 | 10 | 10 | 150 | 0 | Thermal oil | experiment | our | N/A
RT60 | 0.07113515 | 0.02858118 | 0.4017869 | 186.7 | 60 | 0.2 | 897 | 2.17 | 36 | 0.025826 | 0.054116 | 5.4358 | 2 | 0.565487 | 1 | 0 | 0 | 10 | 10 | 150 | 0 | Thermal oil | experiment | our | N/A
RT60 | 0.07141738 | 0.03228093 | 0.4520039 | 186.7 | 60 | 0.2 | 897 | 2.17 | 36 | 0.025826 | 0.054116 | 5.4358 | 2 | 0.565487 | 1 | 0 | 0 | 10 | 10 | 150 | 0 | Thermal oil | experiment | our | N/A
RT60 | 0.06992001 | 0.03511552 | 0.5022242 | 186.7 | 60 | 0.2 | 897 | 2.17 | 36 | 0.025826 | 0.054116 | 5.4358 | 2 | 0.565487 | 1 | 0 | 0 | 10 | 10 | 150 | 0 | Thermal oil | experiment | our | N/A
RT60 | 0.06950562 | 0.03839809 | 0.5524458 | 186.7 | 60 | 0.2 | 897 | 2.17 | 36 | 0.025826 | 0.054116 | 5.4358 | 2 | 0.565487 | 1 | 0 | 0 | 10 | 10 | 150 | 0 | Thermal oil | experiment | our | N/A
RT60 | 0.06918067 | 0.04169261 | 0.6026628 | 186.7 | 60 | 0.2 | 897 | 2.17 | 36 | 0.025826 | 0.054116 | 5.4358 | 2 | 0.565487 | 1 | 0 | 0 | 10 | 10 | 150 | 0 | Thermal oil | experiment | our | N/A
RT60 | 0.06809139 | 0.04445587 | 0.6528853 | 186.7 | 60 | 0.2 | 897 | 2.17 | 36 | 0.025826 | 0.054116 | 5.4358 | 2 | 0.565487 | 1 | 0 | 0 | 10 | 10 | 150 | 0 | Thermal oil | experiment | our | N/A
RT60 | 0.0680717 | 0.04786165 | 0.7031064 | 186.7 | 60 | 0.2 | 897 | 2.17 | 36 | 0.025826 | 0.054116 | 5.4358 | 2 | 0.565487 | 1 | 0 | 0 | 10 | 10 | 150 | 0 | Thermal oil | experiment | our | N/A
RT60 | 0.0680122 | 0.05123572 | 0.7533314 | 186.7 | 60 | 0.2 | 897 | 2.17 | 36 | 0.025826 | 0.054116 | 5.4358 | 2 | 0.565487 | 1 | 0 | 0 | 10 | 10 | 150 | 0 | Thermal oil | experiment | our | N/A
RT60 | 0.06681257 | 0.05368698 | 0.8035461 | 186.7 | 60 | 0.2 | 897 | 2.17 | 36 | 0.025826 | 0.054116 | 5.4358 | 2 | 0.565487 | 1 | 0 | 0 | 10 | 10 | 150 | 0 | Thermal oil | experiment | our | N/A
RT60 | 0.06595795 | 0.0563124 | 0.8537622 | 186.7 | 60 | 0.2 | 897 | 2.17 | 36 | 0.025826 | 0.054116 | 5.4358 | 2 | 0.565487 | 1 | 0 | 0 | 10 | 10 | 150 | 0 | Thermal oil | experiment | our | N/A
RT60 | 0.06597773 | 0.05964252 | 0.9039794 | 186.7 | 60 | 0.2 | 897 | 2.17 | 36 | 0.025826 | 0.054116 | 5.4358 | 2 | 0.565487 | 1 | 0 | 0 | 10 | 10 | 150 | 0 | Thermal oil | experiment | our | N/A
RT60 | 0.06589134 | 0.06287392 | 0.9542061 | 186.7 | 60 | 0.2 | 897 | 2.17 | 36 | 0.025826 | 0.054116 | 5.4358 | 2 | 0.565487 | 1 | 0 | 0 | 10 | 10 | 150 | 0 | Thermal oil | experiment | our | N/A
RT60 | 0.0650033 | 0.06529116 | 1.004428 | 186.7 | 60 | 0.2 | 897 | 2.17 | 36 | 0.025826 | 0.054116 | 5.4358 | 2 | 0.565487 | 1 | 0 | 0 | 10 | 10 | 150 | 0 | Thermal oil | experiment | our | N/A
RT60 | 0.06456545 | 0.06809386 | 1.054649 | 186.7 | 60 | 0.2 | 897 | 2.17 | 36 | 0.025826 | 0.054116 | 5.4358 | 2 | 0.565487 | 1 | 0 | 0 | 10 | 10 | 150 | 0 | Thermal oil | experiment | our | N/A
RT60 | 0.06465865 | 0.071439 | 1.104864 | 186.7 | 60 | 0.2 | 897 | 2.17 | 36 | 0.025826 | 0.054116 | 5.4358 | 2 | 0.565487 | 1 | 0 | 0 | 10 | 10 | 150 | 0 | Thermal oil | experiment | our | N/A
RT60 | 0.06416831 | 0.07411991 | 1.155086 | 186.7 | 60 | 0.2 | 897 | 2.17 | 36 | 0.025826 | 0.054116 | 5.4358 | 2 | 0.565487 | 1 | 0 | 0 | 10 | 10 | 150 | 0 | Thermal oil | experiment | our | N/A
RT60 | 0.0633923 | 0.0764074 | 1.20531 | 186.7 | 60 | 0.2 | 897 | 2.17 | 36 | 0.025826 | 0.054116 | 5.4358 | 2 | 0.565487 | 1 | 0 | 0 | 10 | 10 | 150 | 0 | Thermal oil | experiment | our | N/A
RT60 | 0.06326544 | 0.07943174 | 1.255531 | 186.7 | 60 | 0.2 | 897 | 2.17 | 36 | 0.025826 | 0.054116 | 5.4358 | 2 | 0.565487 | 1 | 0 | 0 | 10 | 10 | 150 | 0 | Thermal oil | experiment | our | N/A
RT60 | 0.06323767 | 0.08257266 | 1.305751 | 186.7 | 60 | 0.2 | 897 | 2.17 | 36 | 0.025826 | 0.054116 | 5.4358 | 2 | 0.565487 | 1 | 0 | 0 | 10 | 10 | 150 | 0 | Thermal oil | experiment | our | N/A
RT60 | 0.06257117 | 0.08484453 | 1.355968 | 186.7 | 60 | 0.2 | 897 | 2.17 | 36 | 0.025826 | 0.054116 | 5.4358 | 2 | 0.565487 | 1 | 0 | 0 | 10 | 10 | 150 | 0 | Thermal oil | experiment | our | N/A
RT60 | 0.06210934 | 0.08733726 | 1.406186 | 186.7 | 60 | 0.2 | 897 | 2.17 | 36 | 0.025826 | 0.054116 | 5.4358 | 2 | 0.565487 | 1 | 0 | 0 | 10 | 10 | 150 | 0 | Thermal oil | experiment | our | N/A
RT60 | 0.06206916 | 0.09039809 | 1.456409 | 186.7 | 60 | 0.2 | 897 | 2.17 | 36 | 0.025826 | 0.054116 | 5.4358 | 2 | 0.565487 | 1 | 0 | 0 | 10 | 10 | 150 | 0 | Thermal oil | experiment | our | N/A
RT60 | 0.06197372 | 0.09337138 | 1.506629 | 186.7 | 60 | 0.2 | 897 | 2.17 | 36 | 0.025826 | 0.054116 | 5.4358 | 2 | 0.565487 | 1 | 0 | 0 | 10 | 10 | 150 | 0 | Thermal oil | experiment | our | N/A
RT60 | 0.06189138 | 0.0963554 | 1.556847 | 186.7 | 60 | 0.2 | 897 | 2.17 | 36 | 0.025826 | 0.054116 | 5.4358 | 2 | 0.565487 | 1 | 0 | 0 | 10 | 10 | 150 | 0 | Thermal oil | experiment | our | N/A
RT60 | 0.06152672 | 0.09887785 | 1.607072 | 186.7 | 60 | 0.2 | 897 | 2.17 | 36 | 0.025826 | 0.054116 | 5.4358 | 2 | 0.565487 | 1 | 0 | 0 | 10 | 10 | 150 | 0 | Thermal oil | experiment | our | N/A
RT60 | 0.06122936 | 0.1014749 | 1.657292 | 186.7 | 60 | 0.2 | 897 | 2.17 | 36 | 0.025826 | 0.054116 | 5.4358 | 2 | 0.565487 | 1 | 0 | 0 | 10 | 10 | 150 | 0 | Thermal oil | experiment | our | N/A
RT60 | 0.06094823 | 0.1040699 | 1.7075125 | 186.7 | 60 | 0.2 | 897 | 2.17 | 36 | 0.025826 | 0.054116 | 5.4358 | 2 | 0.565487 | 1 | 0 | 0 | 10 | 10 | 150 | 0 | Thermal oil | experiment | our | N/A
RT60 | 0.06058332 | 0.1064896 | 1.757738 | 186.7 | 60 | 0.2 | 897 | 2.17 | 36 | 0.025826 | 0.054116 | 5.4358 | 2 | 0.565487 | 1 | 0 | 0 | 10 | 10 | 150 | 0 | Thermal oil | experiment | our | N/A
RT60 | 0.06030794 | 0.1090343 | 1.80796 | 186.7 | 60 | 0.2 | 897 | 2.17 | 36 | 0.025826 | 0.054116 | 5.4358 | 2 | 0.565487 | 1 | 0 | 0 | 10 | 10 | 150 | 0 | Thermal oil | experiment | our | N/A
RT60 | 0.06007934 | 0.1116384 | 1.8581825 | 186.7 | 60 | 0.2 | 897 | 2.17 | 36 | 0.025826 | 0.054116 | 5.4358 | 2 | 0.565487 | 1 | 0 | 0 | 10 | 10 | 150 | 0 | Thermal oil | experiment | our | N/A
RT60 | 0.05965845 | 0.1138523 | 1.908402 | 186.7 | 60 | 0.2 | 897 | 2.17 | 36 | 0.025826 | 0.054116 | 5.4358 | 2 | 0.565487 | 1 | 0 | 0 | 10 | 10 | 150 | 0 | Thermal oil | experiment | our | N/A
RT60 | 0.0591723 | 0.1158961 | 1.95862 | 186.7 | 60 | 0.2 | 897 | 2.17 | 36 | 0.025826 | 0.054116 | 5.4358 | 2 | 0.565487 | 1 | 0 | 0 | 10 | 10 | 150 | 0 | Thermal oil | experiment | our | N/A
RT60 | 0.0588112 | 0.1181428 | 2.008849 | 186.7 | 60 | 0.2 | 897 | 2.17 | 36 | 0.025826 | 0.054116 | 5.4358 | 2 | 0.565487 | 1 | 0 | 0 | 10 | 10 | 150 | 0 | Thermal oil | experiment | our | N/A
RT60 | 0.05852897 | 0.1205151 | 2.059068 | 186.7 | 60 | 0.2 | 897 | 2.17 | 36 | 0.025826 | 0.054116 | 5.4358 | 2 | 0.565487 | 1 | 0 | 0 | 10 | 10 | 150 | 0 | Thermal oil | experiment | our | N/A
RT60 | 0.05830015 | 0.122972 | 2.109291 | 186.7 | 60 | 0.2 | 897 | 2.17 | 36 | 0.025826 | 0.054116 | 5.4358 | 2 | 0.565487 | 1 | 0 | 0 | 10 | 10 | 150 | 0 | Thermal oil | experiment | our | N/A
RT60 | 0.05811212 | 0.1254937 | 2.159509 | 186.7 | 60 | 0.2 | 897 | 2.17 | 36 | 0.025826 | 0.054116 | 5.4358 | 2 | 0.565487 | 1 | 0 | 0 | 10 | 10 | 150 | 0 | Thermal oil | experiment | our | N/A
RT60 | 0.05791048 | 0.1279667 | 2.2097325 | 186.7 | 60 | 0.2 | 897 | 2.17 | 36 | 0.025826 | 0.054116 | 5.4358 | 2 | 0.565487 | 1 | 0 | 0 | 10 | 10 | 150 | 0 | Thermal oil | experiment | our | N/A
RT60 | 0.05748137 | 0.1299047 | 2.259944 | 186.7 | 60 | 0.2 | 897 | 2.17 | 36 | 0.025826 | 0.054116 | 5.4358 | 2 | 0.565487 | 1 | 0 | 0 | 10 | 10 | 150 | 0 | Thermal oil | experiment | our | N/A
RT60 | 0.05708632 | 0.1318789 | 2.310167 | 186.7 | 60 | 0.2 | 897 | 2.17 | 36 | 0.025826 | 0.054116 | 5.4358 | 2 | 0.565487 | 1 | 0 | 0 | 10 | 10 | 150 | 0 | Thermal oil | experiment | our | N/A
RT60 | 0.05680274 | 0.1340764 | 2.360387 | 186.7 | 60 | 0.2 | 897 | 2.17 | 36 | 0.025826 | 0.054116 | 5.4358 | 2 | 0.565487 | 1 | 0 | 0 | 10 | 10 | 150 | 0 | Thermal oil | experiment | our | N/A
RT60 | 0.05657495 | 0.1363801 | 2.410609 | 186.7 | 60 | 0.2 | 897 | 2.17 | 36 | 0.025826 | 0.054116 | 5.4358 | 2 | 0.565487 | 1 | 0 | 0 | 10 | 10 | 150 | 0 | Thermal oil | experiment | our | N/A
RT60 | 0.05639252 | 0.1387726 | 2.460833 | 186.7 | 60 | 0.2 | 897 | 2.17 | 36 | 0.025826 | 0.054116 | 5.4358 | 2 | 0.565487 | 1 | 0 | 0 | 10 | 10 | 150 | 0 | Thermal oil | experiment | our | N/A
RT60 | 0.05624948 | 0.1412457 | 2.511058 | 186.7 | 60 | 0.2 | 897 | 2.17 | 36 | 0.025826 | 0.054116 | 5.4358 | 2 | 0.565487 | 1 | 0 | 0 | 10 | 10 | 150 | 0 | Thermal oil | experiment | our | N/A
RT60 | 0.0560459 | 0.1435493 | 2.561281 | 186.7 | 60 | 0.2 | 897 | 2.17 | 36 | 0.025826 | 0.054116 | 5.4358 | 2 | 0.565487 | 1 | 0 | 0 | 10 | 10 | 150 | 0 | Thermal oil | experiment | our | N/A
RT60 | 0.05564966 | 0.145329 | 2.611498 | 186.7 | 60 | 0.2 | 897 | 2.17 | 36 | 0.025826 | 0.054116 | 5.4358 | 2 | 0.565487 | 1 | 0 | 0 | 10 | 10 | 150 | 0 | Thermal oil | experiment | our | N/A
RT60 | 0.05532504 | 0.1472596 | 2.6617175 | 186.7 | 60 | 0.2 | 897 | 2.17 | 36 | 0.025826 | 0.054116 | 5.4358 | 2 | 0.565487 | 1 | 0 | 0 | 10 | 10 | 150 | 0 | Thermal oil | experiment | our | N/A
RT60 | 0.05508808 | 0.1493956 | 2.711941 | 186.7 | 60 | 0.2 | 897 | 2.17 | 36 | 0.025826 | 0.054116 | 5.4358 | 2 | 0.565487 | 1 | 0 | 0 | 10 | 10 | 150 | 0 | Thermal oil | experiment | our | N/A
RT60 | 0.05489938 | 0.1516412 | 2.762166 | 186.7 | 60 | 0.2 | 897 | 2.17 | 36 | 0.025826 | 0.054116 | 5.4358 | 2 | 0.565487 | 1 | 0 | 0 | 10 | 10 | 150 | 0 | Thermal oil | experiment | our | N/A
RT60 | 0.05475472 | 0.1539914 | 2.812386 | 186.7 | 60 | 0.2 | 897 | 2.17 | 36 | 0.025826 | 0.054116 | 5.4358 | 2 | 0.565487 | 1 | 0 | 0 | 10 | 10 | 150 | 0 | Thermal oil | experiment | our | N/A
RT60 | 0.05462458 | 0.1563686 | 2.862606 | 186.7 | 60 | 0.2 | 897 | 2.17 | 36 | 0.025826 | 0.054116 | 5.4358 | 2 | 0.565487 | 1 | 0 | 0 | 10 | 10 | 150 | 0 | Thermal oil | experiment | our | N/A
RT60 | 0.05433596 | 0.1582714 | 2.912831 | 186.7 | 60 | 0.2 | 897 | 2.17 | 36 | 0.025826 | 0.054116 | 5.4358 | 2 | 0.565487 | 1 | 0 | 0 | 10 | 10 | 150 | 0 | Thermal oil | experiment | our | N/A
RT60 | 0.05404622 | 0.1601417 | 2.96305 | 186.7 | 60 | 0.2 | 897 | 2.17 | 36 | 0.025826 | 0.054116 | 5.4358 | 2 | 0.565487 | 1 | 0 | 0 | 10 | 10 | 150 | 0 | Thermal oil | experiment | our | N/A
RT60 | 0.05383899 | 0.1622315 | 3.013272 | 186.7 | 60 | 0.2 | 897 | 2.17 | 36 | 0.025826 | 0.054116 | 5.4358 | 2 | 0.565487 | 1 | 0 | 0 | 10 | 10 | 150 | 0 | Thermal oil | experiment | our | N/A
RT60 | 0.0536847 | 0.1644628 | 3.063494 | 186.7 | 60 | 0.2 | 897 | 2.17 | 36 | 0.025826 | 0.054116 | 5.4358 | 2 | 0.565487 | 1 | 0 | 0 | 10 | 10 | 150 | 0 | Thermal oil | experiment | our | N/A
RT60 | 0.05356845 | 0.166797 | 3.113717 | 186.7 | 60 | 0.2 | 897 | 2.17 | 36 | 0.025826 | 0.054116 | 5.4358 | 2 | 0.565487 | 1 | 0 | 0 | 10 | 10 | 150 | 0 | Thermal oil | experiment | our | N/A
RT60 | 0.05337859 | 0.1688863 | 3.163933 | 186.7 | 60 | 0.2 | 897 | 2.17 | 36 | 0.025826 | 0.054116 | 5.4358 | 2 | 0.565487 | 1 | 0 | 0 | 10 | 10 | 150 | 0 | Thermal oil | experiment | our | N/A
RT60 | 0.0530669 | 0.1705651 | 3.214153 | 186.7 | 60 | 0.2 | 897 | 2.17 | 36 | 0.025826 | 0.054116 | 5.4358 | 2 | 0.565487 | 1 | 0 | 0 | 10 | 10 | 150 | 0 | Thermal oil | experiment | our | N/A
RT60 | 0.0528456 | 0.1725079 | 3.264375 | 186.7 | 60 | 0.2 | 897 | 2.17 | 36 | 0.025826 | 0.054116 | 5.4358 | 2 | 0.565487 | 1 | 0 | 0 | 10 | 10 | 150 | 0 | Thermal oil | experiment | our | N/A
RT60 | 0.05268456 | 0.174628 | 3.314594 | 186.7 | 60 | 0.2 | 897 | 2.17 | 36 | 0.025826 | 0.054116 | 5.4358 | 2 | 0.565487 | 1 | 0 | 0 | 10 | 10 | 150 | 0 | Thermal oil | experiment | our | N/A
RT60 | 0.05256929 | 0.1768859 | 3.364814 | 186.7 | 60 | 0.2 | 897 | 2.17 | 36 | 0.025826 | 0.054116 | 5.4358 | 2 | 0.565487 | 1 | 0 | 0 | 10 | 10 | 150 | 0 | Thermal oil | experiment | our | N/A
RT60 | 0.05242883 | 0.1790459 | 3.415028 | 186.7 | 60 | 0.2 | 897 | 2.17 | 36 | 0.025826 | 0.054116 | 5.4358 | 2 | 0.565487 | 1 | 0 | 0 | 10 | 10 | 150 | 0 | Thermal oil | experiment | our | N/A
RT60 | 0.05216174 | 0.1807535 | 3.46525 | 186.7 | 60 | 0.2 | 897 | 2.17 | 36 | 0.025826 | 0.054116 | 5.4358 | 2 | 0.565487 | 1 | 0 | 0 | 10 | 10 | 150 | 0 | Thermal oil | experiment | our | N/A
RT60 | 0.05196214 | 0.182671 | 3.515464 | 186.7 | 60 | 0.2 | 897 | 2.17 | 36 | 0.025826 | 0.054116 | 5.4358 | 2 | 0.565487 | 1 | 0 | 0 | 10 | 10 | 150 | 0 | Thermal oil | experiment | our | N/A
RT60 | 0.05182269 | 0.1847833 | 3.565683 | 186.7 | 60 | 0.2 | 897 | 2.17 | 36 | 0.025826 | 0.054116 | 5.4358 | 2 | 0.565487 | 1 | 0 | 0 | 10 | 10 | 150 | 0 | Thermal oil | experiment | our | N/A
RT60 | 0.0517233 | 0.1870264 | 3.615903 | 186.7 | 60 | 0.2 | 897 | 2.17 | 36 | 0.025826 | 0.054116 | 5.4358 | 2 | 0.565487 | 1 | 0 | 0 | 10 | 10 | 150 | 0 | Thermal oil | experiment | our | N/A
RT60 | 0.05158406 | 0.1891136 | 3.666125 | 186.7 | 60 | 0.2 | 897 | 2.17 | 36 | 0.025826 | 0.054116 | 5.4358 | 2 | 0.565487 | 1 | 0 | 0 | 10 | 10 | 150 | 0 | Thermal oil | experiment | our | N/A
RT60 | 0.05132624 | 0.1907466 | 3.716356 | 186.7 | 60 | 0.2 | 897 | 2.17 | 36 | 0.025826 | 0.054116 | 5.4358 | 2 | 0.565487 | 1 | 0 | 0 | 10 | 10 | 150 | 0 | Thermal oil | experiment | our | N/A
RT60 | 0.05112828 | 0.1925786 | 3.766578 | 186.7 | 60 | 0.2 | 897 | 2.17 | 36 | 0.025826 | 0.054116 | 5.4358 | 2 | 0.565487 | 1 | 0 | 0 | 10 | 10 | 150 | 0 | Thermal oil | experiment | our | N/A
RT60 | 0.05099343 | 0.1946314 | 3.816794 | 186.7 | 60 | 0.2 | 897 | 2.17 | 36 | 0.025826 | 0.054116 | 5.4358 | 2 | 0.565487 | 1 | 0 | 0 | 10 | 10 | 150 | 0 | Thermal oil | experiment | our | N/A
RT60 | 0.05089386 | 0.1968073 | 3.867014 | 186.7 | 60 | 0.2 | 897 | 2.17 | 36 | 0.025826 | 0.054116 | 5.4358 | 2 | 0.565487 | 1 | 0 | 0 | 10 | 10 | 150 | 0 | Thermal oil | experiment | our | N/A
RT60 | 0.05080756 | 0.1990251 | 3.917233 | 186.7 | 60 | 0.2 | 897 | 2.17 | 36 | 0.025826 | 0.054116 | 5.4358 | 2 | 0.565487 | 1 | 0 | 0 | 10 | 10 | 150 | 0 | Thermal oil | experiment | our | N/A
RT60 | 0.05061261 | 0.2008033 | 3.967456 | 186.7 | 60 | 0.2 | 897 | 2.17 | 36 | 0.025826 | 0.054116 | 5.4358 | 2 | 0.565487 | 1 | 0 | 0 | 10 | 10 | 150 | 0 | Thermal oil | experiment | our | N/A
RT60 | 0.05042115 | 0.2025759 | 4.017678 | 186.7 | 60 | 0.2 | 897 | 2.17 | 36 | 0.025826 | 0.054116 | 5.4358 | 2 | 0.565487 | 1 | 0 | 0 | 10 | 10 | 150 | 0 | Thermal oil | experiment | our | N/A
RT60 | 0.05029516 | 0.2045954 | 4.067894 | 186.7 | 60 | 0.2 | 897 | 2.17 | 36 | 0.025826 | 0.054116 | 5.4358 | 2 | 0.565487 | 1 | 0 | 0 | 10 | 10 | 150 | 0 | Thermal oil | experiment | our | N/A
RT60 | 0.05020711 | 0.2067586 | 4.118114 | 186.7 | 60 | 0.2 | 897 | 2.17 | 36 | 0.025826 | 0.054116 | 5.4358 | 2 | 0.565487 | 1 | 0 | 0 | 10 | 10 | 150 | 0 | Thermal oil | experiment | our | N/A
RT60 | 0.05013864 | 0.2089947 | 4.168336 | 186.7 | 60 | 0.2 | 897 | 2.17 | 36 | 0.025826 | 0.054116 | 5.4358 | 2 | 0.565487 | 1 | 0 | 0 | 10 | 10 | 150 | 0 | Thermal oil | experiment | our | N/A
RT60 | 0.04997101 | 0.2108055 | 4.218556 | 186.7 | 60 | 0.2 | 897 | 2.17 | 36 | 0.025826 | 0.054116 | 5.4358 | 2 | 0.565487 | 1 | 0 | 0 | 10 | 10 | 150 | 0 | Thermal oil | experiment | our | N/A
RT60 | 0.04978996 | 0.2125419 | 4.268769 | 186.7 | 60 | 0.2 | 897 | 2.17 | 36 | 0.025826 | 0.054116 | 5.4358 | 2 | 0.565487 | 1 | 0 | 0 | 10 | 10 | 150 | 0 | Thermal oil | experiment | our | N/A
RT60 | 0.04967251 | 0.2145353 | 4.318994 | 186.7 | 60 | 0.2 | 897 | 2.17 | 36 | 0.025826 | 0.054116 | 5.4358 | 2 | 0.565487 | 1 | 0 | 0 | 10 | 10 | 150 | 0 | Thermal oil | experiment | our | N/A
RT60 | 0.0495949 | 0.2166909 | 4.369217 | 186.7 | 60 | 0.2 | 897 | 2.17 | 36 | 0.025826 | 0.054116 | 5.4358 | 2 | 0.565487 | 1 | 0 | 0 | 10 | 10 | 150 | 0 | Thermal oil | experiment | our | N/A
RT60 | 0.04951954 | 0.2188482 | 4.419431 | 186.7 | 60 | 0.2 | 897 | 2.17 | 36 | 0.025826 | 0.054116 | 5.4358 | 2 | 0.565487 | 1 | 0 | 0 | 10 | 10 | 150 | 0 | Thermal oil | experiment | our | N/A
RT60 | 0.04934244 | 0.2205435 | 4.46965 | 186.7 | 60 | 0.2 | 897 | 2.17 | 36 | 0.025826 | 0.054116 | 5.4358 | 2 | 0.565487 | 1 | 0 | 0 | 10 | 10 | 150 | 0 | Thermal oil | experiment | our | N/A
RT60 | 0.04918638 | 0.2223158 | 4.519864 | 186.7 | 60 | 0.2 | 897 | 2.17 | 36 | 0.025826 | 0.054116 | 5.4358 | 2 | 0.565487 | 1 | 0 | 0 | 10 | 10 | 150 | 0 | Thermal oil | experiment | our | N/A
RT60 | 0.04908751 | 0.2243343 | 4.570089 | 186.7 | 60 | 0.2 | 897 | 2.17 | 36 | 0.025826 | 0.054116 | 5.4358 | 2 | 0.565487 | 1 | 0 | 0 | 10 | 10 | 150 | 0 | Thermal oil | experiment | our | N/A
RT60 | 0.04902528 | 0.2265121 | 4.620311 | 186.7 | 60 | 0.2 | 897 | 2.17 | 36 | 0.025826 | 0.054116 | 5.4358 | 2 | 0.565487 | 1 | 0 | 0 | 10 | 10 | 150 | 0 | Thermal oil | experiment | our | N/A
RT60 | 0.04898223 | 0.2287728 | 4.670528 | 186.7 | 60 | 0.2 | 897 | 2.17 | 36 | 0.025826 | 0.054116 | 5.4358 | 2 | 0.565487 | 1 | 0 | 0 | 10 | 10 | 150 | 0 | Thermal oil | experiment | our | N/A
RT60 | 0.04885793 | 0.2306462 | 4.720753 | 186.7 | 60 | 0.2 | 897 | 2.17 | 36 | 0.025826 | 0.054116 | 5.4358 | 2 | 0.565487 | 1 | 0 | 0 | 10 | 10 | 150 | 0 | Thermal oil | experiment | our | N/A
RT60 | 0.04869184 | 0.2323074 | 4.770972 | 186.7 | 60 | 0.2 | 897 | 2.17 | 36 | 0.025826 | 0.054116 | 5.4358 | 2 | 0.565487 | 1 | 0 | 0 | 10 | 10 | 150 | 0 | Thermal oil | experiment | our | N/A
RT60 | 0.04859058 | 0.2342645 | 4.821192 | 186.7 | 60 | 0.2 | 897 | 2.17 | 36 | 0.025826 | 0.054116 | 5.4358 | 2 | 0.565487 | 1 | 0 | 0 | 10 | 10 | 150 | 0 | Thermal oil | experiment | our | N/A
RT60 | 0.0485285 | 0.2364025 | 4.871417 | 186.7 | 60 | 0.2 | 897 | 2.17 | 36 | 0.025826 | 0.054116 | 5.4358 | 2 | 0.565487 | 1 | 0 | 0 | 10 | 10 | 150 | 0 | Thermal oil | experiment | our | N/A
RT60 | 0.04848744 | 0.2386373 | 4.921631 | 186.7 | 60 | 0.2 | 897 | 2.17 | 36 | 0.025826 | 0.054116 | 5.4358 | 2 | 0.565487 | 1 | 0 | 0 | 10 | 10 | 150 | 0 | Thermal oil | experiment | our | N/A
RT60 | 0.04837386 | 0.2405081 | 4.971861 | 186.7 | 60 | 0.2 | 897 | 2.17 | 36 | 0.025826 | 0.054116 | 5.4358 | 2 | 0.565487 | 1 | 0 | 0 | 10 | 10 | 150 | 0 | Thermal oil | experiment | our | N/A
RT60 | 0.04823868 | 0.2422745 | 5.022411 | 186.7 | 60 | 0.2 | 897 | 2.17 | 36 | 0.025826 | 0.054116 | 5.4358 | 2 | 0.565487 | 1 | 0 | 0 | 10 | 10 | 150 | 0 | Thermal oil | experiment | our | N/A
RT60 | 0.1000869 | 0.005026948 | 0.05 | 186.7 | 60 | 0.2 | 897 | 2.17 | 36 | 0.025826 | 0.054116 | 5.4358 | 2 | 0.565487 | 1 | 0 | 0 | 10 | 10 | 200 | 0 | Thermal oil | experiment | our | N/A
RT60 | 0.09988918 | 0.01000776 | 0.1001886 | 186.7 | 60 | 0.2 | 897 | 2.17 | 36 | 0.025826 | 0.054116 | 5.4358 | 2 | 0.565487 | 1 | 0 | 0 | 10 | 10 | 200 | 0 | Thermal oil | experiment | our | N/A
RT60 | 0.09761233 | 0.01955932 | 0.2003775 | 186.7 | 60 | 0.2 | 897 | 2.17 | 36 | 0.025826 | 0.054116 | 5.4358 | 2 | 0.565487 | 1 | 0 | 0 | 10 | 10 | 200 | 0 | Thermal oil | experiment | our | N/A
RT60 | 0.09021643 | 0.02711675 | 0.3005744 | 186.7 | 60 | 0.2 | 897 | 2.17 | 36 | 0.025826 | 0.054116 | 5.4358 | 2 | 0.565487 | 1 | 0 | 0 | 10 | 10 | 200 | 0 | Thermal oil | experiment | our | N/A
RT60 | 0.08775116 | 0.03516774 | 0.4007667 | 186.7 | 60 | 0.2 | 897 | 2.17 | 36 | 0.025826 | 0.054116 | 5.4358 | 2 | 0.565487 | 1 | 0 | 0 | 10 | 10 | 200 | 0 | Thermal oil | experiment | our | N/A
RT60 | 0.08590577 | 0.04303516 | 0.5009578 | 186.7 | 60 | 0.2 | 897 | 2.17 | 36 | 0.025826 | 0.054116 | 5.4358 | 2 | 0.565487 | 1 | 0 | 0 | 10 | 10 | 200 | 0 | Thermal oil | experiment | our | N/A
RT60 | 0.08426141 | 0.05065332 | 0.601145 | 186.7 | 60 | 0.2 | 897 | 2.17 | 36 | 0.025826 | 0.054116 | 5.4358 | 2 | 0.565487 | 1 | 0 | 0 | 10 | 10 | 200 | 0 | Thermal oil | experiment | our | N/A
RT60 | 0.08084273 | 0.05669741 | 0.7013297 | 186.7 | 60 | 0.2 | 897 | 2.17 | 36 | 0.025826 | 0.054116 | 5.4358 | 2 | 0.565487 | 1 | 0 | 0 | 10 | 10 | 200 | 0 | Thermal oil | experiment | our | N/A
RT60 | 0.07861782 | 0.06301312 | 0.8015119 | 186.7 | 60 | 0.2 | 897 | 2.17 | 36 | 0.025826 | 0.054116 | 5.4358 | 2 | 0.565487 | 1 | 0 | 0 | 10 | 10 | 200 | 0 | Thermal oil | experiment | our | N/A
RT60 | 0.07665724 | 0.06912198 | 0.9017019 | 186.7 | 60 | 0.2 | 897 | 2.17 | 36 | 0.025826 | 0.054116 | 5.4358 | 2 | 0.565487 | 1 | 0 | 0 | 10 | 10 | 200 | 0 | Thermal oil | experiment | our | N/A
RT60 | 0.07625869 | 0.07640233 | 1.001884 | 186.7 | 60 | 0.2 | 897 | 2.17 | 36 | 0.025826 | 0.054116 | 5.4358 | 2 | 0.565487 | 1 | 0 | 0 | 10 | 10 | 200 | 0 | Thermal oil | experiment | our | N/A
RT60 | 0.07589816 | 0.0836455 | 1.102076 | 186.7 | 60 | 0.2 | 897 | 2.17 | 36 | 0.025826 | 0.054116 | 5.4358 | 2 | 0.565487 | 1 | 0 | 0 | 10 | 10 | 200 | 0 | Thermal oil | experiment | our | N/A
RT60 | 0.07524994 | 0.09046981 | 1.2022575 | 186.7 | 60 | 0.2 | 897 | 2.17 | 36 | 0.025826 | 0.054116 | 5.4358 | 2 | 0.565487 | 1 | 0 | 0 | 10 | 10 | 200 | 0 | Thermal oil | experiment | our | N/A
RT60 | 0.07460958 | 0.0971744 | 1.302439 | 186.7 | 60 | 0.2 | 897 | 2.17 | 36 | 0.025826 | 0.054116 | 5.4358 | 2 | 0.565487 | 1 | 0 | 0 | 10 | 10 | 200 | 0 | Thermal oil | experiment | our | N/A
RT60 | 0.07312411 | 0.1025651 | 1.402616 | 186.7 | 60 | 0.2 | 897 | 2.17 | 36 | 0.025826 | 0.054116 | 5.4358 | 2 | 0.565487 | 1 | 0 | 0 | 10 | 10 | 200 | 0 | Thermal oil | experiment | our | N/A
RT60 | 0.07240279 | 0.1088068 | 1.502799 | 186.7 | 60 | 0.2 | 897 | 2.17 | 36 | 0.025826 | 0.054116 | 5.4358 | 2 | 0.565487 | 1 | 0 | 0 | 10 | 10 | 200 | 0 | Thermal oil | experiment | our | N/A
RT60 | 0.07092441 | 0.1136901 | 1.602975 | 186.7 | 60 | 0.2 | 897 | 2.17 | 36 | 0.025826 | 0.054116 | 5.4358 | 2 | 0.565487 | 1 | 0 | 0 | 10 | 10 | 200 | 0 | Thermal oil | experiment | our | N/A
RT60 | 0.06964578 | 0.1186181 | 1.703163 | 186.7 | 60 | 0.2 | 897 | 2.17 | 36 | 0.025826 | 0.054116 | 5.4358 | 2 | 0.565487 | 1 | 0 | 0 | 10 | 10 | 200 | 0 | Thermal oil | experiment | our | N/A
RT60 | 0.06911159 | 0.1246313 | 1.803334 | 186.7 | 60 | 0.2 | 897 | 2.17 | 36 | 0.025826 | 0.054116 | 5.4358 | 2 | 0.565487 | 1 | 0 | 0 | 10 | 10 | 200 | 0 | Thermal oil | experiment | our | N/A
RT60 | 0.06883053 | 0.1310203 | 1.90352 | 186.7 | 60 | 0.2 | 897 | 2.17 | 36 | 0.025826 | 0.054116 | 5.4358 | 2 | 0.565487 | 1 | 0 | 0 | 10 | 10 | 200 | 0 | Thermal oil | experiment | our | N/A
RT60 | 0.06784397 | 0.1359388 | 2.0036975 | 186.7 | 60 | 0.2 | 897 | 2.17 | 36 | 0.025826 | 0.054116 | 5.4358 | 2 | 0.565487 | 1 | 0 | 0 | 10 | 10 | 200 | 0 | Thermal oil | experiment | our | N/A
RT60 | 0.06732494 | 0.1416436 | 2.103881 | 186.7 | 60 | 0.2 | 897 | 2.17 | 36 | 0.025826 | 0.054116 | 5.4358 | 2 | 0.565487 | 1 | 0 | 0 | 10 | 10 | 200 | 0 | Thermal oil | experiment | our | N/A
RT60 | 0.06684031 | 0.1473208 | 2.204071 | 186.7 | 60 | 0.2 | 897 | 2.17 | 36 | 0.025826 | 0.054116 | 5.4358 | 2 | 0.565487 | 1 | 0 | 0 | 10 | 10 | 200 | 0 | Thermal oil | experiment | our | N/A
RT60 | 0.06611707 | 0.1523501 | 2.3042475 | 186.7 | 60 | 0.2 | 897 | 2.17 | 36 | 0.025826 | 0.054116 | 5.4358 | 2 | 0.565487 | 1 | 0 | 0 | 10 | 10 | 200 | 0 | Thermal oil | experiment | our | N/A
RT60 | 0.0658862 | 0.158419 | 2.404433 | 186.7 | 60 | 0.2 | 897 | 2.17 | 36 | 0.025826 | 0.054116 | 5.4358 | 2 | 0.565487 | 1 | 0 | 0 | 10 | 10 | 200 | 0 | Thermal oil | experiment | our | N/A
RT60 | 0.06532851 | 0.1636227 | 2.504614 | 186.7 | 60 | 0.2 | 897 | 2.17 | 36 | 0.025826 | 0.054116 | 5.4358 | 2 | 0.565487 | 1 | 0 | 0 | 10 | 10 | 200 | 0 | Thermal oil | experiment | our | N/A
RT60 | 0.06481256 | 0.1688232 | 2.604791 | 186.7 | 60 | 0.2 | 897 | 2.17 | 36 | 0.025826 | 0.054116 | 5.4358 | 2 | 0.565487 | 1 | 0 | 0 | 10 | 10 | 200 | 0 | Thermal oil | experiment | our | N/A
RT60 | 0.06465094 | 0.1748795 | 2.70498 | 186.7 | 60 | 0.2 | 897 | 2.17 | 36 | 0.025826 | 0.054116 | 5.4358 | 2 | 0.565487 | 1 | 0 | 0 | 10 | 10 | 200 | 0 | Thermal oil | experiment | our | N/A
RT60 | 0.06390982 | 0.1792775 | 2.805164 | 186.7 | 60 | 0.2 | 897 | 2.17 | 36 | 0.025826 | 0.054116 | 5.4358 | 2 | 0.565487 | 1 | 0 | 0 | 10 | 10 | 200 | 0 | Thermal oil | experiment | our | N/A
RT60 | 0.06351267 | 0.1845264 | 2.905347 | 186.7 | 60 | 0.2 | 897 | 2.17 | 36 | 0.025826 | 0.054116 | 5.4358 | 2 | 0.565487 | 1 | 0 | 0 | 10 | 10 | 200 | 0 | Thermal oil | experiment | our | N/A
RT60 | 0.0634055 | 0.1905672 | 3.005531 | 186.7 | 60 | 0.2 | 897 | 2.17 | 36 | 0.025826 | 0.054116 | 5.4358 | 2 | 0.565487 | 1 | 0 | 0 | 10 | 10 | 200 | 0 | Thermal oil | experiment | our | N/A
RT60 | 0.06282188 | 0.1951068 | 3.105714 | 186.7 | 60 | 0.2 | 897 | 2.17 | 36 | 0.025826 | 0.054116 | 5.4358 | 2 | 0.565487 | 1 | 0 | 0 | 10 | 10 | 200 | 0 | Thermal oil | experiment | our | N/A
RT60 | 0.06245854 | 0.2002358 | 3.2059 | 186.7 | 60 | 0.2 | 897 | 2.17 | 36 | 0.025826 | 0.054116 | 5.4358 | 2 | 0.565487 | 1 | 0 | 0 | 10 | 10 | 200 | 0 | Thermal oil | experiment | our | N/A
RT60 | 0.06218504 | 0.2055898 | 3.306097 | 186.7 | 60 | 0.2 | 897 | 2.17 | 36 | 0.025826 | 0.054116 | 5.4358 | 2 | 0.565487 | 1 | 0 | 0 | 10 | 10 | 200 | 0 | Thermal oil | experiment | our | N/A
RT60 | 0.06177082 | 0.2104094 | 3.406292 | 186.7 | 60 | 0.2 | 897 | 2.17 | 36 | 0.025826 | 0.054116 | 5.4358 | 2 | 0.565487 | 1 | 0 | 0 | 10 | 10 | 200 | 0 | Thermal oil | experiment | our | N/A
RT60 | 0.06160113 | 0.2160032 | 3.506481 | 186.7 | 60 | 0.2 | 897 | 2.17 | 36 | 0.025826 | 0.054116 | 5.4358 | 2 | 0.565487 | 1 | 0 | 0 | 10 | 10 | 200 | 0 | Thermal oil | experiment | our | N/A
RT60 | 0.06104192 | 0.2201584 | 3.606675 | 186.7 | 60 | 0.2 | 897 | 2.17 | 36 | 0.025826 | 0.054116 | 5.4358 | 2 | 0.565487 | 1 | 0 | 0 | 10 | 10 | 200 | 0 | Thermal oil | experiment | our | N/A
RT60 | 0.06080827 | 0.2254085 | 3.706872 | 186.7 | 60 | 0.2 | 897 | 2.17 | 36 | 0.025826 | 0.054116 | 5.4358 | 2 | 0.565487 | 1 | 0 | 0 | 10 | 10 | 200 | 0 | Thermal oil | experiment | our | N/A
RT60 | 0.06048456 | 0.2302686 | 3.807064 | 186.7 | 60 | 0.2 | 897 | 2.17 | 36 | 0.025826 | 0.054116 | 5.4358 | 2 | 0.565487 | 1 | 0 | 0 | 10 | 10 | 200 | 0 | Thermal oil | experiment | our | N/A
RT60 | 0.060172 | 0.2351074 | 3.907256 | 186.7 | 60 | 0.2 | 897 | 2.17 | 36 | 0.025826 | 0.054116 | 5.4358 | 2 | 0.565487 | 1 | 0 | 0 | 10 | 10 | 200 | 0 | Thermal oil | experiment | our | N/A
RT60 | 0.06000794 | 0.240479 | 4.007453 | 186.7 | 60 | 0.2 | 897 | 2.17 | 36 | 0.025826 | 0.054116 | 5.4358 | 2 | 0.565487 | 1 | 0 | 0 | 10 | 10 | 200 | 0 | Thermal oil | experiment | our | N/A
RT60 | 0.05956854 | 0.2446864 | 4.107644 | 186.7 | 60 | 0.2 | 897 | 2.17 | 36 | 0.025826 | 0.054116 | 5.4358 | 2 | 0.565487 | 1 | 0 | 0 | 10 | 10 | 200 | 0 | Thermal oil | experiment | our | N/A
RT60 | 0.05944639 | 0.2501403 | 4.207831 | 186.7 | 60 | 0.2 | 897 | 2.17 | 36 | 0.025826 | 0.054116 | 5.4358 | 2 | 0.565487 | 1 | 0 | 0 | 10 | 10 | 200 | 0 | Thermal oil | experiment | our | N/A
RT60 | 0.05928953 | 0.2554203 | 4.308017 | 186.7 | 60 | 0.2 | 897 | 2.17 | 36 | 0.025826 | 0.054116 | 5.4358 | 2 | 0.565487 | 1 | 0 | 0 | 10 | 10 | 200 | 0 | Thermal oil | experiment | our | N/A
RT60 | 0.05893667 | 0.259805 | 4.408206 | 186.7 | 60 | 0.2 | 897 | 2.17 | 36 | 0.025826 | 0.054116 | 5.4358 | 2 | 0.565487 | 1 | 0 | 0 | 10 | 10 | 200 | 0 | Thermal oil | experiment | our | N/A
RT60 | 0.05889121 | 0.265505 | 4.508397 | 186.7 | 60 | 0.2 | 897 | 2.17 | 36 | 0.025826 | 0.054116 | 5.4358 | 2 | 0.565487 | 1 | 0 | 0 | 10 | 10 | 200 | 0 | Thermal oil | experiment | our | N/A
RT60 | 0.05857744 | 0.2699593 | 4.608589 | 186.7 | 60 | 0.2 | 897 | 2.17 | 36 | 0.025826 | 0.054116 | 5.4358 | 2 | 0.565487 | 1 | 0 | 0 | 10 | 10 | 200 | 0 | Thermal oil | experiment | our | N/A
RT60 | 0.05828867 | 0.2744681 | 4.708772 | 186.7 | 60 | 0.2 | 897 | 2.17 | 36 | 0.025826 | 0.054116 | 5.4358 | 2 | 0.565487 | 1 | 0 | 0 | 10 | 10 | 200 | 0 | Thermal oil | experiment | our | N/A
RT60 | 0.05826459 | 0.2801915 | 4.80895 | 186.7 | 60 | 0.2 | 897 | 2.17 | 36 | 0.025826 | 0.054116 | 5.4358 | 2 | 0.565487 | 1 | 0 | 0 | 10 | 10 | 200 | 0 | Thermal oil | experiment | our | N/A
RT60 | 0.05811384 | 0.2852882 | 4.909128 | 186.7 | 60 | 0.2 | 897 | 2.17 | 36 | 0.025826 | 0.054116 | 5.4358 | 2 | 0.565487 | 1 | 0 | 0 | 10 | 10 | 200 | 0 | Thermal oil | experiment | our | N/A
RT60 | 0.05782349 | 0.2896556 | 5.009306 | 186.7 | 60 | 0.2 | 897 | 2.17 | 36 | 0.025826 | 0.054116 | 5.4358 | 2 | 0.565487 | 1 | 0 | 0 | 10 | 10 | 200 | 0 | Thermal oil | experiment | our | N/A
RT60 | 0.07139036 | 0.003585879 | 0.05 | 186.7 | 60 | 0.2 | 897 | 2.17 | 36 | 0.025826 | 0.054116 | 5.4358 | 2 | 0.565487 | 1 | 0 | 0 | 15 | 10 | 100 | 0 | Thermal oil | experiment | our | N/A
RT60 | 0.06995422 | 0.007009452 | 0.1002006 | 186.7 | 60 | 0.2 | 897 | 2.17 | 36 | 0.025826 | 0.054116 | 5.4358 | 2 | 0.565487 | 1 | 0 | 0 | 15 | 10 | 100 | 0 | Thermal oil | experiment | our | N/A
RT60 | 0.070065 | 0.01404068 | 0.200395 | 186.7 | 60 | 0.2 | 897 | 2.17 | 36 | 0.025826 | 0.054116 | 5.4358 | 2 | 0.565487 | 1 | 0 | 0 | 15 | 10 | 100 | 0 | Thermal oil | experiment | our | N/A
RT60 | 0.0703148 | 0.02113575 | 0.3005875 | 186.7 | 60 | 0.2 | 897 | 2.17 | 36 | 0.025826 | 0.054116 | 5.4358 | 2 | 0.565487 | 1 | 0 | 0 | 15 | 10 | 100 | 0 | Thermal oil | experiment | our | N/A
RT60 | 0.06954328 | 0.02787161 | 0.4007808 | 186.7 | 60 | 0.2 | 897 | 2.17 | 36 | 0.025826 | 0.054116 | 5.4358 | 2 | 0.565487 | 1 | 0 | 0 | 15 | 10 | 100 | 0 | Thermal oil | experiment | our | N/A
RT60 | 0.06842173 | 0.03427723 | 0.50097 | 186.7 | 60 | 0.2 | 897 | 2.17 | 36 | 0.025826 | 0.054116 | 5.4358 | 2 | 0.565487 | 1 | 0 | 0 | 15 | 10 | 100 | 0 | Thermal oil | experiment | our | N/A
RT60 | 0.06766041 | 0.04067571 | 0.6011744 | 186.7 | 60 | 0.2 | 897 | 2.17 | 36 | 0.025826 | 0.054116 | 5.4358 | 2 | 0.565487 | 1 | 0 | 0 | 15 | 10 | 100 | 0 | Thermal oil | experiment | our | N/A
RT60 | 0.06715763 | 0.04710225 | 0.7013686 | 186.7 | 60 | 0.2 | 897 | 2.17 | 36 | 0.025826 | 0.054116 | 5.4358 | 2 | 0.565487 | 1 | 0 | 0 | 15 | 10 | 100 | 0 | Thermal oil | experiment | our | N/A
RT60 | 0.06657986 | 0.0533681 | 0.8015653 | 186.7 | 60 | 0.2 | 897 | 2.17 | 36 | 0.025826 | 0.054116 | 5.4358 | 2 | 0.565487 | 1 | 0 | 0 | 15 | 10 | 100 | 0 | Thermal oil | experiment | our | N/A
RT60 | 0.06585332 | 0.0593834 | 0.9017525 | 186.7 | 60 | 0.2 | 897 | 2.17 | 36 | 0.025826 | 0.054116 | 5.4358 | 2 | 0.565487 | 1 | 0 | 0 | 15 | 10 | 100 | 0 | Thermal oil | experiment | our | N/A
RT60 | 0.06483109 | 0.06495722 | 1.001946 | 186.7 | 60 | 0.2 | 897 | 2.17 | 36 | 0.025826 | 0.054116 | 5.4358 | 2 | 0.565487 | 1 | 0 | 0 | 15 | 10 | 100 | 0 | Thermal oil | experiment | our | N/A
RT60 | 0.06415684 | 0.07070992 | 1.102142 | 186.7 | 60 | 0.2 | 897 | 2.17 | 36 | 0.025826 | 0.054116 | 5.4358 | 2 | 0.565487 | 1 | 0 | 0 | 15 | 10 | 100 | 0 | Thermal oil | experiment | our | N/A
RT60 | 0.0634672 | 0.07630905 | 1.202338 | 186.7 | 60 | 0.2 | 897 | 2.17 | 36 | 0.025826 | 0.054116 | 5.4358 | 2 | 0.565487 | 1 | 0 | 0 | 15 | 10 | 100 | 0 | Thermal oil | experiment | our | N/A
RT60 | 0.0627139 | 0.0816866 | 1.302528 | 186.7 | 60 | 0.2 | 897 | 2.17 | 36 | 0.025826 | 0.054116 | 5.4358 | 2 | 0.565487 | 1 | 0 | 0 | 15 | 10 | 100 | 0 | Thermal oil | experiment | our | N/A
RT60 | 0.06200646 | 0.08697744 | 1.402716 | 186.7 | 60 | 0.2 | 897 | 2.17 | 36 | 0.025826 | 0.054116 | 5.4358 | 2 | 0.565487 | 1 | 0 | 0 | 15 | 10 | 100 | 0 | Thermal oil | experiment | our | N/A
RT60 | 0.06124117 | 0.09203971 | 1.502906 | 186.7 | 60 | 0.2 | 897 | 2.17 | 36 | 0.025826 | 0.054116 | 5.4358 | 2 | 0.565487 | 1 | 0 | 0 | 15 | 10 | 100 | 0 | Thermal oil | experiment | our | N/A
RT60 | 0.06063491 | 0.0972038 | 1.603099 | 186.7 | 60 | 0.2 | 897 | 2.17 | 36 | 0.025826 | 0.054116 | 5.4358 | 2 | 0.565487 | 1 | 0 | 0 | 15 | 10 | 100 | 0 | Thermal oil | experiment | our | N/A
RT60 | 0.05983189 | 0.1019113 | 1.703294 | 186.7 | 60 | 0.2 | 897 | 2.17 | 36 | 0.025826 | 0.054116 | 5.4358 | 2 | 0.565487 | 1 | 0 | 0 | 15 | 10 | 100 | 0 | Thermal oil | experiment | our | N/A
RT60 | 0.05929994 | 0.1069466 | 1.803486 | 186.7 | 60 | 0.2 | 897 | 2.17 | 36 | 0.025826 | 0.054116 | 5.4358 | 2 | 0.565487 | 1 | 0 | 0 | 15 | 10 | 100 | 0 | Thermal oil | experiment | our | N/A
RT60 | 0.05857488 | 0.1115079 | 1.903681 | 186.7 | 60 | 0.2 | 897 | 2.17 | 36 | 0.025826 | 0.054116 | 5.4358 | 2 | 0.565487 | 1 | 0 | 0 | 15 | 10 | 100 | 0 | Thermal oil | experiment | our | N/A
RT60 | 0.05789018 | 0.1160047 | 2.003874 | 186.7 | 60 | 0.2 | 897 | 2.17 | 36 | 0.025826 | 0.054116 | 5.4358 | 2 | 0.565487 | 1 | 0 | 0 | 15 | 10 | 100 | 0 | Thermal oil | experiment | our | N/A
RT60 | 0.05731712 | 0.1205991 | 2.104067 | 186.7 | 60 | 0.2 | 897 | 2.17 | 36 | 0.025826 | 0.054116 | 5.4358 | 2 | 0.565487 | 1 | 0 | 0 | 15 | 10 | 100 | 0 | Thermal oil | experiment | our | N/A
RT60 | 0.05672232 | 0.125031 | 2.204264 | 186.7 | 60 | 0.2 | 897 | 2.17 | 36 | 0.025826 | 0.054116 | 5.4358 | 2 | 0.565487 | 1 | 0 | 0 | 15 | 10 | 100 | 0 | Thermal oil | experiment | our | N/A
RT60 | 0.05618484 | 0.1294756 | 2.304459 | 186.7 | 60 | 0.2 | 897 | 2.17 | 36 | 0.025826 | 0.054116 | 5.4358 | 2 | 0.565487 | 1 | 0 | 0 | 15 | 10 | 100 | 0 | Thermal oil | experiment | our | N/A
RT60 | 0.05563405 | 0.1337803 | 2.4046475 | 186.7 | 60 | 0.2 | 897 | 2.17 | 36 | 0.025826 | 0.054116 | 5.4358 | 2 | 0.565487 | 1 | 0 | 0 | 15 | 10 | 100 | 0 | Thermal oil | experiment | our | N/A
RT60 | 0.0552511 | 0.1383952 | 2.504841 | 186.7 | 60 | 0.2 | 897 | 2.17 | 36 | 0.025826 | 0.054116 | 5.4358 | 2 | 0.565487 | 1 | 0 | 0 | 15 | 10 | 100 | 0 | Thermal oil | experiment | our | N/A
RT60 | 0.05488748 | 0.1429835 | 2.60503 | 186.7 | 60 | 0.2 | 897 | 2.17 | 36 | 0.025826 | 0.054116 | 5.4358 | 2 | 0.565487 | 1 | 0 | 0 | 15 | 10 | 100 | 0 | Thermal oil | experiment | our | N/A
RT60 | 0.0545072 | 0.1474547 | 2.705233 | 186.7 | 60 | 0.2 | 897 | 2.17 | 36 | 0.025826 | 0.054116 | 5.4358 | 2 | 0.565487 | 1 | 0 | 0 | 15 | 10 | 100 | 0 | Thermal oil | experiment | our | N/A
RT60 | 0.05414227 | 0.1518921 | 2.805425 | 186.7 | 60 | 0.2 | 897 | 2.17 | 36 | 0.025826 | 0.054116 | 5.4358 | 2 | 0.565487 | 1 | 0 | 0 | 15 | 10 | 100 | 0 | Thermal oil | experiment | our | N/A
RT60 | 0.05376387 | 0.156217 | 2.905614 | 186.7 | 60 | 0.2 | 897 | 2.17 | 36 | 0.025826 | 0.054116 | 5.4358 | 2 | 0.565487 | 1 | 0 | 0 | 15 | 10 | 100 | 0 | Thermal oil | experiment | our | N/A
RT60 | 0.05343975 | 0.1606294 | 3.005803 | 186.7 | 60 | 0.2 | 897 | 2.17 | 36 | 0.025826 | 0.054116 | 5.4358 | 2 | 0.565487 | 1 | 0 | 0 | 15 | 10 | 100 | 0 | Thermal oil | experiment | our | N/A
RT60 | 0.05312692 | 0.1650118 | 3.105992 | 186.7 | 60 | 0.2 | 897 | 2.17 | 36 | 0.025826 | 0.054116 | 5.4358 | 2 | 0.565487 | 1 | 0 | 0 | 15 | 10 | 100 | 0 | Thermal oil | experiment | our | N/A
RT60 | 0.05280472 | 0.1693016 | 3.206183 | 186.7 | 60 | 0.2 | 897 | 2.17 | 36 | 0.025826 | 0.054116 | 5.4358 | 2 | 0.565487 | 1 | 0 | 0 | 15 | 10 | 100 | 0 | Thermal oil | experiment | our | N/A
RT60 | 0.05256173 | 0.1737889 | 3.306378 | 186.7 | 60 | 0.2 | 897 | 2.17 | 36 | 0.025826 | 0.054116 | 5.4358 | 2 | 0.565487 | 1 | 0 | 0 | 15 | 10 | 100 | 0 | Thermal oil | experiment | our | N/A
RT60 | 0.05222842 | 0.17792 | 3.406575 | 186.7 | 60 | 0.2 | 897 | 2.17 | 36 | 0.025826 | 0.054116 | 5.4358 | 2 | 0.565487 | 1 | 0 | 0 | 15 | 10 | 100 | 0 | Thermal oil | experiment | our | N/A
RT60 | 0.05196733 | 0.1822376 | 3.506772 | 186.7 | 60 | 0.2 | 897 | 2.17 | 36 | 0.025826 | 0.054116 | 5.4358 | 2 | 0.565487 | 1 | 0 | 0 | 15 | 10 | 100 | 0 | Thermal oil | experiment | our | N/A
RT60 | 0.0516831 | 0.1864194 | 3.606969 | 186.7 | 60 | 0.2 | 897 | 2.17 | 36 | 0.025826 | 0.054116 | 5.4358 | 2 | 0.565487 | 1 | 0 | 0 | 15 | 10 | 100 | 0 | Thermal oil | experiment | our | N/A
RT60 | 0.05150105 | 0.1909236 | 3.707178 | 186.7 | 60 | 0.2 | 897 | 2.17 | 36 | 0.025826 | 0.054116 | 5.4358 | 2 | 0.565487 | 1 | 0 | 0 | 15 | 10 | 100 | 0 | Thermal oil | experiment | our | N/A
RT60 | 0.05125097 | 0.1951319 | 3.807381 | 186.7 | 60 | 0.2 | 897 | 2.17 | 36 | 0.025826 | 0.054116 | 5.4358 | 2 | 0.565487 | 1 | 0 | 0 | 15 | 10 | 100 | 0 | Thermal oil | experiment | our | N/A
RT60 | 0.0510607 | 0.1995235 | 3.907575 | 186.7 | 60 | 0.2 | 897 | 2.17 | 36 | 0.025826 | 0.054116 | 5.4358 | 2 | 0.565487 | 1 | 0 | 0 | 15 | 10 | 100 | 0 | Thermal oil | experiment | our | N/A
RT60 | 0.05081619 | 0.2036589 | 4.007756 | 186.7 | 60 | 0.2 | 897 | 2.17 | 36 | 0.025826 | 0.054116 | 5.4358 | 2 | 0.565487 | 1 | 0 | 0 | 15 | 10 | 100 | 0 | Thermal oil | experiment | our | N/A
RT60 | 0.05063148 | 0.2079917 | 4.107953 | 186.7 | 60 | 0.2 | 897 | 2.17 | 36 | 0.025826 | 0.054116 | 5.4358 | 2 | 0.565487 | 1 | 0 | 0 | 15 | 10 | 100 | 0 | Thermal oil | experiment | our | N/A
RT60 | 0.05042743 | 0.2122058 | 4.208142 | 186.7 | 60 | 0.2 | 897 | 2.17 | 36 | 0.025826 | 0.054116 | 5.4358 | 2 | 0.565487 | 1 | 0 | 0 | 15 | 10 | 100 | 0 | Thermal oil | experiment | our | N/A
RT60 | 0.05029372 | 0.2166827 | 4.308344 | 186.7 | 60 | 0.2 | 897 | 2.17 | 36 | 0.025826 | 0.054116 | 5.4358 | 2 | 0.565487 | 1 | 0 | 0 | 15 | 10 | 100 | 0 | Thermal oil | experiment | our | N/A
RT60 | 0.04999953 | 0.2204249 | 4.408539 | 186.7 | 60 | 0.2 | 897 | 2.17 | 36 | 0.025826 | 0.054116 | 5.4358 | 2 | 0.565487 | 1 | 0 | 0 | 15 | 10 | 100 | 0 | Thermal oil | experiment | our | N/A
RT60 | 0.04982751 | 0.2246581 | 4.508717 | 186.7 | 60 | 0.2 | 897 | 2.17 | 36 | 0.025826 | 0.054116 | 5.4358 | 2 | 0.565487 | 1 | 0 | 0 | 15 | 10 | 100 | 0 | Thermal oil | experiment | our | N/A
RT60 | 0.04969283 | 0.2290293 | 4.6089 | 186.7 | 60 | 0.2 | 897 | 2.17 | 36 | 0.025826 | 0.054116 | 5.4358 | 2 | 0.565487 | 1 | 0 | 0 | 15 | 10 | 100 | 0 | Thermal oil | experiment | our | N/A
RT60 | 0.04951826 | 0.2331859 | 4.709089 | 186.7 | 60 | 0.2 | 897 | 2.17 | 36 | 0.025826 | 0.054116 | 5.4358 | 2 | 0.565487 | 1 | 0 | 0 | 15 | 10 | 100 | 0 | Thermal oil | experiment | our | N/A
RT60 | 0.04932118 | 0.2371992 | 4.809278 | 186.7 | 60 | 0.2 | 897 | 2.17 | 36 | 0.025826 | 0.054116 | 5.4358 | 2 | 0.565487 | 1 | 0 | 0 | 15 | 10 | 100 | 0 | Thermal oil | experiment | our | N/A
RT60 | 0.0491398 | 0.2412504 | 4.909469 | 186.7 | 60 | 0.2 | 897 | 2.17 | 36 | 0.025826 | 0.054116 | 5.4358 | 2 | 0.565487 | 1 | 0 | 0 | 15 | 10 | 100 | 0 | Thermal oil | experiment | our | N/A
RT60 | 0.04901809 | 0.2455644 | 5.009669 | 186.7 | 60 | 0.2 | 897 | 2.17 | 36 | 0.025826 | 0.054116 | 5.4358 | 2 | 0.565487 | 1 | 0 | 0 | 15 | 10 | 100 | 0 | Thermal oil | experiment | our | N/A
RT60 | 0.1030465 | 0.005175508 | 0.05 | 186.7 | 60 | 0.2 | 897 | 2.17 | 36 | 0.025826 | 0.054116 | 5.4358 | 2 | 0.565487 | 1 | 0 | 0 | 15 | 10 | 150 | 0 | Thermal oil | experiment | our | N/A
RT60 | 0.1010786 | 0.01012687 | 0.1001881 | 186.7 | 60 | 0.2 | 897 | 2.17 | 36 | 0.025826 | 0.054116 | 5.4358 | 2 | 0.565487 | 1 | 0 | 0 | 15 | 10 | 150 | 0 | Thermal oil | experiment | our | N/A
RT60 | 0.09932488 | 0.01990266 | 0.2003794 | 186.7 | 60 | 0.2 | 897 | 2.17 | 36 | 0.025826 | 0.054116 | 5.4358 | 2 | 0.565487 | 1 | 0 | 0 | 15 | 10 | 150 | 0 | Thermal oil | experiment | our | N/A
RT60 | 0.09736409 | 0.02926418 | 0.3005644 | 186.7 | 60 | 0.2 | 897 | 2.17 | 36 | 0.025826 | 0.054116 | 5.4358 | 2 | 0.565487 | 1 | 0 | 0 | 15 | 10 | 150 | 0 | Thermal oil | experiment | our | N/A
RT60 | 0.09617333 | 0.03854173 | 0.4007528 | 186.7 | 60 | 0.2 | 897 | 2.17 | 36 | 0.025826 | 0.054116 | 5.4358 | 2 | 0.565487 | 1 | 0 | 0 | 15 | 10 | 150 | 0 | Thermal oil | experiment | our | N/A
RT60 | 0.09474498 | 0.04746218 | 0.5009467 | 186.7 | 60 | 0.2 | 897 | 2.17 | 36 | 0.025826 | 0.054116 | 5.4358 | 2 | 0.565487 | 1 | 0 | 0 | 15 | 10 | 150 | 0 | Thermal oil | experiment | our | N/A
RT60 | 0.09343845 | 0.0561699 | 0.6011433 | 186.7 | 60 | 0.2 | 897 | 2.17 | 36 | 0.025826 | 0.054116 | 5.4358 | 2 | 0.565487 | 1 | 0 | 0 | 15 | 10 | 150 | 0 | Thermal oil | experiment | our | N/A
RT60 | 0.09197617 | 0.06450621 | 0.7013361 | 186.7 | 60 | 0.2 | 897 | 2.17 | 36 | 0.025826 | 0.054116 | 5.4358 | 2 | 0.565487 | 1 | 0 | 0 | 15 | 10 | 150 | 0 | Thermal oil | experiment | our | N/A
RT60 | 0.09042123 | 0.07247463 | 0.8015222 | 186.7 | 60 | 0.2 | 897 | 2.17 | 36 | 0.025826 | 0.054116 | 5.4358 | 2 | 0.565487 | 1 | 0 | 0 | 15 | 10 | 150 | 0 | Thermal oil | experiment | our | N/A
RT60 | 0.08901602 | 0.08026777 | 0.9017228 | 186.7 | 60 | 0.2 | 897 | 2.17 | 36 | 0.025826 | 0.054116 | 5.4358 | 2 | 0.565487 | 1 | 0 | 0 | 15 | 10 | 150 | 0 | Thermal oil | experiment | our | N/A
RT60 | 0.08770792 | 0.0878759 | 1.001915 | 186.7 | 60 | 0.2 | 897 | 2.17 | 36 | 0.025826 | 0.054116 | 5.4358 | 2 | 0.565487 | 1 | 0 | 0 | 15 | 10 | 150 | 0 | Thermal oil | experiment | our | N/A
RT60 | 0.08636564 | 0.09518429 | 1.102108 | 186.7 | 60 | 0.2 | 897 | 2.17 | 36 | 0.025826 | 0.054116 | 5.4358 | 2 | 0.565487 | 1 | 0 | 0 | 15 | 10 | 150 | 0 | Thermal oil | experiment | our | N/A
RT60 | 0.08516183 | 0.1023899 | 1.202298 | 186.7 | 60 | 0.2 | 897 | 2.17 | 36 | 0.025826 | 0.054116 | 5.4358 | 2 | 0.565487 | 1 | 0 | 0 | 15 | 10 | 150 | 0 | Thermal oil | experiment | our | N/A
RT60 | 0.08411502 | 0.1095591 | 1.302491 | 186.7 | 60 | 0.2 | 897 | 2.17 | 36 | 0.025826 | 0.054116 | 5.4358 | 2 | 0.565487 | 1 | 0 | 0 | 15 | 10 | 150 | 0 | Thermal oil | experiment | our | N/A
RT60 | 0.08313108 | 0.1166074 | 1.402694 | 186.7 | 60 | 0.2 | 897 | 2.17 | 36 | 0.025826 | 0.054116 | 5.4358 | 2 | 0.565487 | 1 | 0 | 0 | 15 | 10 | 150 | 0 | Thermal oil | experiment | our | N/A
RT60 | 0.08217806 | 0.1235036 | 1.502878 | 186.7 | 60 | 0.2 | 897 | 2.17 | 36 | 0.025826 | 0.054116 | 5.4358 | 2 | 0.565487 | 1 | 0 | 0 | 15 | 10 | 150 | 0 | Thermal oil | experiment | our | N/A
RT60 | 0.08132328 | 0.130367 | 1.603072 | 186.7 | 60 | 0.2 | 897 | 2.17 | 36 | 0.025826 | 0.054116 | 5.4358 | 2 | 0.565487 | 1 | 0 | 0 | 15 | 10 | 150 | 0 | Thermal oil | experiment | our | N/A
RT60 | 0.08032482 | 0.136814 | 1.703259 | 186.7 | 60 | 0.2 | 897 | 2.17 | 36 | 0.025826 | 0.054116 | 5.4358 | 2 | 0.565487 | 1 | 0 | 0 | 15 | 10 | 150 | 0 | Thermal oil | experiment | our | N/A
RT60 | 0.07958022 | 0.1435186 | 1.803446 | 186.7 | 60 | 0.2 | 897 | 2.17 | 36 | 0.025826 | 0.054116 | 5.4358 | 2 | 0.565487 | 1 | 0 | 0 | 15 | 10 | 150 | 0 | Thermal oil | experiment | our | N/A
RT60 | 0.07870319 | 0.1498224 | 1.903639 | 186.7 | 60 | 0.2 | 897 | 2.17 | 36 | 0.025826 | 0.054116 | 5.4358 | 2 | 0.565487 | 1 | 0 | 0 | 15 | 10 | 150 | 0 | Thermal oil | experiment | our | N/A
RT60 | 0.07799452 | 0.1562873 | 2.003824 | 186.7 | 60 | 0.2 | 897 | 2.17 | 36 | 0.025826 | 0.054116 | 5.4358 | 2 | 0.565487 | 1 | 0 | 0 | 15 | 10 | 150 | 0 | Thermal oil | experiment | our | N/A
RT60 | 0.0773816 | 0.1628123 | 2.104019 | 186.7 | 60 | 0.2 | 897 | 2.17 | 36 | 0.025826 | 0.054116 | 5.4358 | 2 | 0.565487 | 1 | 0 | 0 | 15 | 10 | 150 | 0 | Thermal oil | experiment | our | N/A
RT60 | 0.07669088 | 0.1690429 | 2.204212 | 186.7 | 60 | 0.2 | 897 | 2.17 | 36 | 0.025826 | 0.054116 | 5.4358 | 2 | 0.565487 | 1 | 0 | 0 | 15 | 10 | 150 | 0 | Thermal oil | experiment | our | N/A
RT60 | 0.07601494 | 0.1751695 | 2.304409 | 186.7 | 60 | 0.2 | 897 | 2.17 | 36 | 0.025826 | 0.054116 | 5.4358 | 2 | 0.565487 | 1 | 0 | 0 | 15 | 10 | 150 | 0 | Thermal oil | experiment | our | N/A
RT60 | 0.07543842 | 0.1813991 | 2.404598 | 186.7 | 60 | 0.2 | 897 | 2.17 | 36 | 0.025826 | 0.054116 | 5.4358 | 2 | 0.565487 | 1 | 0 | 0 | 15 | 10 | 150 | 0 | Thermal oil | experiment | our | N/A
RT60 | 0.07480839 | 0.1873785 | 2.504779 | 186.7 | 60 | 0.2 | 897 | 2.17 | 36 | 0.025826 | 0.054116 | 5.4358 | 2 | 0.565487 | 1 | 0 | 0 | 15 | 10 | 150 | 0 | Thermal oil | experiment | our | N/A
RT60 | 0.07421604 | 0.1933305 | 2.604969 | 186.7 | 60 | 0.2 | 897 | 2.17 | 36 | 0.025826 | 0.054116 | 5.4358 | 2 | 0.565487 | 1 | 0 | 0 | 15 | 10 | 150 | 0 | Thermal oil | experiment | our | N/A
RT60 | 0.07367071 | 0.1992911 | 2.705161 | 186.7 | 60 | 0.2 | 897 | 2.17 | 36 | 0.025826 | 0.054116 | 5.4358 | 2 | 0.565487 | 1 | 0 | 0 | 15 | 10 | 150 | 0 | Thermal oil | experiment | our | N/A
RT60 | 0.07320818 | 0.2053748 | 2.805353 | 186.7 | 60 | 0.2 | 897 | 2.17 | 36 | 0.025826 | 0.054116 | 5.4358 | 2 | 0.565487 | 1 | 0 | 0 | 15 | 10 | 150 | 0 | Thermal oil | experiment | our | N/A
RT60 | 0.07277441 | 0.2114489 | 2.905539 | 186.7 | 60 | 0.2 | 897 | 2.17 | 36 | 0.025826 | 0.054116 | 5.4358 | 2 | 0.565487 | 1 | 0 | 0 | 15 | 10 | 150 | 0 | Thermal oil | experiment | our | N/A
RT60 | 0.07229057 | 0.2172858 | 3.005728 | 186.7 | 60 | 0.2 | 897 | 2.17 | 36 | 0.025826 | 0.054116 | 5.4358 | 2 | 0.565487 | 1 | 0 | 0 | 15 | 10 | 150 | 0 | Thermal oil | experiment | our | N/A
RT60 | 0.0717639 | 0.2228937 | 3.105931 | 186.7 | 60 | 0.2 | 897 | 2.17 | 36 | 0.025826 | 0.054116 | 5.4358 | 2 | 0.565487 | 1 | 0 | 0 | 15 | 10 | 150 | 0 | Thermal oil | experiment | our | N/A
RT60 | 0.07127447 | 0.2285149 | 3.206125 | 186.7 | 60 | 0.2 | 897 | 2.17 | 36 | 0.025826 | 0.054116 | 5.4358 | 2 | 0.565487 | 1 | 0 | 0 | 15 | 10 | 150 | 0 | Thermal oil | experiment | our | N/A
RT60 | 0.07090596 | 0.2344379 | 3.306322 | 186.7 | 60 | 0.2 | 897 | 2.17 | 36 | 0.025826 | 0.054116 | 5.4358 | 2 | 0.565487 | 1 | 0 | 0 | 15 | 10 | 150 | 0 | Thermal oil | experiment | our | N/A
RT60 | 0.07053474 | 0.2402774 | 3.406511 | 186.7 | 60 | 0.2 | 897 | 2.17 | 36 | 0.025826 | 0.054116 | 5.4358 | 2 | 0.565487 | 1 | 0 | 0 | 15 | 10 | 150 | 0 | Thermal oil | experiment | our | N/A
RT60 | 0.07018709 | 0.2461247 | 3.506694 | 186.7 | 60 | 0.2 | 897 | 2.17 | 36 | 0.025826 | 0.054116 | 5.4358 | 2 | 0.565487 | 1 | 0 | 0 | 15 | 10 | 150 | 0 | Thermal oil | experiment | our | N/A
RT60 | 0.06983674 | 0.2518926 | 3.606878 | 186.7 | 60 | 0.2 | 897 | 2.17 | 36 | 0.025826 | 0.054116 | 5.4358 | 2 | 0.565487 | 1 | 0 | 0 | 15 | 10 | 150 | 0 | Thermal oil | experiment | our | N/A
RT60 | 0.06947403 | 0.2575451 | 3.707069 | 186.7 | 60 | 0.2 | 897 | 2.17 | 36 | 0.025826 | 0.054116 | 5.4358 | 2 | 0.565487 | 1 | 0 | 0 | 15 | 10 | 150 | 0 | Thermal oil | experiment | our | N/A
RT60 | 0.06922001 | 0.2635385 | 3.807258 | 186.7 | 60 | 0.2 | 897 | 2.17 | 36 | 0.025826 | 0.054116 | 5.4358 | 2 | 0.565487 | 1 | 0 | 0 | 15 | 10 | 150 | 0 | Thermal oil | experiment | our | N/A
RT60 | 0.06887004 | 0.2691064 | 3.907453 | 186.7 | 60 | 0.2 | 897 | 2.17 | 36 | 0.025826 | 0.054116 | 5.4358 | 2 | 0.565487 | 1 | 0 | 0 | 15 | 10 | 150 | 0 | Thermal oil | experiment | our | N/A
RT60 | 0.06858231 | 0.2748539 | 4.00765 | 186.7 | 60 | 0.2 | 897 | 2.17 | 36 | 0.025826 | 0.054116 | 5.4358 | 2 | 0.565487 | 1 | 0 | 0 | 15 | 10 | 150 | 0 | Thermal oil | experiment | our | N/A
RT60 | 0.06835793 | 0.280803 | 4.107833 | 186.7 | 60 | 0.2 | 897 | 2.17 | 36 | 0.025826 | 0.054116 | 5.4358 | 2 | 0.565487 | 1 | 0 | 0 | 15 | 10 | 150 | 0 | Thermal oil | experiment | our | N/A
RT60 | 0.06812265 | 0.2866618 | 4.208025 | 186.7 | 60 | 0.2 | 897 | 2.17 | 36 | 0.025826 | 0.054116 | 5.4358 | 2 | 0.565487 | 1 | 0 | 0 | 15 | 10 | 150 | 0 | Thermal oil | experiment | our | N/A
RT60 | 0.06779763 | 0.2920876 | 4.308228 | 186.7 | 60 | 0.2 | 897 | 2.17 | 36 | 0.025826 | 0.054116 | 5.4358 | 2 | 0.565487 | 1 | 0 | 0 | 15 | 10 | 150 | 0 | Thermal oil | experiment | our | N/A
RT60 | 0.06750887 | 0.2976072 | 4.408417 | 186.7 | 60 | 0.2 | 897 | 2.17 | 36 | 0.025826 | 0.054116 | 5.4358 | 2 | 0.565487 | 1 | 0 | 0 | 15 | 10 | 150 | 0 | Thermal oil | experiment | our | N/A
RT60 | 0.06724422 | 0.3031782 | 4.508614 | 186.7 | 60 | 0.2 | 897 | 2.17 | 36 | 0.025826 | 0.054116 | 5.4358 | 2 | 0.565487 | 1 | 0 | 0 | 15 | 10 | 150 | 0 | Thermal oil | experiment | our | N/A
RT60 | 0.06703051 | 0.3089304 | 4.608803 | 186.7 | 60 | 0.2 | 897 | 2.17 | 36 | 0.025826 | 0.054116 | 5.4358 | 2 | 0.565487 | 1 | 0 | 0 | 15 | 10 | 150 | 0 | Thermal oil | experiment | our | N/A
RT60 | 0.06675815 | 0.3143639 | 4.708997 | 186.7 | 60 | 0.2 | 897 | 2.17 | 36 | 0.025826 | 0.054116 | 5.4358 | 2 | 0.565487 | 1 | 0 | 0 | 15 | 10 | 150 | 0 | Thermal oil | experiment | our | N/A
RT60 | 0.06650916 | 0.3198551 | 4.809189 | 186.7 | 60 | 0.2 | 897 | 2.17 | 36 | 0.025826 | 0.054116 | 5.4358 | 2 | 0.565487 | 1 | 0 | 0 | 15 | 10 | 150 | 0 | Thermal oil | experiment | our | N/A
RT60 | 0.06630307 | 0.3255068 | 4.909378 | 186.7 | 60 | 0.2 | 897 | 2.17 | 36 | 0.025826 | 0.054116 | 5.4358 | 2 | 0.565487 | 1 | 0 | 0 | 15 | 10 | 150 | 0 | Thermal oil | experiment | our | N/A
RT60 | 0.06601045 | 0.3306841 | 5.009572 | 186.7 | 60 | 0.2 | 897 | 2.17 | 36 | 0.025826 | 0.054116 | 5.4358 | 2 | 0.565487 | 1 | 0 | 0 | 15 | 10 | 150 | 0 | Thermal oil | experiment | our | N/A
RT60 | 0.1293746 | 0.006497948 | 0.05 | 186.7 | 60 | 0.2 | 897 | 2.17 | 36 | 0.025826 | 0.054116 | 5.4358 | 2 | 0.565487 | 1 | 0 | 0 | 15 | 10 | 200 | 0 | Thermal oil | experiment | our | N/A
RT60 | 0.1254567 | 0.01256972 | 0.1001917 | 186.7 | 60 | 0.2 | 897 | 2.17 | 36 | 0.025826 | 0.054116 | 5.4358 | 2 | 0.565487 | 1 | 0 | 0 | 15 | 10 | 200 | 0 | Thermal oil | experiment | our | N/A
RT60 | 0.1191999 | 0.02388488 | 0.2003767 | 186.7 | 60 | 0.2 | 897 | 2.17 | 36 | 0.025826 | 0.054116 | 5.4358 | 2 | 0.565487 | 1 | 0 | 0 | 15 | 10 | 200 | 0 | Thermal oil | experiment | our | N/A
RT60 | 0.1164324 | 0.03499528 | 0.3005631 | 186.7 | 60 | 0.2 | 897 | 2.17 | 36 | 0.025826 | 0.054116 | 5.4358 | 2 | 0.565487 | 1 | 0 | 0 | 15 | 10 | 200 | 0 | Thermal oil | experiment | our | N/A
RT60 | 0.1138282 | 0.04561666 | 0.40075 | 186.7 | 60 | 0.2 | 897 | 2.17 | 36 | 0.025826 | 0.054116 | 5.4358 | 2 | 0.565487 | 1 | 0 | 0 | 15 | 10 | 200 | 0 | Thermal oil | experiment | our | N/A
RT60 | 0.1120682 | 0.05613827 | 0.5009297 | 186.7 | 60 | 0.2 | 897 | 2.17 | 36 | 0.025826 | 0.054116 | 5.4358 | 2 | 0.565487 | 1 | 0 | 0 | 15 | 10 | 200 | 0 | Thermal oil | experiment | our | N/A
RT60 | 0.1096212 | 0.06589578 | 0.6011225 | 186.7 | 60 | 0.2 | 897 | 2.17 | 36 | 0.025826 | 0.054116 | 5.4358 | 2 | 0.565487 | 1 | 0 | 0 | 15 | 10 | 200 | 0 | Thermal oil | experiment | our | N/A
RT60 | 0.1070715 | 0.07509083 | 0.7013147 | 186.7 | 60 | 0.2 | 897 | 2.17 | 36 | 0.025826 | 0.054116 | 5.4358 | 2 | 0.565487 | 1 | 0 | 0 | 15 | 10 | 200 | 0 | Thermal oil | experiment | our | N/A
RT60 | 0.1042294 | 0.08354109 | 0.8015119 | 186.7 | 60 | 0.2 | 897 | 2.17 | 36 | 0.025826 | 0.054116 | 5.4358 | 2 | 0.565487 | 1 | 0 | 0 | 15 | 10 | 200 | 0 | Thermal oil | experiment | our | N/A
RT60 | 0.102059 | 0.09202717 | 0.9017056 | 186.7 | 60 | 0.2 | 897 | 2.17 | 36 | 0.025826 | 0.054116 | 5.4358 | 2 | 0.565487 | 1 | 0 | 0 | 15 | 10 | 200 | 0 | Thermal oil | experiment | our | N/A
RT60 | 0.1002241 | 0.1004145 | 1.0019 | 186.7 | 60 | 0.2 | 897 | 2.17 | 36 | 0.025826 | 0.054116 | 5.4358 | 2 | 0.565487 | 1 | 0 | 0 | 15 | 10 | 200 | 0 | Thermal oil | experiment | our | N/A
RT60 | 0.09857933 | 0.1086439 | 1.102096 | 186.7 | 60 | 0.2 | 897 | 2.17 | 36 | 0.025826 | 0.054116 | 5.4358 | 2 | 0.565487 | 1 | 0 | 0 | 15 | 10 | 200 | 0 | Thermal oil | experiment | our | N/A
RT60 | 0.09706346 | 0.116698 | 1.202286 | 186.7 | 60 | 0.2 | 897 | 2.17 | 36 | 0.025826 | 0.054116 | 5.4358 | 2 | 0.565487 | 1 | 0 | 0 | 15 | 10 | 200 | 0 | Thermal oil | experiment | our | N/A
RT60 | 0.09542805 | 0.124293 | 1.302479 | 186.7 | 60 | 0.2 | 897 | 2.17 | 36 | 0.025826 | 0.054116 | 5.4358 | 2 | 0.565487 | 1 | 0 | 0 | 15 | 10 | 200 | 0 | Thermal oil | experiment | our | N/A
RT60 | 0.09421725 | 0.1321556 | 1.402669 | 186.7 | 60 | 0.2 | 897 | 2.17 | 36 | 0.025826 | 0.054116 | 5.4358 | 2 | 0.565487 | 1 | 0 | 0 | 15 | 10 | 200 | 0 | Thermal oil | experiment | our | N/A
RT60 | 0.09324343 | 0.1401315 | 1.502856 | 186.7 | 60 | 0.2 | 897 | 2.17 | 36 | 0.025826 | 0.054116 | 5.4358 | 2 | 0.565487 | 1 | 0 | 0 | 15 | 10 | 200 | 0 | Thermal oil | experiment | our | N/A
RT60 | 0.09187506 | 0.1472805 | 1.603052 | 186.7 | 60 | 0.2 | 897 | 2.17 | 36 | 0.025826 | 0.054116 | 5.4358 | 2 | 0.565487 | 1 | 0 | 0 | 15 | 10 | 200 | 0 | Thermal oil | experiment | our | N/A
RT60 | 0.09093265 | 0.1548802 | 1.70324 | 186.7 | 60 | 0.2 | 897 | 2.17 | 36 | 0.025826 | 0.054116 | 5.4358 | 2 | 0.565487 | 1 | 0 | 0 | 15 | 10 | 200 | 0 | Thermal oil | experiment | our | N/A
RT60 | 0.08999073 | 0.162292 | 1.80343 | 186.7 | 60 | 0.2 | 897 | 2.17 | 36 | 0.025826 | 0.054116 | 5.4358 | 2 | 0.565487 | 1 | 0 | 0 | 15 | 10 | 200 | 0 | Thermal oil | experiment | our | N/A
RT60 | 0.0891372 | 0.1696835 | 1.903621 | 186.7 | 60 | 0.2 | 897 | 2.17 | 36 | 0.025826 | 0.054116 | 5.4358 | 2 | 0.565487 | 1 | 0 | 0 | 15 | 10 | 200 | 0 | Thermal oil | experiment | our | N/A
RT60 | 0.08833933 | 0.1770152 | 2.00381 | 186.7 | 60 | 0.2 | 897 | 2.17 | 36 | 0.025826 | 0.054116 | 5.4358 | 2 | 0.565487 | 1 | 0 | 0 | 15 | 10 | 200 | 0 | Thermal oil | experiment | our | N/A
RT60 | 0.08762074 | 0.1843542 | 2.104001 | 186.7 | 60 | 0.2 | 897 | 2.17 | 36 | 0.025826 | 0.054116 | 5.4358 | 2 | 0.565487 | 1 | 0 | 0 | 15 | 10 | 200 | 0 | Thermal oil | experiment | our | N/A
RT60 | 0.08692777 | 0.1916047 | 2.2041825 | 186.7 | 60 | 0.2 | 897 | 2.17 | 36 | 0.025826 | 0.054116 | 5.4358 | 2 | 0.565487 | 1 | 0 | 0 | 15 | 10 | 200 | 0 | Thermal oil | experiment | our | N/A
RT60 | 0.08622992 | 0.1987068 | 2.304383 | 186.7 | 60 | 0.2 | 897 | 2.17 | 36 | 0.025826 | 0.054116 | 5.4358 | 2 | 0.565487 | 1 | 0 | 0 | 15 | 10 | 200 | 0 | Thermal oil | experiment | our | N/A
RT60 | 0.085652 | 0.2059563 | 2.404571 | 186.7 | 60 | 0.2 | 897 | 2.17 | 36 | 0.025826 | 0.054116 | 5.4358 | 2 | 0.565487 | 1 | 0 | 0 | 15 | 10 | 200 | 0 | Thermal oil | experiment | our | N/A
RT60 | 0.08505483 | 0.2130408 | 2.504746 | 186.7 | 60 | 0.2 | 897 | 2.17 | 36 | 0.025826 | 0.054116 | 5.4358 | 2 | 0.565487 | 1 | 0 | 0 | 15 | 10 | 200 | 0 | Thermal oil | experiment | our | N/A
RT60 | 0.08456731 | 0.2202921 | 2.604932 | 186.7 | 60 | 0.2 | 897 | 2.17 | 36 | 0.025826 | 0.054116 | 5.4358 | 2 | 0.565487 | 1 | 0 | 0 | 15 | 10 | 200 | 0 | Thermal oil | experiment | our | N/A
RT60 | 0.08409206 | 0.2274791 | 2.70512 | 186.7 | 60 | 0.2 | 897 | 2.17 | 36 | 0.025826 | 0.054116 | 5.4358 | 2 | 0.565487 | 1 | 0 | 0 | 15 | 10 | 200 | 0 | Thermal oil | experiment | our | N/A
RT60 | 0.08352137 | 0.2343034 | 2.805311 | 186.7 | 60 | 0.2 | 897 | 2.17 | 36 | 0.025826 | 0.054116 | 5.4358 | 2 | 0.565487 | 1 | 0 | 0 | 15 | 10 | 200 | 0 | Thermal oil | experiment | our | N/A
RT60 | 0.0831001 | 0.2414471 | 2.905497 | 186.7 | 60 | 0.2 | 897 | 2.17 | 36 | 0.025826 | 0.054116 | 5.4358 | 2 | 0.565487 | 1 | 0 | 0 | 15 | 10 | 200 | 0 | Thermal oil | experiment | our | N/A
RT60 | 0.08264051 | 0.2483914 | 3.005686 | 186.7 | 60 | 0.2 | 897 | 2.17 | 36 | 0.025826 | 0.054116 | 5.4358 | 2 | 0.565487 | 1 | 0 | 0 | 15 | 10 | 200 | 0 | Thermal oil | experiment | our | N/A
RT60 | 0.0823449 | 0.2557532 | 3.105878 | 186.7 | 60 | 0.2 | 897 | 2.17 | 36 | 0.025826 | 0.054116 | 5.4358 | 2 | 0.565487 | 1 | 0 | 0 | 15 | 10 | 200 | 0 | Thermal oil | experiment | our | N/A
RT60 | 0.08175831 | 0.2621235 | 3.206078 | 186.7 | 60 | 0.2 | 897 | 2.17 | 36 | 0.025826 | 0.054116 | 5.4358 | 2 | 0.565487 | 1 | 0 | 0 | 15 | 10 | 200 | 0 | Thermal oil | experiment | our | N/A
RT60 | 0.0813562 | 0.2689855 | 3.306269 | 186.7 | 60 | 0.2 | 897 | 2.17 | 36 | 0.025826 | 0.054116 | 5.4358 | 2 | 0.565487 | 1 | 0 | 0 | 15 | 10 | 200 | 0 | Thermal oil | experiment | our | N/A
RT60 | 0.08085022 | 0.2754129 | 3.406458 | 186.7 | 60 | 0.2 | 897 | 2.17 | 36 | 0.025826 | 0.054116 | 5.4358 | 2 | 0.565487 | 1 | 0 | 0 | 15 | 10 | 200 | 0 | Thermal oil | experiment | our | N/A
RT60 | 0.08042918 | 0.2820363 | 3.506642 | 186.7 | 60 | 0.2 | 897 | 2.17 | 36 | 0.025826 | 0.054116 | 5.4358 | 2 | 0.565487 | 1 | 0 | 0 | 15 | 10 | 200 | 0 | Thermal oil | experiment | our | N/A
RT60 | 0.08012053 | 0.2889807 | 3.606825 | 186.7 | 60 | 0.2 | 897 | 2.17 | 36 | 0.025826 | 0.054116 | 5.4358 | 2 | 0.565487 | 1 | 0 | 0 | 15 | 10 | 200 | 0 | Thermal oil | experiment | our | N/A
RT60 | 0.07982236 | 0.2959021 | 3.707008 | 186.7 | 60 | 0.2 | 897 | 2.17 | 36 | 0.025826 | 0.054116 | 5.4358 | 2 | 0.565487 | 1 | 0 | 0 | 15 | 10 | 200 | 0 | Thermal oil | experiment | our | N/A
RT60 | 0.07949847 | 0.3026666 | 3.8072 | 186.7 | 60 | 0.2 | 897 | 2.17 | 36 | 0.025826 | 0.054116 | 5.4358 | 2 | 0.565487 | 1 | 0 | 0 | 15 | 10 | 200 | 0 | Thermal oil | experiment | our | N/A
RT60 | 0.07907632 | 0.3089813 | 3.907381 | 186.7 | 60 | 0.2 | 897 | 2.17 | 36 | 0.025826 | 0.054116 | 5.4358 | 2 | 0.565487 | 1 | 0 | 0 | 15 | 10 | 200 | 0 | Thermal oil | experiment | our | N/A
RT60 | 0.07878638 | 0.3157417 | 4.007567 | 186.7 | 60 | 0.2 | 897 | 2.17 | 36 | 0.025826 | 0.054116 | 5.4358 | 2 | 0.565487 | 1 | 0 | 0 | 15 | 10 | 200 | 0 | Thermal oil | experiment | our | N/A
RT60 | 0.07852722 | 0.3225704 | 4.107753 | 186.7 | 60 | 0.2 | 897 | 2.17 | 36 | 0.025826 | 0.054116 | 5.4358 | 2 | 0.565487 | 1 | 0 | 0 | 15 | 10 | 200 | 0 | Thermal oil | experiment | our | N/A
RT60 | 0.07826554 | 0.3293357 | 4.207928 | 186.7 | 60 | 0.2 | 897 | 2.17 | 36 | 0.025826 | 0.054116 | 5.4358 | 2 | 0.565487 | 1 | 0 | 0 | 15 | 10 | 200 | 0 | Thermal oil | experiment | our | N/A
RT60 | 0.07795949 | 0.3358575 | 4.308103 | 186.7 | 60 | 0.2 | 897 | 2.17 | 36 | 0.025826 | 0.054116 | 5.4358 | 2 | 0.565487 | 1 | 0 | 0 | 15 | 10 | 200 | 0 | Thermal oil | experiment | our | N/A
RT60 | 0.07773097 | 0.3426604 | 4.408286 | 186.7 | 60 | 0.2 | 897 | 2.17 | 36 | 0.025826 | 0.054116 | 5.4358 | 2 | 0.565487 | 1 | 0 | 0 | 15 | 10 | 200 | 0 | Thermal oil | experiment | our | N/A
RT60 | 0.07745092 | 0.3491849 | 4.508467 | 186.7 | 60 | 0.2 | 897 | 2.17 | 36 | 0.025826 | 0.054116 | 5.4358 | 2 | 0.565487 | 1 | 0 | 0 | 15 | 10 | 200 | 0 | Thermal oil | experiment | our | N/A
RT60 | 0.07719379 | 0.3557596 | 4.608656 | 186.7 | 60 | 0.2 | 897 | 2.17 | 36 | 0.025826 | 0.054116 | 5.4358 | 2 | 0.565487 | 1 | 0 | 0 | 15 | 10 | 200 | 0 | Thermal oil | experiment | our | N/A
RT60 | 0.07691209 | 0.3621675 | 4.70885 | 186.7 | 60 | 0.2 | 897 | 2.17 | 36 | 0.025826 | 0.054116 | 5.4358 | 2 | 0.565487 | 1 | 0 | 0 | 15 | 10 | 200 | 0 | Thermal oil | experiment | our | N/A
RT60 | 0.07668257 | 0.3687695 | 4.809039 | 186.7 | 60 | 0.2 | 897 | 2.17 | 36 | 0.025826 | 0.054116 | 5.4358 | 2 | 0.565487 | 1 | 0 | 0 | 15 | 10 | 200 | 0 | Thermal oil | experiment | our | N/A
RT60 | 0.07608232 | 0.373505 | 4.909222 | 186.7 | 60 | 0.2 | 897 | 2.17 | 36 | 0.025826 | 0.054116 | 5.4358 | 2 | 0.565487 | 1 | 0 | 0 | 15 | 10 | 200 | 0 | Thermal oil | experiment | our | N/A
RT60 | 0.07586181 | 0.3800224 | 5.009403 | 186.7 | 60 | 0.2 | 897 | 2.17 | 36 | 0.025826 | 0.054116 | 5.4358 | 2 | 0.565487 | 1 | 0 | 0 | 15 | 10 | 200 | 0 | Thermal oil | experiment | our | N/A
RT60 | 0.09115134 | 0.004577924 | 0.05 | 186.7 | 60 | 0.2 | 897 | 2.17 | 36 | 0.025826 | 0.054116 | 5.4358 | 2 | 0.565487 | 1 | 0 | 0 | 20 | 10 | 100 | 0 | Thermal oil | experiment | our | N/A
RT60 | 0.09024654 | 0.009041625 | 0.1001881 | 186.7 | 60 | 0.2 | 897 | 2.17 | 36 | 0.025826 | 0.054116 | 5.4358 | 2 | 0.565487 | 1 | 0 | 0 | 20 | 10 | 100 | 0 | Thermal oil | experiment | our | N/A
RT60 | 0.08918122 | 0.01787041 | 0.2003831 | 186.7 | 60 | 0.2 | 897 | 2.17 | 36 | 0.025826 | 0.054116 | 5.4358 | 2 | 0.565487 | 1 | 0 | 0 | 20 | 10 | 100 | 0 | Thermal oil | experiment | our | N/A
RT60 | 0.08736013 | 0.02625774 | 0.3005689 | 186.7 | 60 | 0.2 | 897 | 2.17 | 36 | 0.025826 | 0.054116 | 5.4358 | 2 | 0.565487 | 1 | 0 | 0 | 20 | 10 | 100 | 0 | Thermal oil | experiment | our | N/A
RT60 | 0.08533638 | 0.03419946 | 0.4007606 | 186.7 | 60 | 0.2 | 897 | 2.17 | 36 | 0.025826 | 0.054116 | 5.4358 | 2 | 0.565487 | 1 | 0 | 0 | 20 | 10 | 100 | 0 | Thermal oil | experiment | our | N/A
RT60 | 0.08398988 | 0.04207457 | 0.5009481 | 186.7 | 60 | 0.2 | 897 | 2.17 | 36 | 0.025826 | 0.054116 | 5.4358 | 2 | 0.565487 | 1 | 0 | 0 | 20 | 10 | 100 | 0 | Thermal oil | experiment | our | N/A
RT60 | 0.08260201 | 0.049655 | 0.6011356 | 186.7 | 60 | 0.2 | 897 | 2.17 | 36 | 0.025826 | 0.054116 | 5.4358 | 2 | 0.565487 | 1 | 0 | 0 | 20 | 10 | 100 | 0 | Thermal oil | experiment | our | N/A
RT60 | 0.08116436 | 0.0569219 | 0.7013164 | 186.7 | 60 | 0.2 | 897 | 2.17 | 36 | 0.025826 | 0.054116 | 5.4358 | 2 | 0.565487 | 1 | 0 | 0 | 20 | 10 | 100 | 0 | Thermal oil | experiment | our | N/A
RT60 | 0.07979139 | 0.06395306 | 0.8015033 | 186.7 | 60 | 0.2 | 897 | 2.17 | 36 | 0.025826 | 0.054116 | 5.4358 | 2 | 0.565487 | 1 | 0 | 0 | 20 | 10 | 100 | 0 | Thermal oil | experiment | our | N/A
RT60 | 0.07856696 | 0.07084294 | 0.9016886 | 186.7 | 60 | 0.2 | 897 | 2.17 | 36 | 0.025826 | 0.054116 | 5.4358 | 2 | 0.565487 | 1 | 0 | 0 | 20 | 10 | 100 | 0 | Thermal oil | experiment | our | N/A
RT60 | 0.07753401 | 0.07767935 | 1.001874 | 186.7 | 60 | 0.2 | 897 | 2.17 | 36 | 0.025826 | 0.054116 | 5.4358 | 2 | 0.565487 | 1 | 0 | 0 | 20 | 10 | 100 | 0 | Thermal oil | experiment | our | N/A
RT60 | 0.07662902 | 0.08445027 | 1.102066 | 186.7 | 60 | 0.2 | 897 | 2.17 | 36 | 0.025826 | 0.054116 | 5.4358 | 2 | 0.565487 | 1 | 0 | 0 | 20 | 10 | 100 | 0 | Thermal oil | experiment | our | N/A
RT60 | 0.07563412 | 0.09093116 | 1.202251 | 186.7 | 60 | 0.2 | 897 | 2.17 | 36 | 0.025826 | 0.054116 | 5.4358 | 2 | 0.565487 | 1 | 0 | 0 | 20 | 10 | 100 | 0 | Thermal oil | experiment | our | N/A
RT60 | 0.07452261 | 0.0970621 | 1.302452 | 186.7 | 60 | 0.2 | 897 | 2.17 | 36 | 0.025826 | 0.054116 | 5.4358 | 2 | 0.565487 | 1 | 0 | 0 | 20 | 10 | 100 | 0 | Thermal oil | experiment | our | N/A
RT60 | 0.07335233 | 0.1028873 | 1.402645 | 186.7 | 60 | 0.2 | 897 | 2.17 | 36 | 0.025826 | 0.054116 | 5.4358 | 2 | 0.565487 | 1 | 0 | 0 | 20 | 10 | 100 | 0 | Thermal oil | experiment | our | N/A
RT60 | 0.0722763 | 0.1086197 | 1.50284 | 186.7 | 60 | 0.2 | 897 | 2.17 | 36 | 0.025826 | 0.054116 | 5.4358 | 2 | 0.565487 | 1 | 0 | 0 | 20 | 10 | 100 | 0 | Thermal oil | experiment | our | N/A
RT60 | 0.07133355 | 0.1143493 | 1.6030225 | 186.7 | 60 | 0.2 | 897 | 2.17 | 36 | 0.025826 | 0.054116 | 5.4358 | 2 | 0.565487 | 1 | 0 | 0 | 20 | 10 | 100 | 0 | Thermal oil | experiment | our | N/A
RT60 | 0.07050441 | 0.1200842 | 1.703215 | 186.7 | 60 | 0.2 | 897 | 2.17 | 36 | 0.025826 | 0.054116 | 5.4358 | 2 | 0.565487 | 1 | 0 | 0 | 20 | 10 | 100 | 0 | Thermal oil | experiment | our | N/A
RT60 | 0.069767 | 0.1258174 | 1.803394 | 186.7 | 60 | 0.2 | 897 | 2.17 | 36 | 0.025826 | 0.054116 | 5.4358 | 2 | 0.565487 | 1 | 0 | 0 | 20 | 10 | 100 | 0 | Thermal oil | experiment | our | N/A
RT60 | 0.06915866 | 0.1316493 | 1.903583 | 186.7 | 60 | 0.2 | 897 | 2.17 | 36 | 0.025826 | 0.054116 | 5.4358 | 2 | 0.565487 | 1 | 0 | 0 | 20 | 10 | 100 | 0 | Thermal oil | experiment | our | N/A
RT60 | 0.06882974 | 0.1379188 | 2.0037675 | 186.7 | 60 | 0.2 | 897 | 2.17 | 36 | 0.025826 | 0.054116 | 5.4358 | 2 | 0.565487 | 1 | 0 | 0 | 20 | 10 | 100 | 0 | Thermal oil | experiment | our | N/A
RT60 | 0.06841543 | 0.1439425 | 2.103948 | 186.7 | 60 | 0.2 | 897 | 2.17 | 36 | 0.025826 | 0.054116 | 5.4358 | 2 | 0.565487 | 1 | 0 | 0 | 20 | 10 | 100 | 0 | Thermal oil | experiment | our | N/A
RT60 | 0.06797056 | 0.1498172 | 2.204149 | 186.7 | 60 | 0.2 | 897 | 2.17 | 36 | 0.025826 | 0.054116 | 5.4358 | 2 | 0.565487 | 1 | 0 | 0 | 20 | 10 | 100 | 0 | Thermal oil | experiment | our | N/A
RT60 | 0.06743693 | 0.1553969 | 2.30433 | 186.7 | 60 | 0.2 | 897 | 2.17 | 36 | 0.025826 | 0.054116 | 5.4358 | 2 | 0.565487 | 1 | 0 | 0 | 20 | 10 | 100 | 0 | Thermal oil | experiment | our | N/A
RT60 | 0.06685752 | 0.1607605 | 2.404524 | 186.7 | 60 | 0.2 | 897 | 2.17 | 36 | 0.025826 | 0.054116 | 5.4358 | 2 | 0.565487 | 1 | 0 | 0 | 20 | 10 | 100 | 0 | Thermal oil | experiment | our | N/A
RT60 | 0.06631573 | 0.1661015 | 2.504707 | 186.7 | 60 | 0.2 | 897 | 2.17 | 36 | 0.025826 | 0.054116 | 5.4358 | 2 | 0.565487 | 1 | 0 | 0 | 20 | 10 | 100 | 0 | Thermal oil | experiment | our | N/A
RT60 | 0.06583536 | 0.1714937 | 2.604887 | 186.7 | 60 | 0.2 | 897 | 2.17 | 36 | 0.025826 | 0.054116 | 5.4358 | 2 | 0.565487 | 1 | 0 | 0 | 20 | 10 | 100 | 0 | Thermal oil | experiment | our | N/A
RT60 | 0.06535972 | 0.1768026 | 2.705069 | 186.7 | 60 | 0.2 | 897 | 2.17 | 36 | 0.025826 | 0.054116 | 5.4358 | 2 | 0.565487 | 1 | 0 | 0 | 20 | 10 | 100 | 0 | Thermal oil | experiment | our | N/A
RT60 | 0.06492634 | 0.1821346 | 2.80525 | 186.7 | 60 | 0.2 | 897 | 2.17 | 36 | 0.025826 | 0.054116 | 5.4358 | 2 | 0.565487 | 1 | 0 | 0 | 20 | 10 | 100 | 0 | Thermal oil | experiment | our | N/A
RT60 | 0.06451991 | 0.1874579 | 2.905428 | 186.7 | 60 | 0.2 | 897 | 2.17 | 36 | 0.025826 | 0.054116 | 5.4358 | 2 | 0.565487 | 1 | 0 | 0 | 20 | 10 | 100 | 0 | Thermal oil | experiment | our | N/A
RT60 | 0.06413795 | 0.1927737 | 3.005611 | 186.7 | 60 | 0.2 | 897 | 2.17 | 36 | 0.025826 | 0.054116 | 5.4358 | 2 | 0.565487 | 1 | 0 | 0 | 20 | 10 | 100 | 0 | Thermal oil | experiment | our | N/A
RT60 | 0.06376454 | 0.1980397 | 3.105797 | 186.7 | 60 | 0.2 | 897 | 2.17 | 36 | 0.025826 | 0.054116 | 5.4358 | 2 | 0.565487 | 1 | 0 | 0 | 20 | 10 | 100 | 0 | Thermal oil | experiment | our | N/A
RT60 | 0.0633984 | 0.2032539 | 3.205978 | 186.7 | 60 | 0.2 | 897 | 2.17 | 36 | 0.025826 | 0.054116 | 5.4358 | 2 | 0.565487 | 1 | 0 | 0 | 20 | 10 | 100 | 0 | Thermal oil | experiment | our | N/A
RT60 | 0.0630139 | 0.2083345 | 3.306167 | 186.7 | 60 | 0.2 | 897 | 2.17 | 36 | 0.025826 | 0.054116 | 5.4358 | 2 | 0.565487 | 1 | 0 | 0 | 20 | 10 | 100 | 0 | Thermal oil | experiment | our | N/A
RT60 | 0.06261352 | 0.2132836 | 3.40635 | 186.7 | 60 | 0.2 | 897 | 2.17 | 36 | 0.025826 | 0.054116 | 5.4358 | 2 | 0.565487 | 1 | 0 | 0 | 20 | 10 | 100 | 0 | Thermal oil | experiment | our | N/A
RT60 | 0.06221383 | 0.2181555 | 3.506544 | 186.7 | 60 | 0.2 | 897 | 2.17 | 36 | 0.025826 | 0.054116 | 5.4358 | 2 | 0.565487 | 1 | 0 | 0 | 20 | 10 | 100 | 0 | Thermal oil | experiment | our | N/A
RT60 | 0.06181604 | 0.2229538 | 3.606731 | 186.7 | 60 | 0.2 | 897 | 2.17 | 36 | 0.025826 | 0.054116 | 5.4358 | 2 | 0.565487 | 1 | 0 | 0 | 20 | 10 | 100 | 0 | Thermal oil | experiment | our | N/A
RT60 | 0.06141502 | 0.22766 | 3.706911 | 186.7 | 60 | 0.2 | 897 | 2.17 | 36 | 0.025826 | 0.054116 | 5.4358 | 2 | 0.565487 | 1 | 0 | 0 | 20 | 10 | 100 | 0 | Thermal oil | experiment | our | N/A
RT60 | 0.06101353 | 0.2322846 | 3.8071 | 186.7 | 60 | 0.2 | 897 | 2.17 | 36 | 0.025826 | 0.054116 | 5.4358 | 2 | 0.565487 | 1 | 0 | 0 | 20 | 10 | 100 | 0 | Thermal oil | experiment | our | N/A
RT60 | 0.06060851 | 0.2368151 | 3.907292 | 186.7 | 60 | 0.2 | 897 | 2.17 | 36 | 0.025826 | 0.054116 | 5.4358 | 2 | 0.565487 | 1 | 0 | 0 | 20 | 10 | 100 | 0 | Thermal oil | experiment | our | N/A
RT60 | 0.06020774 | 0.2412812 | 4.007478 | 186.7 | 60 | 0.2 | 897 | 2.17 | 36 | 0.025826 | 0.054116 | 5.4358 | 2 | 0.565487 | 1 | 0 | 0 | 20 | 10 | 100 | 0 | Thermal oil | experiment | our | N/A
RT60 | 0.05980165 | 0.2456449 | 4.107661 | 186.7 | 60 | 0.2 | 897 | 2.17 | 36 | 0.025826 | 0.054116 | 5.4358 | 2 | 0.565487 | 1 | 0 | 0 | 20 | 10 | 100 | 0 | Thermal oil | experiment | our | N/A
RT60 | 0.05940014 | 0.2499467 | 4.207847 | 186.7 | 60 | 0.2 | 897 | 2.17 | 36 | 0.025826 | 0.054116 | 5.4358 | 2 | 0.565487 | 1 | 0 | 0 | 20 | 10 | 100 | 0 | Thermal oil | experiment | our | N/A
RT60 | 0.05899416 | 0.2541491 | 4.308039 | 186.7 | 60 | 0.2 | 897 | 2.17 | 36 | 0.025826 | 0.054116 | 5.4358 | 2 | 0.565487 | 1 | 0 | 0 | 20 | 10 | 100 | 0 | Thermal oil | experiment | our | N/A
RT60 | 0.05857834 | 0.2582267 | 4.408228 | 186.7 | 60 | 0.2 | 897 | 2.17 | 36 | 0.025826 | 0.054116 | 5.4358 | 2 | 0.565487 | 1 | 0 | 0 | 20 | 10 | 100 | 0 | Thermal oil | experiment | our | N/A
RT60 | 0.05817681 | 0.2622842 | 4.508397 | 186.7 | 60 | 0.2 | 897 | 2.17 | 36 | 0.025826 | 0.054116 | 5.4358 | 2 | 0.565487 | 1 | 0 | 0 | 20 | 10 | 100 | 0 | Thermal oil | experiment | our | N/A
RT60 | 0.05774594 | 0.266127 | 4.608583 | 186.7 | 60 | 0.2 | 897 | 2.17 | 36 | 0.025826 | 0.054116 | 5.4358 | 2 | 0.565487 | 1 | 0 | 0 | 20 | 10 | 100 | 0 | Thermal oil | experiment | our | N/A
RT60 | 0.05729164 | 0.2697723 | 4.708756 | 186.7 | 60 | 0.2 | 897 | 2.17 | 36 | 0.025826 | 0.054116 | 5.4358 | 2 | 0.565487 | 1 | 0 | 0 | 20 | 10 | 100 | 0 | Thermal oil | experiment | our | N/A
RT60 | 0.0569006 | 0.2736315 | 4.808939 | 186.7 | 60 | 0.2 | 897 | 2.17 | 36 | 0.025826 | 0.054116 | 5.4358 | 2 | 0.565487 | 1 | 0 | 0 | 20 | 10 | 100 | 0 | Thermal oil | experiment | our | N/A
RT60 | 0.05654458 | 0.2775843 | 4.909122 | 186.7 | 60 | 0.2 | 897 | 2.17 | 36 | 0.025826 | 0.054116 | 5.4358 | 2 | 0.565487 | 1 | 0 | 0 | 20 | 10 | 100 | 0 | Thermal oil | experiment | our | N/A
RT60 | 0.05625648 | 0.2810777 | 4.996361 | 186.7 | 60 | 0.2 | 897 | 2.17 | 36 | 0.025826 | 0.054116 | 5.4358 | 2 | 0.565487 | 1 | 0 | 0 | 20 | 10 | 100 | 0 | Thermal oil | experiment | our | N/A
RT60 | 0.1278548 | 0.01280999 | 0.1001917 | 186.7 | 60 | 0.2 | 897 | 2.17 | 36 | 0.025826 | 0.054116 | 5.4358 | 2 | 0.565487 | 1 | 0 | 0 | 20 | 10 | 150 | 0 | Thermal oil | experiment | our | N/A
RT60 | 0.1250633 | 0.02566057 | 0.2003742 | 186.7 | 60 | 0.2 | 897 | 2.17 | 36 | 0.025826 | 0.054116 | 5.4358 | 2 | 0.565487 | 1 | 0 | 0 | 20 | 10 | 150 | 0 | Thermal oil | experiment | our | N/A
RT60 | 0.1235368 | 0.03713047 | 0.3005619 | 186.7 | 60 | 0.2 | 897 | 2.17 | 36 | 0.025826 | 0.054116 | 5.4358 | 2 | 0.565487 | 1 | 0 | 0 | 20 | 10 | 150 | 0 | Thermal oil | experiment | our | N/A
RT60 | 0.1186129 | 0.04753333 | 0.4007433 | 186.7 | 60 | 0.2 | 897 | 2.17 | 36 | 0.025826 | 0.054116 | 5.4358 | 2 | 0.565487 | 1 | 0 | 0 | 20 | 10 | 150 | 0 | Thermal oil | experiment | our | N/A
RT60 | 0.1150841 | 0.05764911 | 0.5009303 | 186.7 | 60 | 0.2 | 897 | 2.17 | 36 | 0.025826 | 0.054116 | 5.4358 | 2 | 0.565487 | 1 | 0 | 0 | 20 | 10 | 150 | 0 | Thermal oil | experiment | our | N/A
RT60 | 0.1123257 | 0.06752015 | 0.6011106 | 186.7 | 60 | 0.2 | 897 | 2.17 | 36 | 0.025826 | 0.054116 | 5.4358 | 2 | 0.565487 | 1 | 0 | 0 | 20 | 10 | 150 | 0 | Thermal oil | experiment | our | N/A
RT60 | 0.1098397 | 0.07702928 | 0.7012883 | 186.7 | 60 | 0.2 | 897 | 2.17 | 36 | 0.025826 | 0.054116 | 5.4358 | 2 | 0.565487 | 1 | 0 | 0 | 20 | 10 | 150 | 0 | Thermal oil | experiment | our | N/A
RT60 | 0.1077709 | 0.08637449 | 0.8014642 | 186.7 | 60 | 0.2 | 897 | 2.17 | 36 | 0.025826 | 0.054116 | 5.4358 | 2 | 0.565487 | 1 | 0 | 0 | 20 | 10 | 150 | 0 | Thermal oil | experiment | our | N/A
RT60 | 0.1060481 | 0.09561851 | 0.9016525 | 186.7 | 60 | 0.2 | 897 | 2.17 | 36 | 0.025826 | 0.054116 | 5.4358 | 2 | 0.565487 | 1 | 0 | 0 | 20 | 10 | 150 | 0 | Thermal oil | experiment | our | N/A
RT60 | 0.1044965 | 0.1046892 | 1.001844 | 186.7 | 60 | 0.2 | 897 | 2.17 | 36 | 0.025826 | 0.054116 | 5.4358 | 2 | 0.565487 | 1 | 0 | 0 | 20 | 10 | 150 | 0 | Thermal oil | experiment | our | N/A
RT60 | 0.1031021 | 0.1136218 | 1.102032 | 186.7 | 60 | 0.2 | 897 | 2.17 | 36 | 0.025826 | 0.054116 | 5.4358 | 2 | 0.565487 | 1 | 0 | 0 | 20 | 10 | 150 | 0 | Thermal oil | experiment | our | N/A
RT60 | 0.1015608 | 0.1220981 | 1.202217 | 186.7 | 60 | 0.2 | 897 | 2.17 | 36 | 0.025826 | 0.054116 | 5.4358 | 2 | 0.565487 | 1 | 0 | 0 | 20 | 10 | 150 | 0 | Thermal oil | experiment | our | N/A
RT60 | 0.0999587 | 0.1301865 | 1.3024025 | 186.7 | 60 | 0.2 | 897 | 2.17 | 36 | 0.025826 | 0.054116 | 5.4358 | 2 | 0.565487 | 1 | 0 | 0 | 20 | 10 | 150 | 0 | Thermal oil | experiment | our | N/A
RT60 | 0.09848981 | 0.1381398 | 1.40258 | 186.7 | 60 | 0.2 | 897 | 2.17 | 36 | 0.025826 | 0.054116 | 5.4358 | 2 | 0.565487 | 1 | 0 | 0 | 20 | 10 | 150 | 0 | Thermal oil | experiment | our | N/A
RT60 | 0.09720529 | 0.1460755 | 1.502752 | 186.7 | 60 | 0.2 | 897 | 2.17 | 36 | 0.025826 | 0.054116 | 5.4358 | 2 | 0.565487 | 1 | 0 | 0 | 20 | 10 | 150 | 0 | Thermal oil | experiment | our | N/A
RT60 | 0.09608767 | 0.154022 | 1.602932 | 186.7 | 60 | 0.2 | 897 | 2.17 | 36 | 0.025826 | 0.054116 | 5.4358 | 2 | 0.565487 | 1 | 0 | 0 | 20 | 10 | 150 | 0 | Thermal oil | experiment | our | N/A
RT60 | 0.09507606 | 0.1619252 | 1.703112 | 186.7 | 60 | 0.2 | 897 | 2.17 | 36 | 0.025826 | 0.054116 | 5.4358 | 2 | 0.565487 | 1 | 0 | 0 | 20 | 10 | 150 | 0 | Thermal oil | experiment | our | N/A
RT60 | 0.09415751 | 0.1697927 | 1.803283 | 186.7 | 60 | 0.2 | 897 | 2.17 | 36 | 0.025826 | 0.054116 | 5.4358 | 2 | 0.565487 | 1 | 0 | 0 | 20 | 10 | 150 | 0 | Thermal oil | experiment | our | N/A
RT60 | 0.09329572 | 0.1775853 | 1.903466 | 186.7 | 60 | 0.2 | 897 | 2.17 | 36 | 0.025826 | 0.054116 | 5.4358 | 2 | 0.565487 | 1 | 0 | 0 | 20 | 10 | 150 | 0 | Thermal oil | experiment | our | N/A
RT60 | 0.09250332 | 0.1853442 | 2.003649 | 186.7 | 60 | 0.2 | 897 | 2.17 | 36 | 0.025826 | 0.054116 | 5.4358 | 2 | 0.565487 | 1 | 0 | 0 | 20 | 10 | 150 | 0 | Thermal oil | experiment | our | N/A
RT60 | 0.09174572 | 0.1930176 | 2.1038325 | 186.7 | 60 | 0.2 | 897 | 2.17 | 36 | 0.025826 | 0.054116 | 5.4358 | 2 | 0.565487 | 1 | 0 | 0 | 20 | 10 | 150 | 0 | Thermal oil | experiment | our | N/A
RT60 | 0.0910017 | 0.2005697 | 2.204021 | 186.7 | 60 | 0.2 | 897 | 2.17 | 36 | 0.025826 | 0.054116 | 5.4358 | 2 | 0.565487 | 1 | 0 | 0 | 20 | 10 | 150 | 0 | Thermal oil | experiment | our | N/A
RT60 | 0.09027771 | 0.2080184 | 2.304205 | 186.7 | 60 | 0.2 | 897 | 2.17 | 36 | 0.025826 | 0.054116 | 5.4358 | 2 | 0.565487 | 1 | 0 | 0 | 20 | 10 | 150 | 0 | Thermal oil | experiment | our | N/A
RT60 | 0.08960832 | 0.2154536 | 2.404393 | 186.7 | 60 | 0.2 | 897 | 2.17 | 36 | 0.025826 | 0.054116 | 5.4358 | 2 | 0.565487 | 1 | 0 | 0 | 20 | 10 | 150 | 0 | Thermal oil | experiment | our | N/A
RT60 | 0.08899265 | 0.2228892 | 2.50458 | 186.7 | 60 | 0.2 | 897 | 2.17 | 36 | 0.025826 | 0.054116 | 5.4358 | 2 | 0.565487 | 1 | 0 | 0 | 20 | 10 | 150 | 0 | Thermal oil | experiment | our | N/A
RT60 | 0.08835721 | 0.2301504 | 2.604772 | 186.7 | 60 | 0.2 | 897 | 2.17 | 36 | 0.025826 | 0.054116 | 5.4358 | 2 | 0.565487 | 1 | 0 | 0 | 20 | 10 | 150 | 0 | Thermal oil | experiment | our | N/A
RT60 | 0.08771549 | 0.2372666 | 2.704957 | 186.7 | 60 | 0.2 | 897 | 2.17 | 36 | 0.025826 | 0.054116 | 5.4358 | 2 | 0.565487 | 1 | 0 | 0 | 20 | 10 | 150 | 0 | Thermal oil | experiment | our | N/A
RT60 | 0.08707385 | 0.2442552 | 2.80515 | 186.7 | 60 | 0.2 | 897 | 2.17 | 36 | 0.025826 | 0.054116 | 5.4358 | 2 | 0.565487 | 1 | 0 | 0 | 20 | 10 | 150 | 0 | Thermal oil | experiment | our | N/A
RT60 | 0.08652686 | 0.2513901 | 2.905342 | 186.7 | 60 | 0.2 | 897 | 2.17 | 36 | 0.025826 | 0.054116 | 5.4358 | 2 | 0.565487 | 1 | 0 | 0 | 20 | 10 | 150 | 0 | Thermal oil | experiment | our | N/A
RT60 | 0.08602197 | 0.2585417 | 3.005531 | 186.7 | 60 | 0.2 | 897 | 2.17 | 36 | 0.025826 | 0.054116 | 5.4358 | 2 | 0.565487 | 1 | 0 | 0 | 20 | 10 | 150 | 0 | Thermal oil | experiment | our | N/A
RT60 | 0.08552398 | 0.265614 | 3.105725 | 186.7 | 60 | 0.2 | 897 | 2.17 | 36 | 0.025826 | 0.054116 | 5.4358 | 2 | 0.565487 | 1 | 0 | 0 | 20 | 10 | 150 | 0 | Thermal oil | experiment | our | N/A
RT60 | 0.08502352 | 0.2725771 | 3.205903 | 186.7 | 60 | 0.2 | 897 | 2.17 | 36 | 0.025826 | 0.054116 | 5.4358 | 2 | 0.565487 | 1 | 0 | 0 | 20 | 10 | 150 | 0 | Thermal oil | experiment | our | N/A
RT60 | 0.08444225 | 0.2791726 | 3.306078 | 186.7 | 60 | 0.2 | 897 | 2.17 | 36 | 0.025826 | 0.054116 | 5.4358 | 2 | 0.565487 | 1 | 0 | 0 | 20 | 10 | 150 | 0 | Thermal oil | experiment | our | N/A
RT60 | 0.08381248 | 0.2854877 | 3.406267 | 186.7 | 60 | 0.2 | 897 | 2.17 | 36 | 0.025826 | 0.054116 | 5.4358 | 2 | 0.565487 | 1 | 0 | 0 | 20 | 10 | 150 | 0 | Thermal oil | experiment | our | N/A
RT60 | 0.08316899 | 0.2916284 | 3.506456 | 186.7 | 60 | 0.2 | 897 | 2.17 | 36 | 0.025826 | 0.054116 | 5.4358 | 2 | 0.565487 | 1 | 0 | 0 | 20 | 10 | 150 | 0 | Thermal oil | experiment | our | N/A
RT60 | 0.0825965 | 0.2978955 | 3.606636 | 186.7 | 60 | 0.2 | 897 | 2.17 | 36 | 0.025826 | 0.054116 | 5.4358 | 2 | 0.565487 | 1 | 0 | 0 | 20 | 10 | 150 | 0 | Thermal oil | experiment | our | N/A
RT60 | 0.08205179 | 0.3041505 | 3.706811 | 186.7 | 60 | 0.2 | 897 | 2.17 | 36 | 0.025826 | 0.054116 | 5.4358 | 2 | 0.565487 | 1 | 0 | 0 | 20 | 10 | 150 | 0 | Thermal oil | experiment | our | N/A
RT60 | 0.08146847 | 0.31015 | 3.806994 | 186.7 | 60 | 0.2 | 897 | 2.17 | 36 | 0.025826 | 0.054116 | 5.4358 | 2 | 0.565487 | 1 | 0 | 0 | 20 | 10 | 150 | 0 | Thermal oil | experiment | our | N/A
RT60 | 0.08083101 | 0.3158223 | 3.907192 | 186.7 | 60 | 0.2 | 897 | 2.17 | 36 | 0.025826 | 0.054116 | 5.4358 | 2 | 0.565487 | 1 | 0 | 0 | 20 | 10 | 150 | 0 | Thermal oil | experiment | our | N/A
RT60 | 0.08024445 | 0.3215698 | 4.007378 | 186.7 | 60 | 0.2 | 897 | 2.17 | 36 | 0.025826 | 0.054116 | 5.4358 | 2 | 0.565487 | 1 | 0 | 0 | 20 | 10 | 150 | 0 | Thermal oil | experiment | our | N/A
RT60 | 0.07970871 | 0.3274084 | 4.107561 | 186.7 | 60 | 0.2 | 897 | 2.17 | 36 | 0.025826 | 0.054116 | 5.4358 | 2 | 0.565487 | 1 | 0 | 0 | 20 | 10 | 150 | 0 | Thermal oil | experiment | our | N/A
RT60 | 0.07919439 | 0.3332296 | 4.207742 | 186.7 | 60 | 0.2 | 897 | 2.17 | 36 | 0.025826 | 0.054116 | 5.4358 | 2 | 0.565487 | 1 | 0 | 0 | 20 | 10 | 150 | 0 | Thermal oil | experiment | our | N/A
RT60 | 0.0786804 | 0.3389493 | 4.307925 | 186.7 | 60 | 0.2 | 897 | 2.17 | 36 | 0.025826 | 0.054116 | 5.4358 | 2 | 0.565487 | 1 | 0 | 0 | 20 | 10 | 150 | 0 | Thermal oil | experiment | our | N/A
RT60 | 0.07810811 | 0.3443095 | 4.408114 | 186.7 | 60 | 0.2 | 897 | 2.17 | 36 | 0.025826 | 0.054116 | 5.4358 | 2 | 0.565487 | 1 | 0 | 0 | 20 | 10 | 150 | 0 | Thermal oil | experiment | our | N/A
RT60 | 0.07751707 | 0.3494706 | 4.508306 | 186.7 | 60 | 0.2 | 897 | 2.17 | 36 | 0.025826 | 0.054116 | 5.4358 | 2 | 0.565487 | 1 | 0 | 0 | 20 | 10 | 150 | 0 | Thermal oil | experiment | our | N/A
RT60 | 0.07694211 | 0.3545868 | 4.608489 | 186.7 | 60 | 0.2 | 897 | 2.17 | 36 | 0.025826 | 0.054116 | 5.4358 | 2 | 0.565487 | 1 | 0 | 0 | 20 | 10 | 150 | 0 | Thermal oil | experiment | our | N/A
RT60 | 0.07642242 | 0.3598475 | 4.708664 | 186.7 | 60 | 0.2 | 897 | 2.17 | 36 | 0.025826 | 0.054116 | 5.4358 | 2 | 0.565487 | 1 | 0 | 0 | 20 | 10 | 150 | 0 | Thermal oil | experiment | our | N/A
RT60 | 0.07593363 | 0.3651528 | 4.808842 | 186.7 | 60 | 0.2 | 897 | 2.17 | 36 | 0.025826 | 0.054116 | 5.4358 | 2 | 0.565487 | 1 | 0 | 0 | 20 | 10 | 150 | 0 | Thermal oil | experiment | our | N/A
RT60 | 0.07547379 | 0.3705025 | 4.909022 | 186.7 | 60 | 0.2 | 897 | 2.17 | 36 | 0.025826 | 0.054116 | 5.4358 | 2 | 0.565487 | 1 | 0 | 0 | 20 | 10 | 150 | 0 | Thermal oil | experiment | our | N/A
RT60 | 0.07498972 | 0.3756389 | 5.009206 | 186.7 | 60 | 0.2 | 897 | 2.17 | 36 | 0.025826 | 0.054116 | 5.4358 | 2 | 0.565487 | 1 | 0 | 0 | 20 | 10 | 150 | 0 | Thermal oil | experiment | our | N/A
RT60 | 0.1465776 | 0.007362432 | 0.05 | 186.7 | 60 | 0.2 | 897 | 2.17 | 36 | 0.025826 | 0.054116 | 5.4358 | 2 | 0.565487 | 1 | 0 | 0 | 20 | 10 | 200 | 0 | Thermal oil | experiment | our | N/A
RT60 | 0.1440426 | 0.01443154 | 0.1001894 | 186.7 | 60 | 0.2 | 897 | 2.17 | 36 | 0.025826 | 0.054116 | 5.4358 | 2 | 0.565487 | 1 | 0 | 0 | 20 | 10 | 200 | 0 | Thermal oil | experiment | our | N/A
RT60 | 0.1400881 | 0.02807018 | 0.2003753 | 186.7 | 60 | 0.2 | 897 | 2.17 | 36 | 0.025826 | 0.054116 | 5.4358 | 2 | 0.565487 | 1 | 0 | 0 | 20 | 10 | 200 | 0 | Thermal oil | experiment | our | N/A
RT60 | 0.1361421 | 0.04092016 | 0.3005694 | 186.7 | 60 | 0.2 | 897 | 2.17 | 36 | 0.025826 | 0.054116 | 5.4358 | 2 | 0.565487 | 1 | 0 | 0 | 20 | 10 | 200 | 0 | Thermal oil | experiment | our | N/A
RT60 | 0.1315378 | 0.05271624 | 0.4007689 | 186.7 | 60 | 0.2 | 897 | 2.17 | 36 | 0.025826 | 0.054116 | 5.4358 | 2 | 0.565487 | 1 | 0 | 0 | 20 | 10 | 200 | 0 | Thermal oil | experiment | our | N/A
RT60 | 0.1276136 | 0.06392947 | 0.5009611 | 186.7 | 60 | 0.2 | 897 | 2.17 | 36 | 0.025826 | 0.054116 | 5.4358 | 2 | 0.565487 | 1 | 0 | 0 | 20 | 10 | 200 | 0 | Thermal oil | experiment | our | N/A
RT60 | 0.1241606 | 0.07463937 | 0.6011517 | 186.7 | 60 | 0.2 | 897 | 2.17 | 36 | 0.025826 | 0.054116 | 5.4358 | 2 | 0.565487 | 1 | 0 | 0 | 20 | 10 | 200 | 0 | Thermal oil | experiment | our | N/A
RT60 | 0.1213342 | 0.0850955 | 0.7013317 | 186.7 | 60 | 0.2 | 897 | 2.17 | 36 | 0.025826 | 0.054116 | 5.4358 | 2 | 0.565487 | 1 | 0 | 0 | 20 | 10 | 200 | 0 | Thermal oil | experiment | our | N/A
RT60 | 0.1187499 | 0.09517947 | 0.8015119 | 186.7 | 60 | 0.2 | 897 | 2.17 | 36 | 0.025826 | 0.054116 | 5.4358 | 2 | 0.565487 | 1 | 0 | 0 | 20 | 10 | 200 | 0 | Thermal oil | experiment | our | N/A
RT60 | 0.116474 | 0.1050243 | 0.9016978 | 186.7 | 60 | 0.2 | 897 | 2.17 | 36 | 0.025826 | 0.054116 | 5.4358 | 2 | 0.565487 | 1 | 0 | 0 | 20 | 10 | 200 | 0 | Thermal oil | experiment | our | N/A
RT60 | 0.1148458 | 0.115062 | 1.001883 | 186.7 | 60 | 0.2 | 897 | 2.17 | 36 | 0.025826 | 0.054116 | 5.4358 | 2 | 0.565487 | 1 | 0 | 0 | 20 | 10 | 200 | 0 | Thermal oil | experiment | our | N/A
RT60 | 0.1133072 | 0.1248719 | 1.102065 | 186.7 | 60 | 0.2 | 897 | 2.17 | 36 | 0.025826 | 0.054116 | 5.4358 | 2 | 0.565487 | 1 | 0 | 0 | 20 | 10 | 200 | 0 | Thermal oil | experiment | our | N/A
RT60 | 0.1118578 | 0.1344821 | 1.202259 | 186.7 | 60 | 0.2 | 897 | 2.17 | 36 | 0.025826 | 0.054116 | 5.4358 | 2 | 0.565487 | 1 | 0 | 0 | 20 | 10 | 200 | 0 | Thermal oil | experiment | our | N/A
RT60 | 0.1104331 | 0.1438323 | 1.302438 | 186.7 | 60 | 0.2 | 897 | 2.17 | 36 | 0.025826 | 0.054116 | 5.4358 | 2 | 0.565487 | 1 | 0 | 0 | 20 | 10 | 200 | 0 | Thermal oil | experiment | our | N/A
RT60 | 0.109103 | 0.1530307 | 1.402626 | 186.7 | 60 | 0.2 | 897 | 2.17 | 36 | 0.025826 | 0.054116 | 5.4358 | 2 | 0.565487 | 1 | 0 | 0 | 20 | 10 | 200 | 0 | Thermal oil | experiment | our | N/A
RT60 | 0.1078491 | 0.1620778 | 1.50282 | 186.7 | 60 | 0.2 | 897 | 2.17 | 36 | 0.025826 | 0.054116 | 5.4358 | 2 | 0.565487 | 1 | 0 | 0 | 20 | 10 | 200 | 0 | Thermal oil | experiment | our | N/A
RT60 | 0.1066885 | 0.1710226 | 1.603008 | 186.7 | 60 | 0.2 | 897 | 2.17 | 36 | 0.025826 | 0.054116 | 5.4358 | 2 | 0.565487 | 1 | 0 | 0 | 20 | 10 | 200 | 0 | Thermal oil | experiment | our | N/A
RT60 | 0.105613 | 0.1798791 | 1.703191 | 186.7 | 60 | 0.2 | 897 | 2.17 | 36 | 0.025826 | 0.054116 | 5.4358 | 2 | 0.565487 | 1 | 0 | 0 | 20 | 10 | 200 | 0 | Thermal oil | experiment | our | N/A
RT60 | 0.1047071 | 0.188827 | 1.8033825 | 186.7 | 60 | 0.2 | 897 | 2.17 | 36 | 0.025826 | 0.054116 | 5.4358 | 2 | 0.565487 | 1 | 0 | 0 | 20 | 10 | 200 | 0 | Thermal oil | experiment | our | N/A
RT60 | 0.1039025 | 0.1977862 | 1.903575 | 186.7 | 60 | 0.2 | 897 | 2.17 | 36 | 0.025826 | 0.054116 | 5.4358 | 2 | 0.565487 | 1 | 0 | 0 | 20 | 10 | 200 | 0 | Thermal oil | experiment | our | N/A
RT60 | 0.1030913 | 0.2065711 | 2.003769 | 186.7 | 60 | 0.2 | 897 | 2.17 | 36 | 0.025826 | 0.054116 | 5.4358 | 2 | 0.565487 | 1 | 0 | 0 | 20 | 10 | 200 | 0 | Thermal oil | experiment | our | N/A
RT60 | 0.1023334 | 0.2153058 | 2.103964 | 186.7 | 60 | 0.2 | 897 | 2.17 | 36 | 0.025826 | 0.054116 | 5.4358 | 2 | 0.565487 | 1 | 0 | 0 | 20 | 10 | 200 | 0 | Thermal oil | experiment | our | N/A
RT60 | 0.1015528 | 0.2238388 | 2.204161 | 186.7 | 60 | 0.2 | 897 | 2.17 | 36 | 0.025826 | 0.054116 | 5.4358 | 2 | 0.565487 | 1 | 0 | 0 | 20 | 10 | 200 | 0 | Thermal oil | experiment | our | N/A
RT60 | 0.1007757 | 0.2322222 | 2.304346 | 186.7 | 60 | 0.2 | 897 | 2.17 | 36 | 0.025826 | 0.054116 | 5.4358 | 2 | 0.565487 | 1 | 0 | 0 | 20 | 10 | 200 | 0 | Thermal oil | experiment | our | N/A
RT60 | 0.1001154 | 0.24073 | 2.404525 | 186.7 | 60 | 0.2 | 897 | 2.17 | 36 | 0.025826 | 0.054116 | 5.4358 | 2 | 0.565487 | 1 | 0 | 0 | 20 | 10 | 200 | 0 | Thermal oil | experiment | our | N/A
RT60 | 0.09955825 | 0.2493655 | 2.50472 | 186.7 | 60 | 0.2 | 897 | 2.17 | 36 | 0.025826 | 0.054116 | 5.4358 | 2 | 0.565487 | 1 | 0 | 0 | 20 | 10 | 200 | 0 | Thermal oil | experiment | our | N/A
RT60 | 0.09900113 | 0.2578902 | 2.604922 | 186.7 | 60 | 0.2 | 897 | 2.17 | 36 | 0.025826 | 0.054116 | 5.4358 | 2 | 0.565487 | 1 | 0 | 0 | 20 | 10 | 200 | 0 | Thermal oil | experiment | our | N/A
RT60 | 0.09842933 | 0.2662626 | 2.705115 | 186.7 | 60 | 0.2 | 897 | 2.17 | 36 | 0.025826 | 0.054116 | 5.4358 | 2 | 0.565487 | 1 | 0 | 0 | 20 | 10 | 200 | 0 | Thermal oil | experiment | our | N/A
RT60 | 0.09791193 | 0.2746734 | 2.805311 | 186.7 | 60 | 0.2 | 897 | 2.17 | 36 | 0.025826 | 0.054116 | 5.4358 | 2 | 0.565487 | 1 | 0 | 0 | 20 | 10 | 200 | 0 | Thermal oil | experiment | our | N/A
RT60 | 0.09740039 | 0.2829971 | 2.905503 | 186.7 | 60 | 0.2 | 897 | 2.17 | 36 | 0.025826 | 0.054116 | 5.4358 | 2 | 0.565487 | 1 | 0 | 0 | 20 | 10 | 200 | 0 | Thermal oil | experiment | our | N/A
RT60 | 0.09688725 | 0.2912129 | 3.005689 | 186.7 | 60 | 0.2 | 897 | 2.17 | 36 | 0.025826 | 0.054116 | 5.4358 | 2 | 0.565487 | 1 | 0 | 0 | 20 | 10 | 200 | 0 | Thermal oil | experiment | our | N/A
RT60 | 0.09634867 | 0.2992469 | 3.105875 | 186.7 | 60 | 0.2 | 897 | 2.17 | 36 | 0.025826 | 0.054116 | 5.4358 | 2 | 0.565487 | 1 | 0 | 0 | 20 | 10 | 200 | 0 | Thermal oil | experiment | our | N/A
RT60 | 0.0957507 | 0.3069837 | 3.206072 | 186.7 | 60 | 0.2 | 897 | 2.17 | 36 | 0.025826 | 0.054116 | 5.4358 | 2 | 0.565487 | 1 | 0 | 0 | 20 | 10 | 200 | 0 | Thermal oil | experiment | our | N/A
RT60 | 0.09510567 | 0.3144442 | 3.306261 | 186.7 | 60 | 0.2 | 897 | 2.17 | 36 | 0.025826 | 0.054116 | 5.4358 | 2 | 0.565487 | 1 | 0 | 0 | 20 | 10 | 200 | 0 | Thermal oil | experiment | our | N/A
RT60 | 0.09443729 | 0.3216956 | 3.406447 | 186.7 | 60 | 0.2 | 897 | 2.17 | 36 | 0.025826 | 0.054116 | 5.4358 | 2 | 0.565487 | 1 | 0 | 0 | 20 | 10 | 200 | 0 | Thermal oil | experiment | our | N/A
RT60 | 0.09377456 | 0.3288333 | 3.506636 | 186.7 | 60 | 0.2 | 897 | 2.17 | 36 | 0.025826 | 0.054116 | 5.4358 | 2 | 0.565487 | 1 | 0 | 0 | 20 | 10 | 200 | 0 | Thermal oil | experiment | our | N/A
RT60 | 0.09313676 | 0.3359282 | 3.606828 | 186.7 | 60 | 0.2 | 897 | 2.17 | 36 | 0.025826 | 0.054116 | 5.4358 | 2 | 0.565487 | 1 | 0 | 0 | 20 | 10 | 200 | 0 | Thermal oil | experiment | our | N/A
RT60 | 0.092561 | 0.3431252 | 3.707017 | 186.7 | 60 | 0.2 | 897 | 2.17 | 36 | 0.025826 | 0.054116 | 5.4358 | 2 | 0.565487 | 1 | 0 | 0 | 20 | 10 | 200 | 0 | Thermal oil | experiment | our | N/A
RT60 | 0.09203768 | 0.3504064 | 3.807206 | 186.7 | 60 | 0.2 | 897 | 2.17 | 36 | 0.025826 | 0.054116 | 5.4358 | 2 | 0.565487 | 1 | 0 | 0 | 20 | 10 | 200 | 0 | Thermal oil | experiment | our | N/A
RT60 | 0.09138093 | 0.3570608 | 3.907389 | 186.7 | 60 | 0.2 | 897 | 2.17 | 36 | 0.025826 | 0.054116 | 5.4358 | 2 | 0.565487 | 1 | 0 | 0 | 20 | 10 | 200 | 0 | Thermal oil | experiment | our | N/A
RT60 | 0.09092819 | 0.364401 | 4.007569 | 186.7 | 60 | 0.2 | 897 | 2.17 | 36 | 0.025826 | 0.054116 | 5.4358 | 2 | 0.565487 | 1 | 0 | 0 | 20 | 10 | 200 | 0 | Thermal oil | experiment | our | N/A
RT60 | 0.09041336 | 0.371396 | 4.107756 | 186.7 | 60 | 0.2 | 897 | 2.17 | 36 | 0.025826 | 0.054116 | 5.4358 | 2 | 0.565487 | 1 | 0 | 0 | 20 | 10 | 200 | 0 | Thermal oil | experiment | our | N/A
RT60 | 0.08963723 | 0.3771877 | 4.207936 | 186.7 | 60 | 0.2 | 897 | 2.17 | 36 | 0.025826 | 0.054116 | 5.4358 | 2 | 0.565487 | 1 | 0 | 0 | 20 | 10 | 200 | 0 | Thermal oil | experiment | our | N/A
RT60 | 0.08900532 | 0.3834455 | 4.308119 | 186.7 | 60 | 0.2 | 897 | 2.17 | 36 | 0.025826 | 0.054116 | 5.4358 | 2 | 0.565487 | 1 | 0 | 0 | 20 | 10 | 200 | 0 | Thermal oil | experiment | our | N/A
RT60 | 0.08848156 | 0.3900537 | 4.408306 | 186.7 | 60 | 0.2 | 897 | 2.17 | 36 | 0.025826 | 0.054116 | 5.4358 | 2 | 0.565487 | 1 | 0 | 0 | 20 | 10 | 200 | 0 | Thermal oil | experiment | our | N/A
RT60 | 0.0879737 | 0.3966287 | 4.508492 | 186.7 | 60 | 0.2 | 897 | 2.17 | 36 | 0.025826 | 0.054116 | 5.4358 | 2 | 0.565487 | 1 | 0 | 0 | 20 | 10 | 200 | 0 | Thermal oil | experiment | our | N/A
RT60 | 0.08739743 | 0.4027866 | 4.608678 | 186.7 | 60 | 0.2 | 897 | 2.17 | 36 | 0.025826 | 0.054116 | 5.4358 | 2 | 0.565487 | 1 | 0 | 0 | 20 | 10 | 200 | 0 | Thermal oil | experiment | our | N/A
RT60 | 0.08677763 | 0.4086241 | 4.708864 | 186.7 | 60 | 0.2 | 897 | 2.17 | 36 | 0.025826 | 0.054116 | 5.4358 | 2 | 0.565487 | 1 | 0 | 0 | 20 | 10 | 200 | 0 | Thermal oil | experiment | our | N/A
RT60 | 0.0861806 | 0.4144468 | 4.80905 | 186.7 | 60 | 0.2 | 897 | 2.17 | 36 | 0.025826 | 0.054116 | 5.4358 | 2 | 0.565487 | 1 | 0 | 0 | 20 | 10 | 200 | 0 | Thermal oil | experiment | our | N/A
RT60 | 0.08563031 | 0.4203804 | 4.909247 | 186.7 | 60 | 0.2 | 897 | 2.17 | 36 | 0.025826 | 0.054116 | 5.4358 | 2 | 0.565487 | 1 | 0 | 0 | 20 | 10 | 200 | 0 | Thermal oil | experiment | our | N/A
RT60 | 0.08510113 | 0.4263082 | 5.009431 | 186.7 | 60 | 0.2 | 897 | 2.17 | 36 | 0.025826 | 0.054116 | 5.4358 | 2 | 0.565487 | 1 | 0 | 0 | 20 | 10 | 200 | 0 | Thermal oil | experiment | our | N/A
Erythritol | 0.2327416 | 0.01167792 | 0.05 | 333.7 | 118.8 | 0.8 | 1346 | 1.98 | 60 | 0.025826 | 0.054116 | 5.4358 | 2 | 0.565487 | 1 | 0 | 0 | 11.2 | 18.8 | 200 | 0 | Thermal oil | experiment | our | N/A
Erythritol | 0.2326984 | 0.02331263 | 0.1001839 | 333.7 | 118.8 | 0.8 | 1346 | 1.98 | 60 | 0.025826 | 0.054116 | 5.4358 | 2 | 0.565487 | 1 | 0 | 0 | 11.2 | 18.8 | 200 | 0 | Thermal oil | experiment | our | N/A
Erythritol | 0.2309477 | 0.04627422 | 0.2003667 | 333.7 | 118.8 | 0.8 | 1346 | 1.98 | 60 | 0.025826 | 0.054116 | 5.4358 | 2 | 0.565487 | 1 | 0 | 0 | 11.2 | 18.8 | 200 | 0 | Thermal oil | experiment | our | N/A
Erythritol | 0.2246334 | 0.06751299 | 0.3005475 | 333.7 | 118.8 | 0.8 | 1346 | 1.98 | 60 | 0.025826 | 0.054116 | 5.4358 | 2 | 0.565487 | 1 | 0 | 0 | 11.2 | 18.8 | 200 | 0 | Thermal oil | experiment | our | N/A
Erythritol | 0.2195001 | 0.08796247 | 0.40074 | 333.7 | 118.8 | 0.8 | 1346 | 1.98 | 60 | 0.025826 | 0.054116 | 5.4358 | 2 | 0.565487 | 1 | 0 | 0 | 11.2 | 18.8 | 200 | 0 | Thermal oil | experiment | our | N/A
Erythritol | 0.2141979 | 0.1072973 | 0.5009261 | 333.7 | 118.8 | 0.8 | 1346 | 1.98 | 60 | 0.025826 | 0.054116 | 5.4358 | 2 | 0.565487 | 1 | 0 | 0 | 11.2 | 18.8 | 200 | 0 | Thermal oil | experiment | our | N/A
Erythritol | 0.2099332 | 0.1261945 | 0.6011172 | 333.7 | 118.8 | 0.8 | 1346 | 1.98 | 60 | 0.025826 | 0.054116 | 5.4358 | 2 | 0.565487 | 1 | 0 | 0 | 11.2 | 18.8 | 200 | 0 | Thermal oil | experiment | our | N/A
Erythritol | 0.2058085 | 0.1443345 | 0.7013047 | 333.7 | 118.8 | 0.8 | 1346 | 1.98 | 60 | 0.025826 | 0.054116 | 5.4358 | 2 | 0.565487 | 1 | 0 | 0 | 11.2 | 18.8 | 200 | 0 | Thermal oil | experiment | our | N/A
Erythritol | 0.2015912 | 0.1615735 | 0.8014908 | 333.7 | 118.8 | 0.8 | 1346 | 1.98 | 60 | 0.025826 | 0.054116 | 5.4358 | 2 | 0.565487 | 1 | 0 | 0 | 11.2 | 18.8 | 200 | 0 | Thermal oil | experiment | our | N/A
Erythritol | 0.1984194 | 0.1789121 | 0.9016861 | 333.7 | 118.8 | 0.8 | 1346 | 1.98 | 60 | 0.025826 | 0.054116 | 5.4358 | 2 | 0.565487 | 1 | 0 | 0 | 11.2 | 18.8 | 200 | 0 | Thermal oil | experiment | our | N/A
Erythritol | 0.19528 | 0.1956456 | 1.001872 | 333.7 | 118.8 | 0.8 | 1346 | 1.98 | 60 | 0.025826 | 0.054116 | 5.4358 | 2 | 0.565487 | 1 | 0 | 0 | 11.2 | 18.8 | 200 | 0 | Thermal oil | experiment | our | N/A
Erythritol | 0.1929765 | 0.2126712 | 1.1020575 | 333.7 | 118.8 | 0.8 | 1346 | 1.98 | 60 | 0.025826 | 0.054116 | 5.4358 | 2 | 0.565487 | 1 | 0 | 0 | 11.2 | 18.8 | 200 | 0 | Thermal oil | experiment | our | N/A
Erythritol | 0.1905543 | 0.2290934 | 1.202247 | 333.7 | 118.8 | 0.8 | 1346 | 1.98 | 60 | 0.025826 | 0.054116 | 5.4358 | 2 | 0.565487 | 1 | 0 | 0 | 11.2 | 18.8 | 200 | 0 | Thermal oil | experiment | our | N/A
Erythritol | 0.1888258 | 0.2459345 | 1.302441 | 333.7 | 118.8 | 0.8 | 1346 | 1.98 | 60 | 0.025826 | 0.054116 | 5.4358 | 2 | 0.565487 | 1 | 0 | 0 | 11.2 | 18.8 | 200 | 0 | Thermal oil | experiment | our | N/A
Erythritol | 0.1867466 | 0.2619351 | 1.402623 | 333.7 | 118.8 | 0.8 | 1346 | 1.98 | 60 | 0.025826 | 0.054116 | 5.4358 | 2 | 0.565487 | 1 | 0 | 0 | 11.2 | 18.8 | 200 | 0 | Thermal oil | experiment | our | N/A
Erythritol | 0.1850118 | 0.2780372 | 1.502808 | 333.7 | 118.8 | 0.8 | 1346 | 1.98 | 60 | 0.025826 | 0.054116 | 5.4358 | 2 | 0.565487 | 1 | 0 | 0 | 11.2 | 18.8 | 200 | 0 | Thermal oil | experiment | our | N/A
Erythritol | 0.1836011 | 0.2943111 | 1.602992 | 333.7 | 118.8 | 0.8 | 1346 | 1.98 | 60 | 0.025826 | 0.054116 | 5.4358 | 2 | 0.565487 | 1 | 0 | 0 | 11.2 | 18.8 | 200 | 0 | Thermal oil | experiment | our | N/A
Erythritol | 0.1819931 | 0.3099658 | 1.703174 | 333.7 | 118.8 | 0.8 | 1346 | 1.98 | 60 | 0.025826 | 0.054116 | 5.4358 | 2 | 0.565487 | 1 | 0 | 0 | 11.2 | 18.8 | 200 | 0 | Thermal oil | experiment | our | N/A
Erythritol | 0.1805872 | 0.3256652 | 1.803368 | 333.7 | 118.8 | 0.8 | 1346 | 1.98 | 60 | 0.025826 | 0.054116 | 5.4358 | 2 | 0.565487 | 1 | 0 | 0 | 11.2 | 18.8 | 200 | 0 | Thermal oil | experiment | our | N/A
Erythritol | 0.1793297 | 0.3413638 | 1.903555 | 333.7 | 118.8 | 0.8 | 1346 | 1.98 | 60 | 0.025826 | 0.054116 | 5.4358 | 2 | 0.565487 | 1 | 0 | 0 | 11.2 | 18.8 | 200 | 0 | Thermal oil | experiment | our | N/A
Erythritol | 0.1778759 | 0.3564164 | 2.003737 | 333.7 | 118.8 | 0.8 | 1346 | 1.98 | 60 | 0.025826 | 0.054116 | 5.4358 | 2 | 0.565487 | 1 | 0 | 0 | 11.2 | 18.8 | 200 | 0 | Thermal oil | experiment | our | N/A
Erythritol | 0.1767221 | 0.3718123 | 2.103938 | 333.7 | 118.8 | 0.8 | 1346 | 1.98 | 60 | 0.025826 | 0.054116 | 5.4358 | 2 | 0.565487 | 1 | 0 | 0 | 11.2 | 18.8 | 200 | 0 | Thermal oil | experiment | our | N/A
Erythritol | 0.1755952 | 0.3870346 | 2.20413 | 333.7 | 118.8 | 0.8 | 1346 | 1.98 | 60 | 0.025826 | 0.054116 | 5.4358 | 2 | 0.565487 | 1 | 0 | 0 | 11.2 | 18.8 | 200 | 0 | Thermal oil | experiment | our | N/A
Erythritol | 0.1745815 | 0.4022925 | 2.304324 | 333.7 | 118.8 | 0.8 | 1346 | 1.98 | 60 | 0.025826 | 0.054116 | 5.4358 | 2 | 0.565487 | 1 | 0 | 0 | 11.2 | 18.8 | 200 | 0 | Thermal oil | experiment | our | N/A
Erythritol | 0.1736553 | 0.4175561 | 2.404511 | 333.7 | 118.8 | 0.8 | 1346 | 1.98 | 60 | 0.025826 | 0.054116 | 5.4358 | 2 | 0.565487 | 1 | 0 | 0 | 11.2 | 18.8 | 200 | 0 | Thermal oil | experiment | our | N/A
Erythritol | 0.1728788 | 0.4330088 | 2.504696 | 333.7 | 118.8 | 0.8 | 1346 | 1.98 | 60 | 0.025826 | 0.054116 | 5.4358 | 2 | 0.565487 | 1 | 0 | 0 | 11.2 | 18.8 | 200 | 0 | Thermal oil | experiment | our | N/A
Erythritol | 0.1721042 | 0.4483115 | 2.604884 | 333.7 | 118.8 | 0.8 | 1346 | 1.98 | 60 | 0.025826 | 0.054116 | 5.4358 | 2 | 0.565487 | 1 | 0 | 0 | 11.2 | 18.8 | 200 | 0 | Thermal oil | experiment | our | N/A
Erythritol | 0.1712979 | 0.4633728 | 2.705071 | 333.7 | 118.8 | 0.8 | 1346 | 1.98 | 60 | 0.025826 | 0.054116 | 5.4358 | 2 | 0.565487 | 1 | 0 | 0 | 11.2 | 18.8 | 200 | 0 | Thermal oil | experiment | our | N/A
Erythritol | 0.1705518 | 0.4784424 | 2.805261 | 333.7 | 118.8 | 0.8 | 1346 | 1.98 | 60 | 0.025826 | 0.054116 | 5.4358 | 2 | 0.565487 | 1 | 0 | 0 | 11.2 | 18.8 | 200 | 0 | Thermal oil | experiment | our | N/A
Erythritol | 0.1697794 | 0.4932846 | 2.905444 | 333.7 | 118.8 | 0.8 | 1346 | 1.98 | 60 | 0.025826 | 0.054116 | 5.4358 | 2 | 0.565487 | 1 | 0 | 0 | 11.2 | 18.8 | 200 | 0 | Thermal oil | experiment | our | N/A
Erythritol | 0.1690991 | 0.5082518 | 3.005644 | 333.7 | 118.8 | 0.8 | 1346 | 1.98 | 60 | 0.025826 | 0.054116 | 5.4358 | 2 | 0.565487 | 1 | 0 | 0 | 11.2 | 18.8 | 200 | 0 | Thermal oil | experiment | our | N/A
Erythritol | 0.1685199 | 0.5233948 | 3.105833 | 333.7 | 118.8 | 0.8 | 1346 | 1.98 | 60 | 0.025826 | 0.054116 | 5.4358 | 2 | 0.565487 | 1 | 0 | 0 | 11.2 | 18.8 | 200 | 0 | Thermal oil | experiment | our | N/A
Erythritol | 0.1680069 | 0.5386343 | 3.206025 | 333.7 | 118.8 | 0.8 | 1346 | 1.98 | 60 | 0.025826 | 0.054116 | 5.4358 | 2 | 0.565487 | 1 | 0 | 0 | 11.2 | 18.8 | 200 | 0 | Thermal oil | experiment | our | N/A
Erythritol | 0.1673572 | 0.5533195 | 3.306219 | 333.7 | 118.8 | 0.8 | 1346 | 1.98 | 60 | 0.025826 | 0.054116 | 5.4358 | 2 | 0.565487 | 1 | 0 | 0 | 11.2 | 18.8 | 200 | 0 | Thermal oil | experiment | our | N/A
Erythritol | 0.1668469 | 0.5683487 | 3.406408 | 333.7 | 118.8 | 0.8 | 1346 | 1.98 | 60 | 0.025826 | 0.054116 | 5.4358 | 2 | 0.565487 | 1 | 0 | 0 | 11.2 | 18.8 | 200 | 0 | Thermal oil | experiment | our | N/A
Erythritol | 0.1663221 | 0.5832247 | 3.506597 | 333.7 | 118.8 | 0.8 | 1346 | 1.98 | 60 | 0.025826 | 0.054116 | 5.4358 | 2 | 0.565487 | 1 | 0 | 0 | 11.2 | 18.8 | 200 | 0 | Thermal oil | experiment | our | N/A
Erythritol | 0.1658514 | 0.5981909 | 3.606789 | 333.7 | 118.8 | 0.8 | 1346 | 1.98 | 60 | 0.025826 | 0.054116 | 5.4358 | 2 | 0.565487 | 1 | 0 | 0 | 11.2 | 18.8 | 200 | 0 | Thermal oil | experiment | our | N/A
Erythritol | 0.1654088 | 0.6131677 | 3.706983 | 333.7 | 118.8 | 0.8 | 1346 | 1.98 | 60 | 0.025826 | 0.054116 | 5.4358 | 2 | 0.565487 | 1 | 0 | 0 | 11.2 | 18.8 | 200 | 0 | Thermal oil | experiment | our | N/A
Erythritol | 0.1649169 | 0.6278681 | 3.807178 | 333.7 | 118.8 | 0.8 | 1346 | 1.98 | 60 | 0.025826 | 0.054116 | 5.4358 | 2 | 0.565487 | 1 | 0 | 0 | 11.2 | 18.8 | 200 | 0 | Thermal oil | experiment | our | N/A
Erythritol | 0.1646275 | 0.6432603 | 3.907369 | 333.7 | 118.8 | 0.8 | 1346 | 1.98 | 60 | 0.025826 | 0.054116 | 5.4358 | 2 | 0.565487 | 1 | 0 | 0 | 11.2 | 18.8 | 200 | 0 | Thermal oil | experiment | our | N/A
Erythritol | 0.1641598 | 0.6578805 | 4.007561 | 333.7 | 118.8 | 0.8 | 1346 | 1.98 | 60 | 0.025826 | 0.054116 | 5.4358 | 2 | 0.565487 | 1 | 0 | 0 | 11.2 | 18.8 | 200 | 0 | Thermal oil | experiment | our | N/A
Erythritol | 0.1637287 | 0.6725573 | 4.107756 | 333.7 | 118.8 | 0.8 | 1346 | 1.98 | 60 | 0.025826 | 0.054116 | 5.4358 | 2 | 0.565487 | 1 | 0 | 0 | 11.2 | 18.8 | 200 | 0 | Thermal oil | experiment | our | N/A
Erythritol | 0.1634428 | 0.6877578 | 4.207942 | 333.7 | 118.8 | 0.8 | 1346 | 1.98 | 60 | 0.025826 | 0.054116 | 5.4358 | 2 | 0.565487 | 1 | 0 | 0 | 11.2 | 18.8 | 200 | 0 | Thermal oil | experiment | our | N/A
Erythritol | 0.1631228 | 0.7027543 | 4.308131 | 333.7 | 118.8 | 0.8 | 1346 | 1.98 | 60 | 0.025826 | 0.054116 | 5.4358 | 2 | 0.565487 | 1 | 0 | 0 | 11.2 | 18.8 | 200 | 0 | Thermal oil | experiment | our | N/A
Erythritol | 0.1628446 | 0.7178711 | 4.408319 | 333.7 | 118.8 | 0.8 | 1346 | 1.98 | 60 | 0.025826 | 0.054116 | 5.4358 | 2 | 0.565487 | 1 | 0 | 0 | 11.2 | 18.8 | 200 | 0 | Thermal oil | experiment | our | N/A
Erythritol | 0.1625275 | 0.7327567 | 4.508508 | 333.7 | 118.8 | 0.8 | 1346 | 1.98 | 60 | 0.025826 | 0.054116 | 5.4358 | 2 | 0.565487 | 1 | 0 | 0 | 11.2 | 18.8 | 200 | 0 | Thermal oil | experiment | our | N/A
Erythritol | 0.1622251 | 0.7476463 | 4.608697 | 333.7 | 118.8 | 0.8 | 1346 | 1.98 | 60 | 0.025826 | 0.054116 | 5.4358 | 2 | 0.565487 | 1 | 0 | 0 | 11.2 | 18.8 | 200 | 0 | Thermal oil | experiment | our | N/A
Erythritol | 0.1619626 | 0.7626636 | 4.708886 | 333.7 | 118.8 | 0.8 | 1346 | 1.98 | 60 | 0.025826 | 0.054116 | 5.4358 | 2 | 0.565487 | 1 | 0 | 0 | 11.2 | 18.8 | 200 | 0 | Thermal oil | experiment | our | N/A
Erythritol | 0.1616461 | 0.7773677 | 4.809072 | 333.7 | 118.8 | 0.8 | 1346 | 1.98 | 60 | 0.025826 | 0.054116 | 5.4358 | 2 | 0.565487 | 1 | 0 | 0 | 11.2 | 18.8 | 200 | 0 | Thermal oil | experiment | our | N/A
Erythritol | 0.1614839 | 0.7927656 | 4.909256 | 333.7 | 118.8 | 0.8 | 1346 | 1.98 | 60 | 0.025826 | 0.054116 | 5.4358 | 2 | 0.565487 | 1 | 0 | 0 | 11.2 | 18.8 | 200 | 0 | Thermal oil | experiment | our | N/A
Erythritol | 0.1612067 | 0.8075556 | 5.009442 | 333.7 | 118.8 | 0.8 | 1346 | 1.98 | 60 | 0.025826 | 0.054116 | 5.4358 | 2 | 0.565487 | 1 | 0 | 0 | 11.2 | 18.8 | 200 | 0 | Thermal oil | experiment | our | N/A
Erythritol | 0.1609295 | 0.8222913 | 5.109636 | 333.7 | 118.8 | 0.8 | 1346 | 1.98 | 60 | 0.025826 | 0.054116 | 5.4358 | 2 | 0.565487 | 1 | 0 | 0 | 11.2 | 18.8 | 200 | 0 | Thermal oil | experiment | our | N/A
Erythritol | 0.1606151 | 0.8367757 | 5.209819 | 333.7 | 118.8 | 0.8 | 1346 | 1.98 | 60 | 0.025826 | 0.054116 | 5.4358 | 2 | 0.565487 | 1 | 0 | 0 | 11.2 | 18.8 | 200 | 0 | Thermal oil | experiment | our | N/A
Erythritol | 0.1603221 | 0.8513121 | 5.310011 | 333.7 | 118.8 | 0.8 | 1346 | 1.98 | 60 | 0.025826 | 0.054116 | 5.4358 | 2 | 0.565487 | 1 | 0 | 0 | 11.2 | 18.8 | 200 | 0 | Thermal oil | experiment | our | N/A
Erythritol | 0.1600789 | 0.86606 | 5.410208 | 333.7 | 118.8 | 0.8 | 1346 | 1.98 | 60 | 0.025826 | 0.054116 | 5.4358 | 2 | 0.565487 | 1 | 0 | 0 | 11.2 | 18.8 | 200 | 0 | Thermal oil | experiment | our | N/A
Erythritol | 0.1597226 | 0.8801339 | 5.510389 | 333.7 | 118.8 | 0.8 | 1346 | 1.98 | 60 | 0.025826 | 0.054116 | 5.4358 | 2 | 0.565487 | 1 | 0 | 0 | 11.2 | 18.8 | 200 | 0 | Thermal oil | experiment | our | N/A
Erythritol | 0.1594049 | 0.8943537 | 5.610578 | 333.7 | 118.8 | 0.8 | 1346 | 1.98 | 60 | 0.025826 | 0.054116 | 5.4358 | 2 | 0.565487 | 1 | 0 | 0 | 11.2 | 18.8 | 200 | 0 | Thermal oil | experiment | our | N/A
Erythritol | 0.159082 | 0.9084804 | 5.710767 | 333.7 | 118.8 | 0.8 | 1346 | 1.98 | 60 | 0.025826 | 0.054116 | 5.4358 | 2 | 0.565487 | 1 | 0 | 0 | 11.2 | 18.8 | 200 | 0 | Thermal oil | experiment | our | N/A
Erythritol | 0.1587559 | 0.9225219 | 5.810944 | 333.7 | 118.8 | 0.8 | 1346 | 1.98 | 60 | 0.025826 | 0.054116 | 5.4358 | 2 | 0.565487 | 1 | 0 | 0 | 11.2 | 18.8 | 200 | 0 | Thermal oil | experiment | our | N/A
Erythritol | 0.1584568 | 0.9366595 | 5.911136 | 333.7 | 118.8 | 0.8 | 1346 | 1.98 | 60 | 0.025826 | 0.054116 | 5.4358 | 2 | 0.565487 | 1 | 0 | 0 | 11.2 | 18.8 | 200 | 0 | Thermal oil | experiment | our | N/A
Erythritol | 0.1580558 | 0.9501246 | 6.011322 | 333.7 | 118.8 | 0.8 | 1346 | 1.98 | 60 | 0.025826 | 0.054116 | 5.4358 | 2 | 0.565487 | 1 | 0 | 0 | 11.2 | 18.8 | 200 | 0 | Thermal oil | experiment | our | N/A
Erythritol | 0.1577519 | 0.9641023 | 6.111508 | 333.7 | 118.8 | 0.8 | 1346 | 1.98 | 60 | 0.025826 | 0.054116 | 5.4358 | 2 | 0.565487 | 1 | 0 | 0 | 11.2 | 18.8 | 200 | 0 | Thermal oil | experiment | our | N/A
Erythritol | 0.1574119 | 0.9777962 | 6.211703 | 333.7 | 118.8 | 0.8 | 1346 | 1.98 | 60 | 0.025826 | 0.054116 | 5.4358 | 2 | 0.565487 | 1 | 0 | 0 | 11.2 | 18.8 | 200 | 0 | Thermal oil | experiment | our | N/A
Erythritol | 0.1570803 | 0.9914739 | 6.311892 | 333.7 | 118.8 | 0.8 | 1346 | 1.98 | 60 | 0.025826 | 0.054116 | 5.4358 | 2 | 0.565487 | 1 | 0 | 0 | 11.2 | 18.8 | 200 | 0 | Thermal oil | experiment | our | N/A
Erythritol | 0.1567705 | 1.005227 | 6.412092 | 333.7 | 118.8 | 0.8 | 1346 | 1.98 | 60 | 0.025826 | 0.054116 | 5.4358 | 2 | 0.565487 | 1 | 0 | 0 | 11.2 | 18.8 | 200 | 0 | Thermal oil | experiment | our | N/A
Erythritol | 0.1564656 | 1.018948 | 6.512281 | 333.7 | 118.8 | 0.8 | 1346 | 1.98 | 60 | 0.025826 | 0.054116 | 5.4358 | 2 | 0.565487 | 1 | 0 | 0 | 11.2 | 18.8 | 200 | 0 | Thermal oil | experiment | our | N/A
Erythritol | 0.1561782 | 1.032723 | 6.612467 | 333.7 | 118.8 | 0.8 | 1346 | 1.98 | 60 | 0.025826 | 0.054116 | 5.4358 | 2 | 0.565487 | 1 | 0 | 0 | 11.2 | 18.8 | 200 | 0 | Thermal oil | experiment | our | N/A
Erythritol | 0.1558901 | 1.046436 | 6.712653 | 333.7 | 118.8 | 0.8 | 1346 | 1.98 | 60 | 0.025826 | 0.054116 | 5.4358 | 2 | 0.565487 | 1 | 0 | 0 | 11.2 | 18.8 | 200 | 0 | Thermal oil | experiment | our | N/A
Erythritol | 0.1556157 | 1.060184 | 6.812836 | 333.7 | 118.8 | 0.8 | 1346 | 1.98 | 60 | 0.025826 | 0.054116 | 5.4358 | 2 | 0.565487 | 1 | 0 | 0 | 11.2 | 18.8 | 200 | 0 | Thermal oil | experiment | our | N/A
Erythritol | 0.1553446 | 1.073901 | 6.913025 | 333.7 | 118.8 | 0.8 | 1346 | 1.98 | 60 | 0.025826 | 0.054116 | 5.4358 | 2 | 0.565487 | 1 | 0 | 0 | 11.2 | 18.8 | 200 | 0 | Thermal oil | experiment | our | N/A
Erythritol | 0.1550684 | 1.087527 | 7.013211 | 333.7 | 118.8 | 0.8 | 1346 | 1.98 | 60 | 0.025826 | 0.054116 | 5.4358 | 2 | 0.565487 | 1 | 0 | 0 | 11.2 | 18.8 | 200 | 0 | Thermal oil | experiment | our | N/A
Erythritol | 0.1547002 | 1.100446 | 7.113411 | 333.7 | 118.8 | 0.8 | 1346 | 1.98 | 60 | 0.025826 | 0.054116 | 5.4358 | 2 | 0.565487 | 1 | 0 | 0 | 11.2 | 18.8 | 200 | 0 | Thermal oil | experiment | our | N/A
Erythritol | 0.1544713 | 1.114294 | 7.213597 | 333.7 | 118.8 | 0.8 | 1346 | 1.98 | 60 | 0.025826 | 0.054116 | 5.4358 | 2 | 0.565487 | 1 | 0 | 0 | 11.2 | 18.8 | 200 | 0 | Thermal oil | experiment | our | N/A
Erythritol | 0.1542746 | 1.128331 | 7.313783 | 333.7 | 118.8 | 0.8 | 1346 | 1.98 | 60 | 0.025826 | 0.054116 | 5.4358 | 2 | 0.565487 | 1 | 0 | 0 | 11.2 | 18.8 | 200 | 0 | Thermal oil | experiment | our | N/A
Erythritol | 0.1539448 | 1.141343 | 7.413975 | 333.7 | 118.8 | 0.8 | 1346 | 1.98 | 60 | 0.025826 | 0.054116 | 5.4358 | 2 | 0.565487 | 1 | 0 | 0 | 11.2 | 18.8 | 200 | 0 | Thermal oil | experiment | our | N/A
Erythritol | 0.1536083 | 1.154238 | 7.514164 | 333.7 | 118.8 | 0.8 | 1346 | 1.98 | 60 | 0.025826 | 0.054116 | 5.4358 | 2 | 0.565487 | 1 | 0 | 0 | 11.2 | 18.8 | 200 | 0 | Thermal oil | experiment | our | N/A
Erythritol | 0.1533125 | 1.167375 | 7.614353 | 333.7 | 118.8 | 0.8 | 1346 | 1.98 | 60 | 0.025826 | 0.054116 | 5.4358 | 2 | 0.565487 | 1 | 0 | 0 | 11.2 | 18.8 | 200 | 0 | Thermal oil | experiment | our | N/A
Erythritol | 0.1530206 | 1.180482 | 7.714533 | 333.7 | 118.8 | 0.8 | 1346 | 1.98 | 60 | 0.025826 | 0.054116 | 5.4358 | 2 | 0.565487 | 1 | 0 | 0 | 11.2 | 18.8 | 200 | 0 | Thermal oil | experiment | our | N/A
Erythritol | 0.1527691 | 1.193849 | 7.814728 | 333.7 | 118.8 | 0.8 | 1346 | 1.98 | 60 | 0.025826 | 0.054116 | 5.4358 | 2 | 0.565487 | 1 | 0 | 0 | 11.2 | 18.8 | 200 | 0 | Thermal oil | experiment | our | N/A
Erythritol | 0.1525579 | 1.207484 | 7.914919 | 333.7 | 118.8 | 0.8 | 1346 | 1.98 | 60 | 0.025826 | 0.054116 | 5.4358 | 2 | 0.565487 | 1 | 0 | 0 | 11.2 | 18.8 | 200 | 0 | Thermal oil | experiment | our | N/A
Erythritol | 0.1523555 | 1.221146 | 8.015106 | 333.7 | 118.8 | 0.8 | 1346 | 1.98 | 60 | 0.025826 | 0.054116 | 5.4358 | 2 | 0.565487 | 1 | 0 | 0 | 11.2 | 18.8 | 200 | 0 | Thermal oil | experiment | our | N/A
Erythritol | 0.1521275 | 1.23456 | 8.115294 | 333.7 | 118.8 | 0.8 | 1346 | 1.98 | 60 | 0.025826 | 0.054116 | 5.4358 | 2 | 0.565487 | 1 | 0 | 0 | 11.2 | 18.8 | 200 | 0 | Thermal oil | experiment | our | N/A
Erythritol | 0.1518909 | 1.247858 | 8.215486 | 333.7 | 118.8 | 0.8 | 1346 | 1.98 | 60 | 0.025826 | 0.054116 | 5.4358 | 2 | 0.565487 | 1 | 0 | 0 | 11.2 | 18.8 | 200 | 0 | Thermal oil | experiment | our | N/A
Erythritol | 0.1516534 | 1.2611 | 8.315669 | 333.7 | 118.8 | 0.8 | 1346 | 1.98 | 60 | 0.025826 | 0.054116 | 5.4358 | 2 | 0.565487 | 1 | 0 | 0 | 11.2 | 18.8 | 200 | 0 | Thermal oil | experiment | our | N/A
Erythritol | 0.1514177 | 1.274309 | 8.415853 | 333.7 | 118.8 | 0.8 | 1346 | 1.98 | 60 | 0.025826 | 0.054116 | 5.4358 | 2 | 0.565487 | 1 | 0 | 0 | 11.2 | 18.8 | 200 | 0 | Thermal oil | experiment | our | N/A
Erythritol | 0.1511301 | 1.287032 | 8.516053 | 333.7 | 118.8 | 0.8 | 1346 | 1.98 | 60 | 0.025826 | 0.054116 | 5.4358 | 2 | 0.565487 | 1 | 0 | 0 | 11.2 | 18.8 | 200 | 0 | Thermal oil | experiment | our | N/A
Erythritol | 0.1508593 | 1.29984 | 8.616244 | 333.7 | 118.8 | 0.8 | 1346 | 1.98 | 60 | 0.025826 | 0.054116 | 5.4358 | 2 | 0.565487 | 1 | 0 | 0 | 11.2 | 18.8 | 200 | 0 | Thermal oil | experiment | our | N/A
Erythritol | 0.1506047 | 1.312735 | 8.716431 | 333.7 | 118.8 | 0.8 | 1346 | 1.98 | 60 | 0.025826 | 0.054116 | 5.4358 | 2 | 0.565487 | 1 | 0 | 0 | 11.2 | 18.8 | 200 | 0 | Thermal oil | experiment | our | N/A
Erythritol | 0.1503659 | 1.32572 | 8.816628 | 333.7 | 118.8 | 0.8 | 1346 | 1.98 | 60 | 0.025826 | 0.054116 | 5.4358 | 2 | 0.565487 | 1 | 0 | 0 | 11.2 | 18.8 | 200 | 0 | Thermal oil | experiment | our | N/A
Erythritol | 0.1501594 | 1.338945 | 8.916822 | 333.7 | 118.8 | 0.8 | 1346 | 1.98 | 60 | 0.025826 | 0.054116 | 5.4358 | 2 | 0.565487 | 1 | 0 | 0 | 11.2 | 18.8 | 200 | 0 | Thermal oil | experiment | our | N/A
Erythritol | 0.1498986 | 1.351638 | 9.017011 | 333.7 | 118.8 | 0.8 | 1346 | 1.98 | 60 | 0.025826 | 0.054116 | 5.4358 | 2 | 0.565487 | 1 | 0 | 0 | 11.2 | 18.8 | 200 | 0 | Thermal oil | experiment | our | N/A
Erythritol | 0.14964 | 1.364299 | 9.117208 | 333.7 | 118.8 | 0.8 | 1346 | 1.98 | 60 | 0.025826 | 0.054116 | 5.4358 | 2 | 0.565487 | 1 | 0 | 0 | 11.2 | 18.8 | 200 | 0 | Thermal oil | experiment | our | N/A
Erythritol | 0.1493664 | 1.376769 | 9.217394 | 333.7 | 118.8 | 0.8 | 1346 | 1.98 | 60 | 0.025826 | 0.054116 | 5.4358 | 2 | 0.565487 | 1 | 0 | 0 | 11.2 | 18.8 | 200 | 0 | Thermal oil | experiment | our | N/A
Erythritol | 0.1490859 | 1.38912 | 9.317586 | 333.7 | 118.8 | 0.8 | 1346 | 1.98 | 60 | 0.025826 | 0.054116 | 5.4358 | 2 | 0.565487 | 1 | 0 | 0 | 11.2 | 18.8 | 200 | 0 | Thermal oil | experiment | our | N/A
Erythritol | 0.1488253 | 1.401602 | 9.417767 | 333.7 | 118.8 | 0.8 | 1346 | 1.98 | 60 | 0.025826 | 0.054116 | 5.4358 | 2 | 0.565487 | 1 | 0 | 0 | 11.2 | 18.8 | 200 | 0 | Thermal oil | experiment | our | N/A
Erythritol | 0.1485796 | 1.414174 | 9.517956 | 333.7 | 118.8 | 0.8 | 1346 | 1.98 | 60 | 0.025826 | 0.054116 | 5.4358 | 2 | 0.565487 | 1 | 0 | 0 | 11.2 | 18.8 | 200 | 0 | Thermal oil | experiment | our | N/A
Erythritol | 0.1483651 | 1.426997 | 9.618147 | 333.7 | 118.8 | 0.8 | 1346 | 1.98 | 60 | 0.025826 | 0.054116 | 5.4358 | 2 | 0.565487 | 1 | 0 | 0 | 11.2 | 18.8 | 200 | 0 | Thermal oil | experiment | our | N/A
Erythritol | 0.1481429 | 1.439702 | 9.718336 | 333.7 | 118.8 | 0.8 | 1346 | 1.98 | 60 | 0.025826 | 0.054116 | 5.4358 | 2 | 0.565487 | 1 | 0 | 0 | 11.2 | 18.8 | 200 | 0 | Thermal oil | experiment | our | N/A
Erythritol | 0.1478958 | 1.45212 | 9.818531 | 333.7 | 118.8 | 0.8 | 1346 | 1.98 | 60 | 0.025826 | 0.054116 | 5.4358 | 2 | 0.565487 | 1 | 0 | 0 | 11.2 | 18.8 | 200 | 0 | Thermal oil | experiment | our | N/A
Erythritol | 0.1476545 | 1.464544 | 9.918722 | 333.7 | 118.8 | 0.8 | 1346 | 1.98 | 60 | 0.025826 | 0.054116 | 5.4358 | 2 | 0.565487 | 1 | 0 | 0 | 11.2 | 18.8 | 200 | 0 | Thermal oil | experiment | our | N/A
Erythritol | 0.1474413 | 1.477202 | 10.01891 | 333.7 | 118.8 | 0.8 | 1346 | 1.98 | 60 | 0.025826 | 0.054116 | 5.4358 | 2 | 0.565487 | 1 | 0 | 0 | 11.2 | 18.8 | 200 | 0 | Thermal oil | experiment | our | N/A
Erythritol | 0.147238 | 1.489917 | 10.11911 | 333.7 | 118.8 | 0.8 | 1346 | 1.98 | 60 | 0.025826 | 0.054116 | 5.4358 | 2 | 0.565487 | 1 | 0 | 0 | 11.2 | 18.8 | 200 | 0 | Thermal oil | experiment | our | N/A
Erythritol | 0.1470395 | 1.502639 | 10.21929 | 333.7 | 118.8 | 0.8 | 1346 | 1.98 | 60 | 0.025826 | 0.054116 | 5.4358 | 2 | 0.565487 | 1 | 0 | 0 | 11.2 | 18.8 | 200 | 0 | Thermal oil | experiment | our | N/A
Erythritol | 0.1468423 | 1.515336 | 10.31948 | 333.7 | 118.8 | 0.8 | 1346 | 1.98 | 60 | 0.025826 | 0.054116 | 5.4358 | 2 | 0.565487 | 1 | 0 | 0 | 11.2 | 18.8 | 200 | 0 | Thermal oil | experiment | our | N/A
Erythritol | 0.1466282 | 1.527819 | 10.41968 | 333.7 | 118.8 | 0.8 | 1346 | 1.98 | 60 | 0.025826 | 0.054116 | 5.4358 | 2 | 0.565487 | 1 | 0 | 0 | 11.2 | 18.8 | 200 | 0 | Thermal oil | experiment | our | N/A
Erythritol | 0.1464216 | 1.540337 | 10.51987 | 333.7 | 118.8 | 0.8 | 1346 | 1.98 | 60 | 0.025826 | 0.054116 | 5.4358 | 2 | 0.565487 | 1 | 0 | 0 | 11.2 | 18.8 | 200 | 0 | Thermal oil | experiment | our | N/A
Erythritol | 0.1462213 | 1.55288 | 10.62007 | 333.7 | 118.8 | 0.8 | 1346 | 1.98 | 60 | 0.025826 | 0.054116 | 5.4358 | 2 | 0.565487 | 1 | 0 | 0 | 11.2 | 18.8 | 200 | 0 | Thermal oil | experiment | our | N/A
Erythritol | 0.1460186 | 1.565356 | 10.72026 | 333.7 | 118.8 | 0.8 | 1346 | 1.98 | 60 | 0.025826 | 0.054116 | 5.4358 | 2 | 0.565487 | 1 | 0 | 0 | 11.2 | 18.8 | 200 | 0 | Thermal oil | experiment | our | N/A
Erythritol | 0.1458117 | 1.577748 | 10.82045 | 333.7 | 118.8 | 0.8 | 1346 | 1.98 | 60 | 0.025826 | 0.054116 | 5.4358 | 2 | 0.565487 | 1 | 0 | 0 | 11.2 | 18.8 | 200 | 0 | Thermal oil | experiment | our | N/A
Erythritol | 0.1456093 | 1.590146 | 10.92064 | 333.7 | 118.8 | 0.8 | 1346 | 1.98 | 60 | 0.025826 | 0.054116 | 5.4358 | 2 | 0.565487 | 1 | 0 | 0 | 11.2 | 18.8 | 200 | 0 | Thermal oil | experiment | our | N/A
Erythritol | 0.1453918 | 1.602338 | 11.02083 | 333.7 | 118.8 | 0.8 | 1346 | 1.98 | 60 | 0.025826 | 0.054116 | 5.4358 | 2 | 0.565487 | 1 | 0 | 0 | 11.2 | 18.8 | 200 | 0 | Thermal oil | experiment | our | N/A
Erythritol | 0.1451758 | 1.614504 | 11.12103 | 333.7 | 118.8 | 0.8 | 1346 | 1.98 | 60 | 0.025826 | 0.054116 | 5.4358 | 2 | 0.565487 | 1 | 0 | 0 | 11.2 | 18.8 | 200 | 0 | Thermal oil | experiment | our | N/A
Erythritol | 0.1449615 | 1.626644 | 11.22122 | 333.7 | 118.8 | 0.8 | 1346 | 1.98 | 60 | 0.025826 | 0.054116 | 5.4358 | 2 | 0.565487 | 1 | 0 | 0 | 11.2 | 18.8 | 200 | 0 | Thermal oil | experiment | our | N/A
Erythritol | 0.1447602 | 1.638888 | 11.3214 | 333.7 | 118.8 | 0.8 | 1346 | 1.98 | 60 | 0.025826 | 0.054116 | 5.4358 | 2 | 0.565487 | 1 | 0 | 0 | 11.2 | 18.8 | 200 | 0 | Thermal oil | experiment | our | N/A
Erythritol | 0.1445744 | 1.65127 | 11.42159 | 333.7 | 118.8 | 0.8 | 1346 | 1.98 | 60 | 0.025826 | 0.054116 | 5.4358 | 2 | 0.565487 | 1 | 0 | 0 | 11.2 | 18.8 | 200 | 0 | Thermal oil | experiment | our | N/A
Erythritol | 0.1443938 | 1.663674 | 11.52178 | 333.7 | 118.8 | 0.8 | 1346 | 1.98 | 60 | 0.025826 | 0.054116 | 5.4358 | 2 | 0.565487 | 1 | 0 | 0 | 11.2 | 18.8 | 200 | 0 | Thermal oil | experiment | our | N/A
Erythritol | 0.1442208 | 1.67613 | 11.62197 | 333.7 | 118.8 | 0.8 | 1346 | 1.98 | 60 | 0.025826 | 0.054116 | 5.4358 | 2 | 0.565487 | 1 | 0 | 0 | 11.2 | 18.8 | 200 | 0 | Thermal oil | experiment | our | N/A
Erythritol | 0.1440082 | 1.688088 | 11.72216 | 333.7 | 118.8 | 0.8 | 1346 | 1.98 | 60 | 0.025826 | 0.054116 | 5.4358 | 2 | 0.565487 | 1 | 0 | 0 | 11.2 | 18.8 | 200 | 0 | Thermal oil | experiment | our | N/A
Erythritol | 0.1438175 | 1.700261 | 11.82235 | 333.7 | 118.8 | 0.8 | 1346 | 1.98 | 60 | 0.025826 | 0.054116 | 5.4358 | 2 | 0.565487 | 1 | 0 | 0 | 11.2 | 18.8 | 200 | 0 | Thermal oil | experiment | our | N/A
Erythritol | 0.1436284 | 1.712414 | 11.92253 | 333.7 | 118.8 | 0.8 | 1346 | 1.98 | 60 | 0.025826 | 0.054116 | 5.4358 | 2 | 0.565487 | 1 | 0 | 0 | 11.2 | 18.8 | 200 | 0 | Thermal oil | experiment | our | N/A
Erythritol | 0.1433743 | 1.723749 | 12.02272 | 333.7 | 118.8 | 0.8 | 1346 | 1.98 | 60 | 0.025826 | 0.054116 | 5.4358 | 2 | 0.565487 | 1 | 0 | 0 | 11.2 | 18.8 | 200 | 0 | Thermal oil | experiment | our | N/A
Erythritol | 0.2312098 | 0.01161482 | 0.05 | 333.7 | 118.8 | 0.8 | 1346 | 1.98 | 60 | 0.025826 | 0.054116 | 5.4358 | 2 | 0.565487 | 1 | 0 | 0 | 21.2 | 18.8 | 100 | 0 | Thermal oil | experiment | our | N/A
Erythritol | 0.2298641 | 0.02303353 | 0.100205 | 333.7 | 118.8 | 0.8 | 1346 | 1.98 | 60 | 0.025826 | 0.054116 | 5.4358 | 2 | 0.565487 | 1 | 0 | 0 | 21.2 | 18.8 | 100 | 0 | Thermal oil | experiment | our | N/A
Erythritol | 0.2266959 | 0.04542791 | 0.2003914 | 333.7 | 118.8 | 0.8 | 1346 | 1.98 | 60 | 0.025826 | 0.054116 | 5.4358 | 2 | 0.565487 | 1 | 0 | 0 | 21.2 | 18.8 | 100 | 0 | Thermal oil | experiment | our | N/A
Erythritol | 0.2223625 | 0.06683549 | 0.30057 | 333.7 | 118.8 | 0.8 | 1346 | 1.98 | 60 | 0.025826 | 0.054116 | 5.4358 | 2 | 0.565487 | 1 | 0 | 0 | 21.2 | 18.8 | 100 | 0 | Thermal oil | experiment | our | N/A
Erythritol | 0.2185212 | 0.08757651 | 0.4007689 | 333.7 | 118.8 | 0.8 | 1346 | 1.98 | 60 | 0.025826 | 0.054116 | 5.4358 | 2 | 0.565487 | 1 | 0 | 0 | 21.2 | 18.8 | 100 | 0 | Thermal oil | experiment | our | N/A
Erythritol | 0.2142613 | 0.1073374 | 0.5009647 | 333.7 | 118.8 | 0.8 | 1346 | 1.98 | 60 | 0.025826 | 0.054116 | 5.4358 | 2 | 0.565487 | 1 | 0 | 0 | 21.2 | 18.8 | 100 | 0 | Thermal oil | experiment | our | N/A
Erythritol | 0.2107849 | 0.1267137 | 0.6011517 | 333.7 | 118.8 | 0.8 | 1346 | 1.98 | 60 | 0.025826 | 0.054116 | 5.4358 | 2 | 0.565487 | 1 | 0 | 0 | 21.2 | 18.8 | 100 | 0 | Thermal oil | experiment | our | N/A
Erythritol | 0.2071121 | 0.1452584 | 0.7013517 | 333.7 | 118.8 | 0.8 | 1346 | 1.98 | 60 | 0.025826 | 0.054116 | 5.4358 | 2 | 0.565487 | 1 | 0 | 0 | 21.2 | 18.8 | 100 | 0 | Thermal oil | experiment | our | N/A
Erythritol | 0.2037422 | 0.1633085 | 0.8015447 | 333.7 | 118.8 | 0.8 | 1346 | 1.98 | 60 | 0.025826 | 0.054116 | 5.4358 | 2 | 0.565487 | 1 | 0 | 0 | 21.2 | 18.8 | 100 | 0 | Thermal oil | experiment | our | N/A
Erythritol | 0.2010991 | 0.1813381 | 0.9017347 | 333.7 | 118.8 | 0.8 | 1346 | 1.98 | 60 | 0.025826 | 0.054116 | 5.4358 | 2 | 0.565487 | 1 | 0 | 0 | 21.2 | 18.8 | 100 | 0 | Thermal oil | experiment | our | N/A
Erythritol | 0.1992525 | 0.1996369 | 1.001929 | 333.7 | 118.8 | 0.8 | 1346 | 1.98 | 60 | 0.025826 | 0.054116 | 5.4358 | 2 | 0.565487 | 1 | 0 | 0 | 21.2 | 18.8 | 100 | 0 | Thermal oil | experiment | our | N/A
Erythritol | 0.1971894 | 0.2173282 | 1.102129 | 333.7 | 118.8 | 0.8 | 1346 | 1.98 | 60 | 0.025826 | 0.054116 | 5.4358 | 2 | 0.565487 | 1 | 0 | 0 | 21.2 | 18.8 | 100 | 0 | Thermal oil | experiment | our | N/A
Erythritol | 0.1950051 | 0.2344567 | 1.202311 | 333.7 | 118.8 | 0.8 | 1346 | 1.98 | 60 | 0.025826 | 0.054116 | 5.4358 | 2 | 0.565487 | 1 | 0 | 0 | 21.2 | 18.8 | 100 | 0 | Thermal oil | experiment | our | N/A
Erythritol | 0.1929409 | 0.2513055 | 1.3025 | 333.7 | 118.8 | 0.8 | 1346 | 1.98 | 60 | 0.025826 | 0.054116 | 5.4358 | 2 | 0.565487 | 1 | 0 | 0 | 21.2 | 18.8 | 100 | 0 | Thermal oil | experiment | our | N/A
Erythritol | 0.1911434 | 0.2681172 | 1.402702 | 333.7 | 118.8 | 0.8 | 1346 | 1.98 | 60 | 0.025826 | 0.054116 | 5.4358 | 2 | 0.565487 | 1 | 0 | 0 | 21.2 | 18.8 | 100 | 0 | Thermal oil | experiment | our | N/A
Erythritol | 0.1896422 | 0.2850107 | 1.502887 | 333.7 | 118.8 | 0.8 | 1346 | 1.98 | 60 | 0.025826 | 0.054116 | 5.4358 | 2 | 0.565487 | 1 | 0 | 0 | 21.2 | 18.8 | 100 | 0 | Thermal oil | experiment | our | N/A
Erythritol | 0.1883741 | 0.3019781 | 1.603077 | 333.7 | 118.8 | 0.8 | 1346 | 1.98 | 60 | 0.025826 | 0.054116 | 5.4358 | 2 | 0.565487 | 1 | 0 | 0 | 21.2 | 18.8 | 100 | 0 | Thermal oil | experiment | our | N/A
Erythritol | 0.1869252 | 0.3183838 | 1.703268 | 333.7 | 118.8 | 0.8 | 1346 | 1.98 | 60 | 0.025826 | 0.054116 | 5.4358 | 2 | 0.565487 | 1 | 0 | 0 | 21.2 | 18.8 | 100 | 0 | Thermal oil | experiment | our | N/A
Erythritol | 0.1858012 | 0.3350846 | 1.8034575 | 333.7 | 118.8 | 0.8 | 1346 | 1.98 | 60 | 0.025826 | 0.054116 | 5.4358 | 2 | 0.565487 | 1 | 0 | 0 | 21.2 | 18.8 | 100 | 0 | Thermal oil | experiment | our | N/A
Erythritol | 0.1847346 | 0.351671 | 1.903655 | 333.7 | 118.8 | 0.8 | 1346 | 1.98 | 60 | 0.025826 | 0.054116 | 5.4358 | 2 | 0.565487 | 1 | 0 | 0 | 21.2 | 18.8 | 100 | 0 | Thermal oil | experiment | our | N/A
Erythritol | 0.1835973 | 0.3679023 | 2.003855 | 333.7 | 118.8 | 0.8 | 1346 | 1.98 | 60 | 0.025826 | 0.054116 | 5.4358 | 2 | 0.565487 | 1 | 0 | 0 | 21.2 | 18.8 | 100 | 0 | Thermal oil | experiment | our | N/A
Erythritol | 0.1822546 | 0.3834719 | 2.104046 | 333.7 | 118.8 | 0.8 | 1346 | 1.98 | 60 | 0.025826 | 0.054116 | 5.4358 | 2 | 0.565487 | 1 | 0 | 0 | 21.2 | 18.8 | 100 | 0 | Thermal oil | experiment | our | N/A
Erythritol | 0.1816881 | 0.4004847 | 2.204243 | 333.7 | 118.8 | 0.8 | 1346 | 1.98 | 60 | 0.025826 | 0.054116 | 5.4358 | 2 | 0.565487 | 1 | 0 | 0 | 21.2 | 18.8 | 100 | 0 | Thermal oil | experiment | our | N/A
Erythritol | 0.1807072 | 0.4164269 | 2.304429 | 333.7 | 118.8 | 0.8 | 1346 | 1.98 | 60 | 0.025826 | 0.054116 | 5.4358 | 2 | 0.565487 | 1 | 0 | 0 | 21.2 | 18.8 | 100 | 0 | Thermal oil | experiment | our | N/A
Erythritol | 0.179959 | 0.4327336 | 2.404624 | 333.7 | 118.8 | 0.8 | 1346 | 1.98 | 60 | 0.025826 | 0.054116 | 5.4358 | 2 | 0.565487 | 1 | 0 | 0 | 21.2 | 18.8 | 100 | 0 | Thermal oil | experiment | our | N/A
Erythritol | 0.1791082 | 0.4486324 | 2.504813 | 333.7 | 118.8 | 0.8 | 1346 | 1.98 | 60 | 0.025826 | 0.054116 | 5.4358 | 2 | 0.565487 | 1 | 0 | 0 | 21.2 | 18.8 | 100 | 0 | Thermal oil | experiment | our | N/A
Erythritol | 0.1782231 | 0.4642725 | 2.6050075 | 333.7 | 118.8 | 0.8 | 1346 | 1.98 | 60 | 0.025826 | 0.054116 | 5.4358 | 2 | 0.565487 | 1 | 0 | 0 | 21.2 | 18.8 | 100 | 0 | Thermal oil | experiment | our | N/A
Erythritol | 0.1773738 | 0.4798316 | 2.7052 | 333.7 | 118.8 | 0.8 | 1346 | 1.98 | 60 | 0.025826 | 0.054116 | 5.4358 | 2 | 0.565487 | 1 | 0 | 0 | 21.2 | 18.8 | 100 | 0 | Thermal oil | experiment | our | N/A
Erythritol | 0.1765242 | 0.4952196 | 2.805392 | 333.7 | 118.8 | 0.8 | 1346 | 1.98 | 60 | 0.025826 | 0.054116 | 5.4358 | 2 | 0.565487 | 1 | 0 | 0 | 21.2 | 18.8 | 100 | 0 | Thermal oil | experiment | our | N/A
Erythritol | 0.1757101 | 0.5105394 | 2.905578 | 333.7 | 118.8 | 0.8 | 1346 | 1.98 | 60 | 0.025826 | 0.054116 | 5.4358 | 2 | 0.565487 | 1 | 0 | 0 | 21.2 | 18.8 | 100 | 0 | Thermal oil | experiment | our | N/A
Erythritol | 0.1748279 | 0.5254924 | 3.005769 | 333.7 | 118.8 | 0.8 | 1346 | 1.98 | 60 | 0.025826 | 0.054116 | 5.4358 | 2 | 0.565487 | 1 | 0 | 0 | 21.2 | 18.8 | 100 | 0 | Thermal oil | experiment | our | N/A
Erythritol | 0.1739844 | 0.540387 | 3.10595 | 333.7 | 118.8 | 0.8 | 1346 | 1.98 | 60 | 0.025826 | 0.054116 | 5.4358 | 2 | 0.565487 | 1 | 0 | 0 | 21.2 | 18.8 | 100 | 0 | Thermal oil | experiment | our | N/A
Erythritol | 0.1731544 | 0.5551575 | 3.206142 | 333.7 | 118.8 | 0.8 | 1346 | 1.98 | 60 | 0.025826 | 0.054116 | 5.4358 | 2 | 0.565487 | 1 | 0 | 0 | 21.2 | 18.8 | 100 | 0 | Thermal oil | experiment | our | N/A
Erythritol | 0.1725393 | 0.5704718 | 3.306331 | 333.7 | 118.8 | 0.8 | 1346 | 1.98 | 60 | 0.025826 | 0.054116 | 5.4358 | 2 | 0.565487 | 1 | 0 | 0 | 21.2 | 18.8 | 100 | 0 | Thermal oil | experiment | our | N/A
Erythritol | 0.1719825 | 0.5858625 | 3.406525 | 333.7 | 118.8 | 0.8 | 1346 | 1.98 | 60 | 0.025826 | 0.054116 | 5.4358 | 2 | 0.565487 | 1 | 0 | 0 | 21.2 | 18.8 | 100 | 0 | Thermal oil | experiment | our | N/A
Erythritol | 0.1713895 | 0.6010139 | 3.506714 | 333.7 | 118.8 | 0.8 | 1346 | 1.98 | 60 | 0.025826 | 0.054116 | 5.4358 | 2 | 0.565487 | 1 | 0 | 0 | 21.2 | 18.8 | 100 | 0 | Thermal oil | experiment | our | N/A
Erythritol | 0.1708162 | 0.616118 | 3.606906 | 333.7 | 118.8 | 0.8 | 1346 | 1.98 | 60 | 0.025826 | 0.054116 | 5.4358 | 2 | 0.565487 | 1 | 0 | 0 | 21.2 | 18.8 | 100 | 0 | Thermal oil | experiment | our | N/A
Erythritol | 0.1702611 | 0.6311733 | 3.707092 | 333.7 | 118.8 | 0.8 | 1346 | 1.98 | 60 | 0.025826 | 0.054116 | 5.4358 | 2 | 0.565487 | 1 | 0 | 0 | 21.2 | 18.8 | 100 | 0 | Thermal oil | experiment | our | N/A
Erythritol | 0.1697426 | 0.6462582 | 3.807283 | 333.7 | 118.8 | 0.8 | 1346 | 1.98 | 60 | 0.025826 | 0.054116 | 5.4358 | 2 | 0.565487 | 1 | 0 | 0 | 21.2 | 18.8 | 100 | 0 | Thermal oil | experiment | our | N/A
Erythritol | 0.1692567 | 0.6613665 | 3.907475 | 333.7 | 118.8 | 0.8 | 1346 | 1.98 | 60 | 0.025826 | 0.054116 | 5.4358 | 2 | 0.565487 | 1 | 0 | 0 | 21.2 | 18.8 | 100 | 0 | Thermal oil | experiment | our | N/A
Erythritol | 0.1687524 | 0.6763035 | 4.007667 | 333.7 | 118.8 | 0.8 | 1346 | 1.98 | 60 | 0.025826 | 0.054116 | 5.4358 | 2 | 0.565487 | 1 | 0 | 0 | 21.2 | 18.8 | 100 | 0 | Thermal oil | experiment | our | N/A
Erythritol | 0.1682432 | 0.6911169 | 4.107844 | 333.7 | 118.8 | 0.8 | 1346 | 1.98 | 60 | 0.025826 | 0.054116 | 5.4358 | 2 | 0.565487 | 1 | 0 | 0 | 21.2 | 18.8 | 100 | 0 | Thermal oil | experiment | our | N/A
Erythritol | 0.1677458 | 0.7058794 | 4.208031 | 333.7 | 118.8 | 0.8 | 1346 | 1.98 | 60 | 0.025826 | 0.054116 | 5.4358 | 2 | 0.565487 | 1 | 0 | 0 | 21.2 | 18.8 | 100 | 0 | Thermal oil | experiment | our | N/A
Erythritol | 0.167279 | 0.7206747 | 4.308219 | 333.7 | 118.8 | 0.8 | 1346 | 1.98 | 60 | 0.025826 | 0.054116 | 5.4358 | 2 | 0.565487 | 1 | 0 | 0 | 21.2 | 18.8 | 100 | 0 | Thermal oil | experiment | our | N/A
Erythritol | 0.1667918 | 0.735285 | 4.4084 | 333.7 | 118.8 | 0.8 | 1346 | 1.98 | 60 | 0.025826 | 0.054116 | 5.4358 | 2 | 0.565487 | 1 | 0 | 0 | 21.2 | 18.8 | 100 | 0 | Thermal oil | experiment | our | N/A
Erythritol | 0.1660747 | 0.7487613 | 4.508581 | 333.7 | 118.8 | 0.8 | 1346 | 1.98 | 60 | 0.025826 | 0.054116 | 5.4358 | 2 | 0.565487 | 1 | 0 | 0 | 21.2 | 18.8 | 100 | 0 | Thermal oil | experiment | our | N/A
Erythritol | 0.1656053 | 0.7632346 | 4.608758 | 333.7 | 118.8 | 0.8 | 1346 | 1.98 | 60 | 0.025826 | 0.054116 | 5.4358 | 2 | 0.565487 | 1 | 0 | 0 | 21.2 | 18.8 | 100 | 0 | Thermal oil | experiment | our | N/A
Erythritol | 0.1651406 | 0.7776377 | 4.708942 | 333.7 | 118.8 | 0.8 | 1346 | 1.98 | 60 | 0.025826 | 0.054116 | 5.4358 | 2 | 0.565487 | 1 | 0 | 0 | 21.2 | 18.8 | 100 | 0 | Thermal oil | experiment | our | N/A
Erythritol | 0.1646877 | 0.7920032 | 4.809122 | 333.7 | 118.8 | 0.8 | 1346 | 1.98 | 60 | 0.025826 | 0.054116 | 5.4358 | 2 | 0.565487 | 1 | 0 | 0 | 21.2 | 18.8 | 100 | 0 | Thermal oil | experiment | our | N/A
Erythritol | 0.1643025 | 0.8066111 | 4.909306 | 333.7 | 118.8 | 0.8 | 1346 | 1.98 | 60 | 0.025826 | 0.054116 | 5.4358 | 2 | 0.565487 | 1 | 0 | 0 | 21.2 | 18.8 | 100 | 0 | Thermal oil | experiment | our | N/A
Erythritol | 0.1638822 | 0.8209662 | 5.009489 | 333.7 | 118.8 | 0.8 | 1346 | 1.98 | 60 | 0.025826 | 0.054116 | 5.4358 | 2 | 0.565487 | 1 | 0 | 0 | 21.2 | 18.8 | 100 | 0 | Thermal oil | experiment | our | N/A
Erythritol | 0.2802519 | 0.01407441 | 0.05 | 333.7 | 118.8 | 0.8 | 1346 | 1.98 | 60 | 0.025826 | 0.054116 | 5.4358 | 2 | 0.565487 | 1 | 0 | 0 | 21.2 | 18.8 | 150 | 0 | Thermal oil | experiment | our | N/A
Erythritol | 0.2714737 | 0.02719661 | 0.1001814 | 333.7 | 118.8 | 0.8 | 1346 | 1.98 | 60 | 0.025826 | 0.054116 | 5.4358 | 2 | 0.565487 | 1 | 0 | 0 | 21.2 | 18.8 | 150 | 0 | Thermal oil | experiment | our | N/A
Erythritol | 0.2557911 | 0.05125386 | 0.2003739 | 333.7 | 118.8 | 0.8 | 1346 | 1.98 | 60 | 0.025826 | 0.054116 | 5.4358 | 2 | 0.565487 | 1 | 0 | 0 | 21.2 | 18.8 | 150 | 0 | Thermal oil | experiment | our | N/A
Erythritol | 0.2454661 | 0.07377968 | 0.3005697 | 333.7 | 118.8 | 0.8 | 1346 | 1.98 | 60 | 0.025826 | 0.054116 | 5.4358 | 2 | 0.565487 | 1 | 0 | 0 | 21.2 | 18.8 | 150 | 0 | Thermal oil | experiment | our | N/A
Erythritol | 0.2374435 | 0.09515607 | 0.4007525 | 333.7 | 118.8 | 0.8 | 1346 | 1.98 | 60 | 0.025826 | 0.054116 | 5.4358 | 2 | 0.565487 | 1 | 0 | 0 | 21.2 | 18.8 | 150 | 0 | Thermal oil | experiment | our | N/A
Erythritol | 0.2312719 | 0.1158526 | 0.5009367 | 333.7 | 118.8 | 0.8 | 1346 | 1.98 | 60 | 0.025826 | 0.054116 | 5.4358 | 2 | 0.565487 | 1 | 0 | 0 | 21.2 | 18.8 | 150 | 0 | Thermal oil | experiment | our | N/A
Erythritol | 0.226247 | 0.1360036 | 0.6011289 | 333.7 | 118.8 | 0.8 | 1346 | 1.98 | 60 | 0.025826 | 0.054116 | 5.4358 | 2 | 0.565487 | 1 | 0 | 0 | 21.2 | 18.8 | 150 | 0 | Thermal oil | experiment | our | N/A
Erythritol | 0.2218865 | 0.1556126 | 0.7013161 | 333.7 | 118.8 | 0.8 | 1346 | 1.98 | 60 | 0.025826 | 0.054116 | 5.4358 | 2 | 0.565487 | 1 | 0 | 0 | 21.2 | 18.8 | 150 | 0 | Thermal oil | experiment | our | N/A
Erythritol | 0.2187607 | 0.1753364 | 0.8014983 | 333.7 | 118.8 | 0.8 | 1346 | 1.98 | 60 | 0.025826 | 0.054116 | 5.4358 | 2 | 0.565487 | 1 | 0 | 0 | 21.2 | 18.8 | 150 | 0 | Thermal oil | experiment | our | N/A
Erythritol | 0.2160783 | 0.1948357 | 0.9016903 | 333.7 | 118.8 | 0.8 | 1346 | 1.98 | 60 | 0.025826 | 0.054116 | 5.4358 | 2 | 0.565487 | 1 | 0 | 0 | 21.2 | 18.8 | 150 | 0 | Thermal oil | experiment | our | N/A
Erythritol | 0.2140216 | 0.2144225 | 1.001873 | 333.7 | 118.8 | 0.8 | 1346 | 1.98 | 60 | 0.025826 | 0.054116 | 5.4358 | 2 | 0.565487 | 1 | 0 | 0 | 21.2 | 18.8 | 150 | 0 | Thermal oil | experiment | our | N/A
Erythritol | 0.2119189 | 0.2335482 | 1.102064 | 333.7 | 118.8 | 0.8 | 1346 | 1.98 | 60 | 0.025826 | 0.054116 | 5.4358 | 2 | 0.565487 | 1 | 0 | 0 | 21.2 | 18.8 | 150 | 0 | Thermal oil | experiment | our | N/A
Erythritol | 0.2104854 | 0.2530573 | 1.202256 | 333.7 | 118.8 | 0.8 | 1346 | 1.98 | 60 | 0.025826 | 0.054116 | 5.4358 | 2 | 0.565487 | 1 | 0 | 0 | 21.2 | 18.8 | 150 | 0 | Thermal oil | experiment | our | N/A
Erythritol | 0.2080957 | 0.2710307 | 1.302433 | 333.7 | 118.8 | 0.8 | 1346 | 1.98 | 60 | 0.025826 | 0.054116 | 5.4358 | 2 | 0.565487 | 1 | 0 | 0 | 21.2 | 18.8 | 150 | 0 | Thermal oil | experiment | our | N/A
Erythritol | 0.2070895 | 0.2904664 | 1.4026125 | 333.7 | 118.8 | 0.8 | 1346 | 1.98 | 60 | 0.025826 | 0.054116 | 5.4358 | 2 | 0.565487 | 1 | 0 | 0 | 21.2 | 18.8 | 150 | 0 | Thermal oil | experiment | our | N/A
Erythritol | 0.205732 | 0.3091724 | 1.502792 | 333.7 | 118.8 | 0.8 | 1346 | 1.98 | 60 | 0.025826 | 0.054116 | 5.4358 | 2 | 0.565487 | 1 | 0 | 0 | 21.2 | 18.8 | 150 | 0 | Thermal oil | experiment | our | N/A
Erythritol | 0.2045098 | 0.3278235 | 1.602972 | 333.7 | 118.8 | 0.8 | 1346 | 1.98 | 60 | 0.025826 | 0.054116 | 5.4358 | 2 | 0.565487 | 1 | 0 | 0 | 21.2 | 18.8 | 150 | 0 | Thermal oil | experiment | our | N/A
Erythritol | 0.2031658 | 0.3460244 | 1.7031625 | 333.7 | 118.8 | 0.8 | 1346 | 1.98 | 60 | 0.025826 | 0.054116 | 5.4358 | 2 | 0.565487 | 1 | 0 | 0 | 21.2 | 18.8 | 150 | 0 | Thermal oil | experiment | our | N/A
Erythritol | 0.2019289 | 0.3641469 | 1.803342 | 333.7 | 118.8 | 0.8 | 1346 | 1.98 | 60 | 0.025826 | 0.054116 | 5.4358 | 2 | 0.565487 | 1 | 0 | 0 | 21.2 | 18.8 | 150 | 0 | Thermal oil | experiment | our | N/A
Erythritol | 0.2008532 | 0.3823301 | 1.90353 | 333.7 | 118.8 | 0.8 | 1346 | 1.98 | 60 | 0.025826 | 0.054116 | 5.4358 | 2 | 0.565487 | 1 | 0 | 0 | 21.2 | 18.8 | 150 | 0 | Thermal oil | experiment | our | N/A
Erythritol | 0.1998758 | 0.4004949 | 2.003719 | 333.7 | 118.8 | 0.8 | 1346 | 1.98 | 60 | 0.025826 | 0.054116 | 5.4358 | 2 | 0.565487 | 1 | 0 | 0 | 21.2 | 18.8 | 150 | 0 | Thermal oil | experiment | our | N/A
Erythritol | 0.1989829 | 0.4186402 | 2.103901 | 333.7 | 118.8 | 0.8 | 1346 | 1.98 | 60 | 0.025826 | 0.054116 | 5.4358 | 2 | 0.565487 | 1 | 0 | 0 | 21.2 | 18.8 | 150 | 0 | Thermal oil | experiment | our | N/A
Erythritol | 0.1981114 | 0.4366526 | 2.204076 | 333.7 | 118.8 | 0.8 | 1346 | 1.98 | 60 | 0.025826 | 0.054116 | 5.4358 | 2 | 0.565487 | 1 | 0 | 0 | 21.2 | 18.8 | 150 | 0 | Thermal oil | experiment | our | N/A
Erythritol | 0.1973156 | 0.4546656 | 2.304256 | 333.7 | 118.8 | 0.8 | 1346 | 1.98 | 60 | 0.025826 | 0.054116 | 5.4358 | 2 | 0.565487 | 1 | 0 | 0 | 21.2 | 18.8 | 150 | 0 | Thermal oil | experiment | our | N/A
Erythritol | 0.1964126 | 0.472261 | 2.404433 | 333.7 | 118.8 | 0.8 | 1346 | 1.98 | 60 | 0.025826 | 0.054116 | 5.4358 | 2 | 0.565487 | 1 | 0 | 0 | 21.2 | 18.8 | 150 | 0 | Thermal oil | experiment | our | N/A
Erythritol | 0.1954482 | 0.4895248 | 2.504627 | 333.7 | 118.8 | 0.8 | 1346 | 1.98 | 60 | 0.025826 | 0.054116 | 5.4358 | 2 | 0.565487 | 1 | 0 | 0 | 21.2 | 18.8 | 150 | 0 | Thermal oil | experiment | our | N/A
Erythritol | 0.1945668 | 0.5068109 | 2.604816 | 333.7 | 118.8 | 0.8 | 1346 | 1.98 | 60 | 0.025826 | 0.054116 | 5.4358 | 2 | 0.565487 | 1 | 0 | 0 | 21.2 | 18.8 | 150 | 0 | Thermal oil | experiment | our | N/A
Erythritol | 0.1937609 | 0.5241235 | 2.705002 | 333.7 | 118.8 | 0.8 | 1346 | 1.98 | 60 | 0.025826 | 0.054116 | 5.4358 | 2 | 0.565487 | 1 | 0 | 0 | 21.2 | 18.8 | 150 | 0 | Thermal oil | experiment | our | N/A
Erythritol | 0.1928957 | 0.5411089 | 2.805189 | 333.7 | 118.8 | 0.8 | 1346 | 1.98 | 60 | 0.025826 | 0.054116 | 5.4358 | 2 | 0.565487 | 1 | 0 | 0 | 21.2 | 18.8 | 150 | 0 | Thermal oil | experiment | our | N/A
Erythritol | 0.1922343 | 0.5585123 | 2.905372 | 333.7 | 118.8 | 0.8 | 1346 | 1.98 | 60 | 0.025826 | 0.054116 | 5.4358 | 2 | 0.565487 | 1 | 0 | 0 | 21.2 | 18.8 | 150 | 0 | Thermal oil | experiment | our | N/A
Erythritol | 0.1913441 | 0.5750953 | 3.005556 | 333.7 | 118.8 | 0.8 | 1346 | 1.98 | 60 | 0.025826 | 0.054116 | 5.4358 | 2 | 0.565487 | 1 | 0 | 0 | 21.2 | 18.8 | 150 | 0 | Thermal oil | experiment | our | N/A
Erythritol | 0.1906902 | 0.5922349 | 3.105744 | 333.7 | 118.8 | 0.8 | 1346 | 1.98 | 60 | 0.025826 | 0.054116 | 5.4358 | 2 | 0.565487 | 1 | 0 | 0 | 21.2 | 18.8 | 150 | 0 | Thermal oil | experiment | our | N/A
Erythritol | 0.1900369 | 0.6092451 | 3.205931 | 333.7 | 118.8 | 0.8 | 1346 | 1.98 | 60 | 0.025826 | 0.054116 | 5.4358 | 2 | 0.565487 | 1 | 0 | 0 | 21.2 | 18.8 | 150 | 0 | Thermal oil | experiment | our | N/A
Erythritol | 0.1893206 | 0.6259151 | 3.306111 | 333.7 | 118.8 | 0.8 | 1346 | 1.98 | 60 | 0.025826 | 0.054116 | 5.4358 | 2 | 0.565487 | 1 | 0 | 0 | 21.2 | 18.8 | 150 | 0 | Thermal oil | experiment | our | N/A
Erythritol | 0.1887389 | 0.6429023 | 3.406306 | 333.7 | 118.8 | 0.8 | 1346 | 1.98 | 60 | 0.025826 | 0.054116 | 5.4358 | 2 | 0.565487 | 1 | 0 | 0 | 21.2 | 18.8 | 150 | 0 | Thermal oil | experiment | our | N/A
Erythritol | 0.1882873 | 0.6602285 | 3.506494 | 333.7 | 118.8 | 0.8 | 1346 | 1.98 | 60 | 0.025826 | 0.054116 | 5.4358 | 2 | 0.565487 | 1 | 0 | 0 | 21.2 | 18.8 | 150 | 0 | Thermal oil | experiment | our | N/A
Erythritol | 0.1877628 | 0.6772003 | 3.606681 | 333.7 | 118.8 | 0.8 | 1346 | 1.98 | 60 | 0.025826 | 0.054116 | 5.4358 | 2 | 0.565487 | 1 | 0 | 0 | 21.2 | 18.8 | 150 | 0 | Thermal oil | experiment | our | N/A
Erythritol | 0.1872656 | 0.6941681 | 3.706864 | 333.7 | 118.8 | 0.8 | 1346 | 1.98 | 60 | 0.025826 | 0.054116 | 5.4358 | 2 | 0.565487 | 1 | 0 | 0 | 21.2 | 18.8 | 150 | 0 | Thermal oil | experiment | our | N/A
Erythritol | 0.1867548 | 0.7109858 | 3.807056 | 333.7 | 118.8 | 0.8 | 1346 | 1.98 | 60 | 0.025826 | 0.054116 | 5.4358 | 2 | 0.565487 | 1 | 0 | 0 | 21.2 | 18.8 | 150 | 0 | Thermal oil | experiment | our | N/A
Erythritol | 0.1862579 | 0.7277553 | 3.907244 | 333.7 | 118.8 | 0.8 | 1346 | 1.98 | 60 | 0.025826 | 0.054116 | 5.4358 | 2 | 0.565487 | 1 | 0 | 0 | 21.2 | 18.8 | 150 | 0 | Thermal oil | experiment | our | N/A
Erythritol | 0.1857584 | 0.7444154 | 4.007439 | 333.7 | 118.8 | 0.8 | 1346 | 1.98 | 60 | 0.025826 | 0.054116 | 5.4358 | 2 | 0.565487 | 1 | 0 | 0 | 21.2 | 18.8 | 150 | 0 | Thermal oil | experiment | our | N/A
Erythritol | 0.1853187 | 0.7612208 | 4.107631 | 333.7 | 118.8 | 0.8 | 1346 | 1.98 | 60 | 0.025826 | 0.054116 | 5.4358 | 2 | 0.565487 | 1 | 0 | 0 | 21.2 | 18.8 | 150 | 0 | Thermal oil | experiment | our | N/A
Erythritol | 0.1849534 | 0.778249 | 4.207811 | 333.7 | 118.8 | 0.8 | 1346 | 1.98 | 60 | 0.025826 | 0.054116 | 5.4358 | 2 | 0.565487 | 1 | 0 | 0 | 21.2 | 18.8 | 150 | 0 | Thermal oil | experiment | our | N/A
Erythritol | 0.1846386 | 0.7954215 | 4.307992 | 333.7 | 118.8 | 0.8 | 1346 | 1.98 | 60 | 0.025826 | 0.054116 | 5.4358 | 2 | 0.565487 | 1 | 0 | 0 | 21.2 | 18.8 | 150 | 0 | Thermal oil | experiment | our | N/A
Erythritol | 0.1843525 | 0.8126611 | 4.408192 | 333.7 | 118.8 | 0.8 | 1346 | 1.98 | 60 | 0.025826 | 0.054116 | 5.4358 | 2 | 0.565487 | 1 | 0 | 0 | 21.2 | 18.8 | 150 | 0 | Thermal oil | experiment | our | N/A
Erythritol | 0.184098 | 0.829985 | 4.508386 | 333.7 | 118.8 | 0.8 | 1346 | 1.98 | 60 | 0.025826 | 0.054116 | 5.4358 | 2 | 0.565487 | 1 | 0 | 0 | 21.2 | 18.8 | 150 | 0 | Thermal oil | experiment | our | N/A
Erythritol | 0.1838117 | 0.8471109 | 4.608581 | 333.7 | 118.8 | 0.8 | 1346 | 1.98 | 60 | 0.025826 | 0.054116 | 5.4358 | 2 | 0.565487 | 1 | 0 | 0 | 21.2 | 18.8 | 150 | 0 | Thermal oil | experiment | our | N/A
Erythritol | 0.1836026 | 0.8645426 | 4.708772 | 333.7 | 118.8 | 0.8 | 1346 | 1.98 | 60 | 0.025826 | 0.054116 | 5.4358 | 2 | 0.565487 | 1 | 0 | 0 | 21.2 | 18.8 | 150 | 0 | Thermal oil | experiment | our | N/A
Erythritol | 0.1834259 | 0.882088 | 4.808961 | 333.7 | 118.8 | 0.8 | 1346 | 1.98 | 60 | 0.025826 | 0.054116 | 5.4358 | 2 | 0.565487 | 1 | 0 | 0 | 21.2 | 18.8 | 150 | 0 | Thermal oil | experiment | our | N/A
Erythritol | 0.1831393 | 0.8990569 | 4.909142 | 333.7 | 118.8 | 0.8 | 1346 | 1.98 | 60 | 0.025826 | 0.054116 | 5.4358 | 2 | 0.565487 | 1 | 0 | 0 | 21.2 | 18.8 | 150 | 0 | Thermal oil | experiment | our | N/A
Erythritol | 0.182804 | 0.915726 | 5.009333 | 333.7 | 118.8 | 0.8 | 1346 | 1.98 | 60 | 0.025826 | 0.054116 | 5.4358 | 2 | 0.565487 | 1 | 0 | 0 | 21.2 | 18.8 | 150 | 0 | Thermal oil | experiment | our | N/A
Erythritol | 0.3505645 | 0.03512724 | 0.1002019 | 333.7 | 118.8 | 0.8 | 1346 | 1.98 | 60 | 0.025826 | 0.054116 | 5.4358 | 2 | 0.565487 | 1 | 0 | 0 | 21.2 | 18.8 | 200 | 0 | Thermal oil | experiment | our | N/A
Erythritol | 0.3406343 | 0.06826131 | 0.2003947 | 333.7 | 118.8 | 0.8 | 1346 | 1.98 | 60 | 0.025826 | 0.054116 | 5.4358 | 2 | 0.565487 | 1 | 0 | 0 | 21.2 | 18.8 | 200 | 0 | Thermal oil | experiment | our | N/A
Erythritol | 0.3219114 | 0.09676298 | 0.3005889 | 333.7 | 118.8 | 0.8 | 1346 | 1.98 | 60 | 0.025826 | 0.054116 | 5.4358 | 2 | 0.565487 | 1 | 0 | 0 | 21.2 | 18.8 | 200 | 0 | Thermal oil | experiment | our | N/A
Erythritol | 0.3113661 | 0.1247891 | 0.4007794 | 333.7 | 118.8 | 0.8 | 1346 | 1.98 | 60 | 0.025826 | 0.054116 | 5.4358 | 2 | 0.565487 | 1 | 0 | 0 | 21.2 | 18.8 | 200 | 0 | Thermal oil | experiment | our | N/A
Erythritol | 0.3031567 | 0.1518717 | 0.5009678 | 333.7 | 118.8 | 0.8 | 1346 | 1.98 | 60 | 0.025826 | 0.054116 | 5.4358 | 2 | 0.565487 | 1 | 0 | 0 | 21.2 | 18.8 | 200 | 0 | Thermal oil | experiment | our | N/A
Erythritol | 0.3013024 | 0.1847358 | 0.6011531 | 333.7 | 118.8 | 0.8 | 1346 | 1.98 | 60 | 0.025826 | 0.054116 | 5.4358 | 2 | 0.565487 | 1 | 0 | 0 | 21.2 | 18.8 | 200 | 0 | Thermal oil | experiment | our | N/A
Erythritol | 0.2978866 | 0.2138338 | 0.7013553 | 333.7 | 118.8 | 0.8 | 1346 | 1.98 | 60 | 0.025826 | 0.054116 | 5.4358 | 2 | 0.565487 | 1 | 0 | 0 | 21.2 | 18.8 | 200 | 0 | Thermal oil | experiment | our | N/A
Erythritol | 0.2937051 | 0.2354156 | 0.8015375 | 333.7 | 118.8 | 0.8 | 1346 | 1.98 | 60 | 0.025826 | 0.054116 | 5.4358 | 2 | 0.565487 | 1 | 0 | 0 | 21.2 | 18.8 | 200 | 0 | Thermal oil | experiment | our | N/A
Erythritol | 0.2883163 | 0.2599814 | 0.9017231 | 333.7 | 118.8 | 0.8 | 1346 | 1.98 | 60 | 0.025826 | 0.054116 | 5.4358 | 2 | 0.565487 | 1 | 0 | 0 | 21.2 | 18.8 | 200 | 0 | Thermal oil | experiment | our | N/A
Erythritol | 0.283767 | 0.2843112 | 1.001918 | 333.7 | 118.8 | 0.8 | 1346 | 1.98 | 60 | 0.025826 | 0.054116 | 5.4358 | 2 | 0.565487 | 1 | 0 | 0 | 21.2 | 18.8 | 200 | 0 | Thermal oil | experiment | our | N/A
Erythritol | 0.2821982 | 0.3392853 | 1.202294 | 333.7 | 118.8 | 0.8 | 1346 | 1.98 | 60 | 0.025826 | 0.054116 | 5.4358 | 2 | 0.565487 | 1 | 0 | 0 | 21.2 | 18.8 | 200 | 0 | Thermal oil | experiment | our | N/A
Erythritol | 0.2770821 | 0.3608971 | 1.302491 | 333.7 | 118.8 | 0.8 | 1346 | 1.98 | 60 | 0.025826 | 0.054116 | 5.4358 | 2 | 0.565487 | 1 | 0 | 0 | 21.2 | 18.8 | 200 | 0 | Thermal oil | experiment | our | N/A
Erythritol | 0.2732016 | 0.3832151 | 1.402682 | 333.7 | 118.8 | 0.8 | 1346 | 1.98 | 60 | 0.025826 | 0.054116 | 5.4358 | 2 | 0.565487 | 1 | 0 | 0 | 21.2 | 18.8 | 200 | 0 | Thermal oil | experiment | our | N/A
Erythritol | 0.2701345 | 0.40598 | 1.502881 | 333.7 | 118.8 | 0.8 | 1346 | 1.98 | 60 | 0.025826 | 0.054116 | 5.4358 | 2 | 0.565487 | 1 | 0 | 0 | 21.2 | 18.8 | 200 | 0 | Thermal oil | experiment | our | N/A
Erythritol | 0.2667321 | 0.4275905 | 1.603071 | 333.7 | 118.8 | 0.8 | 1346 | 1.98 | 60 | 0.025826 | 0.054116 | 5.4358 | 2 | 0.565487 | 1 | 0 | 0 | 21.2 | 18.8 | 200 | 0 | Thermal oil | experiment | our | N/A
Erythritol | 0.2631038 | 0.4481352 | 1.703264 | 333.7 | 118.8 | 0.8 | 1346 | 1.98 | 60 | 0.025826 | 0.054116 | 5.4358 | 2 | 0.565487 | 1 | 0 | 0 | 21.2 | 18.8 | 200 | 0 | Thermal oil | experiment | our | N/A
Erythritol | 0.2600255 | 0.4689447 | 1.803457 | 333.7 | 118.8 | 0.8 | 1346 | 1.98 | 60 | 0.025826 | 0.054116 | 5.4358 | 2 | 0.565487 | 1 | 0 | 0 | 21.2 | 18.8 | 200 | 0 | Thermal oil | experiment | our | N/A
Erythritol | 0.257238 | 0.4896896 | 1.903644 | 333.7 | 118.8 | 0.8 | 1346 | 1.98 | 60 | 0.025826 | 0.054116 | 5.4358 | 2 | 0.565487 | 1 | 0 | 0 | 21.2 | 18.8 | 200 | 0 | Thermal oil | experiment | our | N/A
Erythritol | 0.2546017 | 0.5101791 | 2.003832 | 333.7 | 118.8 | 0.8 | 1346 | 1.98 | 60 | 0.025826 | 0.054116 | 5.4358 | 2 | 0.565487 | 1 | 0 | 0 | 21.2 | 18.8 | 200 | 0 | Thermal oil | experiment | our | N/A
Erythritol | 0.2521016 | 0.530429 | 2.104028 | 333.7 | 118.8 | 0.8 | 1346 | 1.98 | 60 | 0.025826 | 0.054116 | 5.4358 | 2 | 0.565487 | 1 | 0 | 0 | 21.2 | 18.8 | 200 | 0 | Thermal oil | experiment | our | N/A
Erythritol | 0.2497056 | 0.5504067 | 2.204223 | 333.7 | 118.8 | 0.8 | 1346 | 1.98 | 60 | 0.025826 | 0.054116 | 5.4358 | 2 | 0.565487 | 1 | 0 | 0 | 21.2 | 18.8 | 200 | 0 | Thermal oil | experiment | our | N/A
Erythritol | 0.2474732 | 0.570279 | 2.304407 | 333.7 | 118.8 | 0.8 | 1346 | 1.98 | 60 | 0.025826 | 0.054116 | 5.4358 | 2 | 0.565487 | 1 | 0 | 0 | 21.2 | 18.8 | 200 | 0 | Thermal oil | experiment | our | N/A
Erythritol | 0.2454614 | 0.5902353 | 2.404596 | 333.7 | 118.8 | 0.8 | 1346 | 1.98 | 60 | 0.025826 | 0.054116 | 5.4358 | 2 | 0.565487 | 1 | 0 | 0 | 21.2 | 18.8 | 200 | 0 | Thermal oil | experiment | our | N/A
Erythritol | 0.2435962 | 0.6101546 | 2.504779 | 333.7 | 118.8 | 0.8 | 1346 | 1.98 | 60 | 0.025826 | 0.054116 | 5.4358 | 2 | 0.565487 | 1 | 0 | 0 | 21.2 | 18.8 | 200 | 0 | Thermal oil | experiment | our | N/A
Erythritol | 0.2417603 | 0.6297793 | 2.604974 | 333.7 | 118.8 | 0.8 | 1346 | 1.98 | 60 | 0.025826 | 0.054116 | 5.4358 | 2 | 0.565487 | 1 | 0 | 0 | 21.2 | 18.8 | 200 | 0 | Thermal oil | experiment | our | N/A
Erythritol | 0.2399277 | 0.6490425 | 2.705159 | 333.7 | 118.8 | 0.8 | 1346 | 1.98 | 60 | 0.025826 | 0.054116 | 5.4358 | 2 | 0.565487 | 1 | 0 | 0 | 21.2 | 18.8 | 200 | 0 | Thermal oil | experiment | our | N/A
Erythritol | 0.2381486 | 0.6680895 | 2.805347 | 333.7 | 118.8 | 0.8 | 1346 | 1.98 | 60 | 0.025826 | 0.054116 | 5.4358 | 2 | 0.565487 | 1 | 0 | 0 | 21.2 | 18.8 | 200 | 0 | Thermal oil | experiment | our | N/A
Erythritol | 0.2363607 | 0.6867531 | 2.905531 | 333.7 | 118.8 | 0.8 | 1346 | 1.98 | 60 | 0.025826 | 0.054116 | 5.4358 | 2 | 0.565487 | 1 | 0 | 0 | 21.2 | 18.8 | 200 | 0 | Thermal oil | experiment | our | N/A
Erythritol | 0.2346561 | 0.7053109 | 3.005722 | 333.7 | 118.8 | 0.8 | 1346 | 1.98 | 60 | 0.025826 | 0.054116 | 5.4358 | 2 | 0.565487 | 1 | 0 | 0 | 21.2 | 18.8 | 200 | 0 | Thermal oil | experiment | our | N/A
Erythritol | 0.2331059 | 0.7240068 | 3.105914 | 333.7 | 118.8 | 0.8 | 1346 | 1.98 | 60 | 0.025826 | 0.054116 | 5.4358 | 2 | 0.565487 | 1 | 0 | 0 | 21.2 | 18.8 | 200 | 0 | Thermal oil | experiment | our | N/A
Erythritol | 0.2317241 | 0.7429338 | 3.206114 | 333.7 | 118.8 | 0.8 | 1346 | 1.98 | 60 | 0.025826 | 0.054116 | 5.4358 | 2 | 0.565487 | 1 | 0 | 0 | 21.2 | 18.8 | 200 | 0 | Thermal oil | experiment | our | N/A
Erythritol | 0.2303816 | 0.761712 | 3.306306 | 333.7 | 118.8 | 0.8 | 1346 | 1.98 | 60 | 0.025826 | 0.054116 | 5.4358 | 2 | 0.565487 | 1 | 0 | 0 | 21.2 | 18.8 | 200 | 0 | Thermal oil | experiment | our | N/A
Erythritol | 0.2290664 | 0.7803134 | 3.406494 | 333.7 | 118.8 | 0.8 | 1346 | 1.98 | 60 | 0.025826 | 0.054116 | 5.4358 | 2 | 0.565487 | 1 | 0 | 0 | 21.2 | 18.8 | 200 | 0 | Thermal oil | experiment | our | N/A
Erythritol | 0.2277657 | 0.7987035 | 3.506689 | 333.7 | 118.8 | 0.8 | 1346 | 1.98 | 60 | 0.025826 | 0.054116 | 5.4358 | 2 | 0.565487 | 1 | 0 | 0 | 21.2 | 18.8 | 200 | 0 | Thermal oil | experiment | our | N/A
Erythritol | 0.2264704 | 0.8168504 | 3.606875 | 333.7 | 118.8 | 0.8 | 1346 | 1.98 | 60 | 0.025826 | 0.054116 | 5.4358 | 2 | 0.565487 | 1 | 0 | 0 | 21.2 | 18.8 | 200 | 0 | Thermal oil | experiment | our | N/A
Erythritol | 0.225141 | 0.8346146 | 3.707075 | 333.7 | 118.8 | 0.8 | 1346 | 1.98 | 60 | 0.025826 | 0.054116 | 5.4358 | 2 | 0.565487 | 1 | 0 | 0 | 21.2 | 18.8 | 200 | 0 | Thermal oil | experiment | our | N/A
Erythritol | 0.2238417 | 0.8522233 | 3.807258 | 333.7 | 118.8 | 0.8 | 1346 | 1.98 | 60 | 0.025826 | 0.054116 | 5.4358 | 2 | 0.565487 | 1 | 0 | 0 | 21.2 | 18.8 | 200 | 0 | Thermal oil | experiment | our | N/A
Erythritol | 0.2226079 | 0.8698298 | 3.907453 | 333.7 | 118.8 | 0.8 | 1346 | 1.98 | 60 | 0.025826 | 0.054116 | 5.4358 | 2 | 0.565487 | 1 | 0 | 0 | 21.2 | 18.8 | 200 | 0 | Thermal oil | experiment | our | N/A
Erythritol | 0.2214171 | 0.8873615 | 4.007647 | 333.7 | 118.8 | 0.8 | 1346 | 1.98 | 60 | 0.025826 | 0.054116 | 5.4358 | 2 | 0.565487 | 1 | 0 | 0 | 21.2 | 18.8 | 200 | 0 | Thermal oil | experiment | our | N/A
Erythritol | 0.2202128 | 0.9045962 | 4.107828 | 333.7 | 118.8 | 0.8 | 1346 | 1.98 | 60 | 0.025826 | 0.054116 | 5.4358 | 2 | 0.565487 | 1 | 0 | 0 | 21.2 | 18.8 | 200 | 0 | Thermal oil | experiment | our | N/A
Erythritol | 0.2190043 | 0.9215757 | 4.208025 | 333.7 | 118.8 | 0.8 | 1346 | 1.98 | 60 | 0.025826 | 0.054116 | 5.4358 | 2 | 0.565487 | 1 | 0 | 0 | 21.2 | 18.8 | 200 | 0 | Thermal oil | experiment | our | N/A
Erythritol | 0.2178975 | 0.9387484 | 4.308211 | 333.7 | 118.8 | 0.8 | 1346 | 1.98 | 60 | 0.025826 | 0.054116 | 5.4358 | 2 | 0.565487 | 1 | 0 | 0 | 21.2 | 18.8 | 200 | 0 | Thermal oil | experiment | our | N/A
Erythritol | 0.216856 | 0.9559894 | 4.408406 | 333.7 | 118.8 | 0.8 | 1346 | 1.98 | 60 | 0.025826 | 0.054116 | 5.4358 | 2 | 0.565487 | 1 | 0 | 0 | 21.2 | 18.8 | 200 | 0 | Thermal oil | experiment | our | N/A
Erythritol | 0.2158943 | 0.9733805 | 4.508597 | 333.7 | 118.8 | 0.8 | 1346 | 1.98 | 60 | 0.025826 | 0.054116 | 5.4358 | 2 | 0.565487 | 1 | 0 | 0 | 21.2 | 18.8 | 200 | 0 | Thermal oil | experiment | our | N/A
Erythritol | 0.2149886 | 0.9908363 | 4.608786 | 333.7 | 118.8 | 0.8 | 1346 | 1.98 | 60 | 0.025826 | 0.054116 | 5.4358 | 2 | 0.565487 | 1 | 0 | 0 | 21.2 | 18.8 | 200 | 0 | Thermal oil | experiment | our | N/A
Erythritol | 0.2141086 | 1.008231 | 4.708972 | 333.7 | 118.8 | 0.8 | 1346 | 1.98 | 60 | 0.025826 | 0.054116 | 5.4358 | 2 | 0.565487 | 1 | 0 | 0 | 21.2 | 18.8 | 200 | 0 | Thermal oil | experiment | our | N/A
Erythritol | 0.2131414 | 1.025031 | 4.809161 | 333.7 | 118.8 | 0.8 | 1346 | 1.98 | 60 | 0.025826 | 0.054116 | 5.4358 | 2 | 0.565487 | 1 | 0 | 0 | 21.2 | 18.8 | 200 | 0 | Thermal oil | experiment | our | N/A
Erythritol | 0.212093 | 1.04124 | 4.909356 | 333.7 | 118.8 | 0.8 | 1346 | 1.98 | 60 | 0.025826 | 0.054116 | 5.4358 | 2 | 0.565487 | 1 | 0 | 0 | 21.2 | 18.8 | 200 | 0 | Thermal oil | experiment | our | N/A
Erythritol | 0.2109704 | 1.056867 | 5.00955 | 333.7 | 118.8 | 0.8 | 1346 | 1.98 | 60 | 0.025826 | 0.054116 | 5.4358 | 2 | 0.565487 | 1 | 0 | 0 | 21.2 | 18.8 | 200 | 0 | Thermal oil | experiment | our | N/A
Erythritol | 0.2823231 | 0.01417944 | 0.05 | 333.7 | 118.8 | 0.8 | 1346 | 1.98 | 60 | 0.025826 | 0.054116 | 5.4358 | 2 | 0.565487 | 1 | 0 | 0 | 31.2 | 18.8 | 100 | 0 | Thermal oil | experiment | our | N/A
Erythritol | 0.2789585 | 0.02794916 | 0.1001911 | 333.7 | 118.8 | 0.8 | 1346 | 1.98 | 60 | 0.025826 | 0.054116 | 5.4358 | 2 | 0.565487 | 1 | 0 | 0 | 31.2 | 18.8 | 100 | 0 | Thermal oil | experiment | our | N/A
Erythritol | 0.2692208 | 0.05394736 | 0.2003833 | 333.7 | 118.8 | 0.8 | 1346 | 1.98 | 60 | 0.025826 | 0.054116 | 5.4358 | 2 | 0.565487 | 1 | 0 | 0 | 31.2 | 18.8 | 100 | 0 | Thermal oil | experiment | our | N/A
Erythritol | 0.2617297 | 0.07866985 | 0.3005767 | 333.7 | 118.8 | 0.8 | 1346 | 1.98 | 60 | 0.025826 | 0.054116 | 5.4358 | 2 | 0.565487 | 1 | 0 | 0 | 31.2 | 18.8 | 100 | 0 | Thermal oil | experiment | our | N/A
Erythritol | 0.2575895 | 0.1032343 | 0.4007706 | 333.7 | 118.8 | 0.8 | 1346 | 1.98 | 60 | 0.025826 | 0.054116 | 5.4358 | 2 | 0.565487 | 1 | 0 | 0 | 31.2 | 18.8 | 100 | 0 | Thermal oil | experiment | our | N/A
Erythritol | 0.2537948 | 0.1271413 | 0.5009611 | 333.7 | 118.8 | 0.8 | 1346 | 1.98 | 60 | 0.025826 | 0.054116 | 5.4358 | 2 | 0.565487 | 1 | 0 | 0 | 31.2 | 18.8 | 100 | 0 | Thermal oil | experiment | our | N/A
Erythritol | 0.250312 | 0.1504759 | 0.6011533 | 333.7 | 118.8 | 0.8 | 1346 | 1.98 | 60 | 0.025826 | 0.054116 | 5.4358 | 2 | 0.565487 | 1 | 0 | 0 | 31.2 | 18.8 | 100 | 0 | Thermal oil | experiment | our | N/A
Erythritol | 0.2469545 | 0.1732005 | 0.7013458 | 333.7 | 118.8 | 0.8 | 1346 | 1.98 | 60 | 0.025826 | 0.054116 | 5.4358 | 2 | 0.565487 | 1 | 0 | 0 | 31.2 | 18.8 | 100 | 0 | Thermal oil | experiment | our | N/A
Erythritol | 0.2438755 | 0.1954759 | 0.8015397 | 333.7 | 118.8 | 0.8 | 1346 | 1.98 | 60 | 0.025826 | 0.054116 | 5.4358 | 2 | 0.565487 | 1 | 0 | 0 | 31.2 | 18.8 | 100 | 0 | Thermal oil | experiment | our | N/A
Erythritol | 0.2410914 | 0.2173967 | 0.9017189 | 333.7 | 118.8 | 0.8 | 1346 | 1.98 | 60 | 0.025826 | 0.054116 | 5.4358 | 2 | 0.565487 | 1 | 0 | 0 | 31.2 | 18.8 | 100 | 0 | Thermal oil | experiment | our | N/A
Erythritol | 0.238759 | 0.2392141 | 1.001906 | 333.7 | 118.8 | 0.8 | 1346 | 1.98 | 60 | 0.025826 | 0.054116 | 5.4358 | 2 | 0.565487 | 1 | 0 | 0 | 31.2 | 18.8 | 100 | 0 | Thermal oil | experiment | our | N/A
Erythritol | 0.2364082 | 0.2605438 | 1.102093 | 333.7 | 118.8 | 0.8 | 1346 | 1.98 | 60 | 0.025826 | 0.054116 | 5.4358 | 2 | 0.565487 | 1 | 0 | 0 | 31.2 | 18.8 | 100 | 0 | Thermal oil | experiment | our | N/A
Erythritol | 0.234079 | 0.2814282 | 1.202279 | 333.7 | 118.8 | 0.8 | 1346 | 1.98 | 60 | 0.025826 | 0.054116 | 5.4358 | 2 | 0.565487 | 1 | 0 | 0 | 31.2 | 18.8 | 100 | 0 | Thermal oil | experiment | our | N/A
Erythritol | 0.232589 | 0.3029398 | 1.302468 | 333.7 | 118.8 | 0.8 | 1346 | 1.98 | 60 | 0.025826 | 0.054116 | 5.4358 | 2 | 0.565487 | 1 | 0 | 0 | 31.2 | 18.8 | 100 | 0 | Thermal oil | experiment | our | N/A
Erythritol | 0.2309277 | 0.3239106 | 1.402649 | 333.7 | 118.8 | 0.8 | 1346 | 1.98 | 60 | 0.025826 | 0.054116 | 5.4358 | 2 | 0.565487 | 1 | 0 | 0 | 31.2 | 18.8 | 100 | 0 | Thermal oil | experiment | our | N/A
Erythritol | 0.2294266 | 0.3447903 | 1.502835 | 333.7 | 118.8 | 0.8 | 1346 | 1.98 | 60 | 0.025826 | 0.054116 | 5.4358 | 2 | 0.565487 | 1 | 0 | 0 | 31.2 | 18.8 | 100 | 0 | Thermal oil | experiment | our | N/A
Erythritol | 0.2276791 | 0.3649768 | 1.603032 | 333.7 | 118.8 | 0.8 | 1346 | 1.98 | 60 | 0.025826 | 0.054116 | 5.4358 | 2 | 0.565487 | 1 | 0 | 0 | 31.2 | 18.8 | 100 | 0 | Thermal oil | experiment | our | N/A
Erythritol | 0.2259813 | 0.3848951 | 1.703216 | 333.7 | 118.8 | 0.8 | 1346 | 1.98 | 60 | 0.025826 | 0.054116 | 5.4358 | 2 | 0.565487 | 1 | 0 | 0 | 31.2 | 18.8 | 100 | 0 | Thermal oil | experiment | our | N/A
Erythritol | 0.2245467 | 0.4049481 | 1.8034025 | 333.7 | 118.8 | 0.8 | 1346 | 1.98 | 60 | 0.025826 | 0.054116 | 5.4358 | 2 | 0.565487 | 1 | 0 | 0 | 31.2 | 18.8 | 100 | 0 | Thermal oil | experiment | our | N/A
Erythritol | 0.2231763 | 0.424836 | 1.903589 | 333.7 | 118.8 | 0.8 | 1346 | 1.98 | 60 | 0.025826 | 0.054116 | 5.4358 | 2 | 0.565487 | 1 | 0 | 0 | 31.2 | 18.8 | 100 | 0 | Thermal oil | experiment | our | N/A
Erythritol | 0.2219176 | 0.4446736 | 2.003778 | 333.7 | 118.8 | 0.8 | 1346 | 1.98 | 60 | 0.025826 | 0.054116 | 5.4358 | 2 | 0.565487 | 1 | 0 | 0 | 31.2 | 18.8 | 100 | 0 | Thermal oil | experiment | our | N/A
Erythritol | 0.2205506 | 0.4640322 | 2.103972 | 333.7 | 118.8 | 0.8 | 1346 | 1.98 | 60 | 0.025826 | 0.054116 | 5.4358 | 2 | 0.565487 | 1 | 0 | 0 | 31.2 | 18.8 | 100 | 0 | Thermal oil | experiment | our | N/A
Erythritol | 0.2192362 | 0.4832299 | 2.204152 | 333.7 | 118.8 | 0.8 | 1346 | 1.98 | 60 | 0.025826 | 0.054116 | 5.4358 | 2 | 0.565487 | 1 | 0 | 0 | 31.2 | 18.8 | 100 | 0 | Thermal oil | experiment | our | N/A
Erythritol | 0.2182194 | 0.5028545 | 2.3043525 | 333.7 | 118.8 | 0.8 | 1346 | 1.98 | 60 | 0.025826 | 0.054116 | 5.4358 | 2 | 0.565487 | 1 | 0 | 0 | 31.2 | 18.8 | 100 | 0 | Thermal oil | experiment | our | N/A
Erythritol | 0.2167475 | 0.5211776 | 2.404538 | 333.7 | 118.8 | 0.8 | 1346 | 1.98 | 60 | 0.025826 | 0.054116 | 5.4358 | 2 | 0.565487 | 1 | 0 | 0 | 31.2 | 18.8 | 100 | 0 | Thermal oil | experiment | our | N/A
Erythritol | 0.215619 | 0.5400676 | 2.504731 | 333.7 | 118.8 | 0.8 | 1346 | 1.98 | 60 | 0.025826 | 0.054116 | 5.4358 | 2 | 0.565487 | 1 | 0 | 0 | 31.2 | 18.8 | 100 | 0 | Thermal oil | experiment | our | N/A
Erythritol | 0.2144831 | 0.5587115 | 2.604921 | 333.7 | 118.8 | 0.8 | 1346 | 1.98 | 60 | 0.025826 | 0.054116 | 5.4358 | 2 | 0.565487 | 1 | 0 | 0 | 31.2 | 18.8 | 100 | 0 | Thermal oil | experiment | our | N/A
Erythritol | 0.2132787 | 0.5769407 | 2.705103 | 333.7 | 118.8 | 0.8 | 1346 | 1.98 | 60 | 0.025826 | 0.054116 | 5.4358 | 2 | 0.565487 | 1 | 0 | 0 | 31.2 | 18.8 | 100 | 0 | Thermal oil | experiment | our | N/A
Erythritol | 0.2121142 | 0.5950428 | 2.805294 | 333.7 | 118.8 | 0.8 | 1346 | 1.98 | 60 | 0.025826 | 0.054116 | 5.4358 | 2 | 0.565487 | 1 | 0 | 0 | 31.2 | 18.8 | 100 | 0 | Thermal oil | experiment | our | N/A
Erythritol | 0.2110866 | 0.6133104 | 2.905492 | 333.7 | 118.8 | 0.8 | 1346 | 1.98 | 60 | 0.025826 | 0.054116 | 5.4358 | 2 | 0.565487 | 1 | 0 | 0 | 31.2 | 18.8 | 100 | 0 | Thermal oil | experiment | our | N/A
Erythritol | 0.2097467 | 0.6304322 | 3.005683 | 333.7 | 118.8 | 0.8 | 1346 | 1.98 | 60 | 0.025826 | 0.054116 | 5.4358 | 2 | 0.565487 | 1 | 0 | 0 | 31.2 | 18.8 | 100 | 0 | Thermal oil | experiment | our | N/A
Erythritol | 0.2087894 | 0.6484709 | 3.105861 | 333.7 | 118.8 | 0.8 | 1346 | 1.98 | 60 | 0.025826 | 0.054116 | 5.4358 | 2 | 0.565487 | 1 | 0 | 0 | 31.2 | 18.8 | 100 | 0 | Thermal oil | experiment | our | N/A
Erythritol | 0.2078118 | 0.6662549 | 3.20605 | 333.7 | 118.8 | 0.8 | 1346 | 1.98 | 60 | 0.025826 | 0.054116 | 5.4358 | 2 | 0.565487 | 1 | 0 | 0 | 31.2 | 18.8 | 100 | 0 | Thermal oil | experiment | our | N/A
Erythritol | 0.2069712 | 0.6842962 | 3.306239 | 333.7 | 118.8 | 0.8 | 1346 | 1.98 | 60 | 0.025826 | 0.054116 | 5.4358 | 2 | 0.565487 | 1 | 0 | 0 | 31.2 | 18.8 | 100 | 0 | Thermal oil | experiment | our | N/A
Erythritol | 0.2059352 | 0.7015022 | 3.406422 | 333.7 | 118.8 | 0.8 | 1346 | 1.98 | 60 | 0.025826 | 0.054116 | 5.4358 | 2 | 0.565487 | 1 | 0 | 0 | 31.2 | 18.8 | 100 | 0 | Thermal oil | experiment | our | N/A
Erythritol | 0.2050396 | 0.7189958 | 3.506619 | 333.7 | 118.8 | 0.8 | 1346 | 1.98 | 60 | 0.025826 | 0.054116 | 5.4358 | 2 | 0.565487 | 1 | 0 | 0 | 31.2 | 18.8 | 100 | 0 | Thermal oil | experiment | our | N/A
Erythritol | 0.2041622 | 0.7363733 | 3.606806 | 333.7 | 118.8 | 0.8 | 1346 | 1.98 | 60 | 0.025826 | 0.054116 | 5.4358 | 2 | 0.565487 | 1 | 0 | 0 | 31.2 | 18.8 | 100 | 0 | Thermal oil | experiment | our | N/A
Erythritol | 0.20332 | 0.7537038 | 3.706983 | 333.7 | 118.8 | 0.8 | 1346 | 1.98 | 60 | 0.025826 | 0.054116 | 5.4358 | 2 | 0.565487 | 1 | 0 | 0 | 31.2 | 18.8 | 100 | 0 | Thermal oil | experiment | our | N/A
Erythritol | 0.20246 | 0.7708008 | 3.807175 | 333.7 | 118.8 | 0.8 | 1346 | 1.98 | 60 | 0.025826 | 0.054116 | 5.4358 | 2 | 0.565487 | 1 | 0 | 0 | 31.2 | 18.8 | 100 | 0 | Thermal oil | experiment | our | N/A
Erythritol | 0.2017084 | 0.7881486 | 3.907367 | 333.7 | 118.8 | 0.8 | 1346 | 1.98 | 60 | 0.025826 | 0.054116 | 5.4358 | 2 | 0.565487 | 1 | 0 | 0 | 31.2 | 18.8 | 100 | 0 | Thermal oil | experiment | our | N/A
Erythritol | 0.2009125 | 0.805168 | 4.007556 | 333.7 | 118.8 | 0.8 | 1346 | 1.98 | 60 | 0.025826 | 0.054116 | 5.4358 | 2 | 0.565487 | 1 | 0 | 0 | 31.2 | 18.8 | 100 | 0 | Thermal oil | experiment | our | N/A
Erythritol | 0.2001782 | 0.8222805 | 4.107742 | 333.7 | 118.8 | 0.8 | 1346 | 1.98 | 60 | 0.025826 | 0.054116 | 5.4358 | 2 | 0.565487 | 1 | 0 | 0 | 31.2 | 18.8 | 100 | 0 | Thermal oil | experiment | our | N/A
Erythritol | 0.1994594 | 0.8393113 | 4.207931 | 333.7 | 118.8 | 0.8 | 1346 | 1.98 | 60 | 0.025826 | 0.054116 | 5.4358 | 2 | 0.565487 | 1 | 0 | 0 | 31.2 | 18.8 | 100 | 0 | Thermal oil | experiment | our | N/A
Erythritol | 0.1987434 | 0.8562102 | 4.308119 | 333.7 | 118.8 | 0.8 | 1346 | 1.98 | 60 | 0.025826 | 0.054116 | 5.4358 | 2 | 0.565487 | 1 | 0 | 0 | 31.2 | 18.8 | 100 | 0 | Thermal oil | experiment | our | N/A
Erythritol | 0.1980527 | 0.8730762 | 4.408303 | 333.7 | 118.8 | 0.8 | 1346 | 1.98 | 60 | 0.025826 | 0.054116 | 5.4358 | 2 | 0.565487 | 1 | 0 | 0 | 31.2 | 18.8 | 100 | 0 | Thermal oil | experiment | our | N/A
Erythritol | 0.1972498 | 0.8892979 | 4.508486 | 333.7 | 118.8 | 0.8 | 1346 | 1.98 | 60 | 0.025826 | 0.054116 | 5.4358 | 2 | 0.565487 | 1 | 0 | 0 | 31.2 | 18.8 | 100 | 0 | Thermal oil | experiment | our | N/A
Erythritol | 0.1966425 | 0.906263 | 4.608683 | 333.7 | 118.8 | 0.8 | 1346 | 1.98 | 60 | 0.025826 | 0.054116 | 5.4358 | 2 | 0.565487 | 1 | 0 | 0 | 31.2 | 18.8 | 100 | 0 | Thermal oil | experiment | our | N/A
Erythritol | 0.1960341 | 0.9230991 | 4.708869 | 333.7 | 118.8 | 0.8 | 1346 | 1.98 | 60 | 0.025826 | 0.054116 | 5.4358 | 2 | 0.565487 | 1 | 0 | 0 | 31.2 | 18.8 | 100 | 0 | Thermal oil | experiment | our | N/A
Erythritol | 0.1954231 | 0.9398012 | 4.809058 | 333.7 | 118.8 | 0.8 | 1346 | 1.98 | 60 | 0.025826 | 0.054116 | 5.4358 | 2 | 0.565487 | 1 | 0 | 0 | 31.2 | 18.8 | 100 | 0 | Thermal oil | experiment | our | N/A
Erythritol | 0.1948155 | 0.9563971 | 4.909244 | 333.7 | 118.8 | 0.8 | 1346 | 1.98 | 60 | 0.025826 | 0.054116 | 5.4358 | 2 | 0.565487 | 1 | 0 | 0 | 31.2 | 18.8 | 100 | 0 | Thermal oil | experiment | our | N/A
Erythritol | 0.1940675 | 0.9721694 | 5.009439 | 333.7 | 118.8 | 0.8 | 1346 | 1.98 | 60 | 0.025826 | 0.054116 | 5.4358 | 2 | 0.565487 | 1 | 0 | 0 | 31.2 | 18.8 | 100 | 0 | Thermal oil | experiment | our | N/A
Erythritol | 0.3675578 | 0.01846059 | 0.05 | 333.7 | 118.8 | 0.8 | 1346 | 1.98 | 60 | 0.025826 | 0.054116 | 5.4358 | 2 | 0.565487 | 1 | 0 | 0 | 31.2 | 18.8 | 150 | 0 | Thermal oil | experiment | our | N/A
Erythritol | 0.3486945 | 0.03493492 | 0.1001878 | 333.7 | 118.8 | 0.8 | 1346 | 1.98 | 60 | 0.025826 | 0.054116 | 5.4358 | 2 | 0.565487 | 1 | 0 | 0 | 31.2 | 18.8 | 150 | 0 | Thermal oil | experiment | our | N/A
Erythritol | 0.336669 | 0.0674623 | 0.2003817 | 333.7 | 118.8 | 0.8 | 1346 | 1.98 | 60 | 0.025826 | 0.054116 | 5.4358 | 2 | 0.565487 | 1 | 0 | 0 | 31.2 | 18.8 | 150 | 0 | Thermal oil | experiment | our | N/A
Erythritol | 0.3221645 | 0.09683613 | 0.3005797 | 333.7 | 118.8 | 0.8 | 1346 | 1.98 | 60 | 0.025826 | 0.054116 | 5.4358 | 2 | 0.565487 | 1 | 0 | 0 | 31.2 | 18.8 | 150 | 0 | Thermal oil | experiment | our | N/A
Erythritol | 0.3123395 | 0.1251778 | 0.400775 | 333.7 | 118.8 | 0.8 | 1346 | 1.98 | 60 | 0.025826 | 0.054116 | 5.4358 | 2 | 0.565487 | 1 | 0 | 0 | 31.2 | 18.8 | 150 | 0 | Thermal oil | experiment | our | N/A
Erythritol | 0.3060599 | 0.153323 | 0.5009575 | 333.7 | 118.8 | 0.8 | 1346 | 1.98 | 60 | 0.025826 | 0.054116 | 5.4358 | 2 | 0.565487 | 1 | 0 | 0 | 31.2 | 18.8 | 150 | 0 | Thermal oil | experiment | our | N/A
Erythritol | 0.3015017 | 0.1812476 | 0.6011494 | 333.7 | 118.8 | 0.8 | 1346 | 1.98 | 60 | 0.025826 | 0.054116 | 5.4358 | 2 | 0.565487 | 1 | 0 | 0 | 31.2 | 18.8 | 150 | 0 | Thermal oil | experiment | our | N/A
Erythritol | 0.2974648 | 0.2086254 | 0.7013447 | 333.7 | 118.8 | 0.8 | 1346 | 1.98 | 60 | 0.025826 | 0.054116 | 5.4358 | 2 | 0.565487 | 1 | 0 | 0 | 31.2 | 18.8 | 150 | 0 | Thermal oil | experiment | our | N/A
Erythritol | 0.2935827 | 0.2353185 | 0.8015408 | 333.7 | 118.8 | 0.8 | 1346 | 1.98 | 60 | 0.025826 | 0.054116 | 5.4358 | 2 | 0.565487 | 1 | 0 | 0 | 31.2 | 18.8 | 150 | 0 | Thermal oil | experiment | our | N/A
Erythritol | 0.2899599 | 0.2614682 | 0.9017394 | 333.7 | 118.8 | 0.8 | 1346 | 1.98 | 60 | 0.025826 | 0.054116 | 5.4358 | 2 | 0.565487 | 1 | 0 | 0 | 31.2 | 18.8 | 150 | 0 | Thermal oil | experiment | our | N/A
Erythritol | 0.2864573 | 0.2870095 | 1.001928 | 333.7 | 118.8 | 0.8 | 1346 | 1.98 | 60 | 0.025826 | 0.054116 | 5.4358 | 2 | 0.565487 | 1 | 0 | 0 | 31.2 | 18.8 | 150 | 0 | Thermal oil | experiment | our | N/A
Erythritol | 0.2831215 | 0.3120335 | 1.102119 | 333.7 | 118.8 | 0.8 | 1346 | 1.98 | 60 | 0.025826 | 0.054116 | 5.4358 | 2 | 0.565487 | 1 | 0 | 0 | 31.2 | 18.8 | 150 | 0 | Thermal oil | experiment | our | N/A
Erythritol | 0.2804356 | 0.3371734 | 1.20232 | 333.7 | 118.8 | 0.8 | 1346 | 1.98 | 60 | 0.025826 | 0.054116 | 5.4358 | 2 | 0.565487 | 1 | 0 | 0 | 31.2 | 18.8 | 150 | 0 | Thermal oil | experiment | our | N/A
Erythritol | 0.278024 | 0.3621318 | 1.30252 | 333.7 | 118.8 | 0.8 | 1346 | 1.98 | 60 | 0.025826 | 0.054116 | 5.4358 | 2 | 0.565487 | 1 | 0 | 0 | 31.2 | 18.8 | 150 | 0 | Thermal oil | experiment | our | N/A
Erythritol | 0.2759007 | 0.3870103 | 1.402716 | 333.7 | 118.8 | 0.8 | 1346 | 1.98 | 60 | 0.025826 | 0.054116 | 5.4358 | 2 | 0.565487 | 1 | 0 | 0 | 31.2 | 18.8 | 150 | 0 | Thermal oil | experiment | our | N/A
Erythritol | 0.2739011 | 0.4116471 | 1.502904 | 333.7 | 118.8 | 0.8 | 1346 | 1.98 | 60 | 0.025826 | 0.054116 | 5.4358 | 2 | 0.565487 | 1 | 0 | 0 | 31.2 | 18.8 | 150 | 0 | Thermal oil | experiment | our | N/A
Erythritol | 0.2719217 | 0.4359181 | 1.603101 | 333.7 | 118.8 | 0.8 | 1346 | 1.98 | 60 | 0.025826 | 0.054116 | 5.4358 | 2 | 0.565487 | 1 | 0 | 0 | 31.2 | 18.8 | 150 | 0 | Thermal oil | experiment | our | N/A
Erythritol | 0.2700366 | 0.4599519 | 1.703295 | 333.7 | 118.8 | 0.8 | 1346 | 1.98 | 60 | 0.025826 | 0.054116 | 5.4358 | 2 | 0.565487 | 1 | 0 | 0 | 31.2 | 18.8 | 150 | 0 | Thermal oil | experiment | our | N/A
Erythritol | 0.2681978 | 0.483692 | 1.80349 | 333.7 | 118.8 | 0.8 | 1346 | 1.98 | 60 | 0.025826 | 0.054116 | 5.4358 | 2 | 0.565487 | 1 | 0 | 0 | 31.2 | 18.8 | 150 | 0 | Thermal oil | experiment | our | N/A
Erythritol | 0.2666979 | 0.507708 | 1.903682 | 333.7 | 118.8 | 0.8 | 1346 | 1.98 | 60 | 0.025826 | 0.054116 | 5.4358 | 2 | 0.565487 | 1 | 0 | 0 | 31.2 | 18.8 | 150 | 0 | Thermal oil | experiment | our | N/A
Erythritol | 0.2649564 | 0.5309385 | 2.003871 | 333.7 | 118.8 | 0.8 | 1346 | 1.98 | 60 | 0.025826 | 0.054116 | 5.4358 | 2 | 0.565487 | 1 | 0 | 0 | 31.2 | 18.8 | 150 | 0 | Thermal oil | experiment | our | N/A
Erythritol | 0.263178 | 0.5537427 | 2.104062 | 333.7 | 118.8 | 0.8 | 1346 | 1.98 | 60 | 0.025826 | 0.054116 | 5.4358 | 2 | 0.565487 | 1 | 0 | 0 | 31.2 | 18.8 | 150 | 0 | Thermal oil | experiment | our | N/A
Erythritol | 0.2616212 | 0.5766783 | 2.204249 | 333.7 | 118.8 | 0.8 | 1346 | 1.98 | 60 | 0.025826 | 0.054116 | 5.4358 | 2 | 0.565487 | 1 | 0 | 0 | 31.2 | 18.8 | 150 | 0 | Thermal oil | experiment | our | N/A
Erythritol | 0.2600208 | 0.5992013 | 2.304436 | 333.7 | 118.8 | 0.8 | 1346 | 1.98 | 60 | 0.025826 | 0.054116 | 5.4358 | 2 | 0.565487 | 1 | 0 | 0 | 31.2 | 18.8 | 150 | 0 | Thermal oil | experiment | our | N/A
Erythritol | 0.2583672 | 0.621276 | 2.404624 | 333.7 | 118.8 | 0.8 | 1346 | 1.98 | 60 | 0.025826 | 0.054116 | 5.4358 | 2 | 0.565487 | 1 | 0 | 0 | 31.2 | 18.8 | 150 | 0 | Thermal oil | experiment | our | N/A
Erythritol | 0.2567172 | 0.6430286 | 2.504813 | 333.7 | 118.8 | 0.8 | 1346 | 1.98 | 60 | 0.025826 | 0.054116 | 5.4358 | 2 | 0.565487 | 1 | 0 | 0 | 31.2 | 18.8 | 150 | 0 | Thermal oil | experiment | our | N/A
Erythritol | 0.2551374 | 0.6646337 | 2.6050025 | 333.7 | 118.8 | 0.8 | 1346 | 1.98 | 60 | 0.025826 | 0.054116 | 5.4358 | 2 | 0.565487 | 1 | 0 | 0 | 31.2 | 18.8 | 150 | 0 | Thermal oil | experiment | our | N/A
Erythritol | 0.2536101 | 0.6860628 | 2.7051875 | 333.7 | 118.8 | 0.8 | 1346 | 1.98 | 60 | 0.025826 | 0.054116 | 5.4358 | 2 | 0.565487 | 1 | 0 | 0 | 31.2 | 18.8 | 150 | 0 | Thermal oil | experiment | our | N/A
Erythritol | 0.2522647 | 0.707697 | 2.805375 | 333.7 | 118.8 | 0.8 | 1346 | 1.98 | 60 | 0.025826 | 0.054116 | 5.4358 | 2 | 0.565487 | 1 | 0 | 0 | 31.2 | 18.8 | 150 | 0 | Thermal oil | experiment | our | N/A
Erythritol | 0.2508131 | 0.7287548 | 2.905569 | 333.7 | 118.8 | 0.8 | 1346 | 1.98 | 60 | 0.025826 | 0.054116 | 5.4358 | 2 | 0.565487 | 1 | 0 | 0 | 31.2 | 18.8 | 150 | 0 | Thermal oil | experiment | our | N/A
Erythritol | 0.2493205 | 0.7493973 | 3.005758 | 333.7 | 118.8 | 0.8 | 1346 | 1.98 | 60 | 0.025826 | 0.054116 | 5.4358 | 2 | 0.565487 | 1 | 0 | 0 | 31.2 | 18.8 | 150 | 0 | Thermal oil | experiment | our | N/A
Erythritol | 0.2479731 | 0.7701893 | 3.105939 | 333.7 | 118.8 | 0.8 | 1346 | 1.98 | 60 | 0.025826 | 0.054116 | 5.4358 | 2 | 0.565487 | 1 | 0 | 0 | 31.2 | 18.8 | 150 | 0 | Thermal oil | experiment | our | N/A
Erythritol | 0.2467304 | 0.7910504 | 3.206133 | 333.7 | 118.8 | 0.8 | 1346 | 1.98 | 60 | 0.025826 | 0.054116 | 5.4358 | 2 | 0.565487 | 1 | 0 | 0 | 31.2 | 18.8 | 150 | 0 | Thermal oil | experiment | our | N/A
Erythritol | 0.2455856 | 0.8119872 | 3.306331 | 333.7 | 118.8 | 0.8 | 1346 | 1.98 | 60 | 0.025826 | 0.054116 | 5.4358 | 2 | 0.565487 | 1 | 0 | 0 | 31.2 | 18.8 | 150 | 0 | Thermal oil | experiment | our | N/A
Erythritol | 0.2444776 | 0.8328162 | 3.406514 | 333.7 | 118.8 | 0.8 | 1346 | 1.98 | 60 | 0.025826 | 0.054116 | 5.4358 | 2 | 0.565487 | 1 | 0 | 0 | 31.2 | 18.8 | 150 | 0 | Thermal oil | experiment | our | N/A
Erythritol | 0.2433678 | 0.8534192 | 3.506706 | 333.7 | 118.8 | 0.8 | 1346 | 1.98 | 60 | 0.025826 | 0.054116 | 5.4358 | 2 | 0.565487 | 1 | 0 | 0 | 31.2 | 18.8 | 150 | 0 | Thermal oil | experiment | our | N/A
Erythritol | 0.2423535 | 0.8741448 | 3.6069 | 333.7 | 118.8 | 0.8 | 1346 | 1.98 | 60 | 0.025826 | 0.054116 | 5.4358 | 2 | 0.565487 | 1 | 0 | 0 | 31.2 | 18.8 | 150 | 0 | Thermal oil | experiment | our | N/A
Erythritol | 0.2412767 | 0.8944356 | 3.707094 | 333.7 | 118.8 | 0.8 | 1346 | 1.98 | 60 | 0.025826 | 0.054116 | 5.4358 | 2 | 0.565487 | 1 | 0 | 0 | 31.2 | 18.8 | 150 | 0 | Thermal oil | experiment | our | N/A
Erythritol | 0.2401687 | 0.9143901 | 3.807283 | 333.7 | 118.8 | 0.8 | 1346 | 1.98 | 60 | 0.025826 | 0.054116 | 5.4358 | 2 | 0.565487 | 1 | 0 | 0 | 31.2 | 18.8 | 150 | 0 | Thermal oil | experiment | our | N/A
Erythritol | 0.2391889 | 0.9346248 | 3.907475 | 333.7 | 118.8 | 0.8 | 1346 | 1.98 | 60 | 0.025826 | 0.054116 | 5.4358 | 2 | 0.565487 | 1 | 0 | 0 | 31.2 | 18.8 | 150 | 0 | Thermal oil | experiment | our | N/A
Erythritol | 0.2382323 | 0.954755 | 4.007664 | 333.7 | 118.8 | 0.8 | 1346 | 1.98 | 60 | 0.025826 | 0.054116 | 5.4358 | 2 | 0.565487 | 1 | 0 | 0 | 31.2 | 18.8 | 150 | 0 | Thermal oil | experiment | our | N/A
Erythritol | 0.2373007 | 0.9747988 | 4.107864 | 333.7 | 118.8 | 0.8 | 1346 | 1.98 | 60 | 0.025826 | 0.054116 | 5.4358 | 2 | 0.565487 | 1 | 0 | 0 | 31.2 | 18.8 | 150 | 0 | Thermal oil | experiment | our | N/A
Erythritol | 0.2364097 | 0.9948246 | 4.208053 | 333.7 | 118.8 | 0.8 | 1346 | 1.98 | 60 | 0.025826 | 0.054116 | 5.4358 | 2 | 0.565487 | 1 | 0 | 0 | 31.2 | 18.8 | 150 | 0 | Thermal oil | experiment | our | N/A
Erythritol | 0.2355287 | 1.014715 | 4.308244 | 333.7 | 118.8 | 0.8 | 1346 | 1.98 | 60 | 0.025826 | 0.054116 | 5.4358 | 2 | 0.565487 | 1 | 0 | 0 | 31.2 | 18.8 | 150 | 0 | Thermal oil | experiment | our | N/A
Erythritol | 0.2346674 | 1.034518 | 4.408442 | 333.7 | 118.8 | 0.8 | 1346 | 1.98 | 60 | 0.025826 | 0.054116 | 5.4358 | 2 | 0.565487 | 1 | 0 | 0 | 31.2 | 18.8 | 150 | 0 | Thermal oil | experiment | our | N/A
Erythritol | 0.233804 | 1.054137 | 4.508636 | 333.7 | 118.8 | 0.8 | 1346 | 1.98 | 60 | 0.025826 | 0.054116 | 5.4358 | 2 | 0.565487 | 1 | 0 | 0 | 31.2 | 18.8 | 150 | 0 | Thermal oil | experiment | our | N/A
Erythritol | 0.2329693 | 1.073714 | 4.608822 | 333.7 | 118.8 | 0.8 | 1346 | 1.98 | 60 | 0.025826 | 0.054116 | 5.4358 | 2 | 0.565487 | 1 | 0 | 0 | 31.2 | 18.8 | 150 | 0 | Thermal oil | experiment | our | N/A
Erythritol | 0.2321983 | 1.093425 | 4.709011 | 333.7 | 118.8 | 0.8 | 1346 | 1.98 | 60 | 0.025826 | 0.054116 | 5.4358 | 2 | 0.565487 | 1 | 0 | 0 | 31.2 | 18.8 | 150 | 0 | Thermal oil | experiment | our | N/A
Erythritol | 0.2314252 | 1.112971 | 4.809206 | 333.7 | 118.8 | 0.8 | 1346 | 1.98 | 60 | 0.025826 | 0.054116 | 5.4358 | 2 | 0.565487 | 1 | 0 | 0 | 31.2 | 18.8 | 150 | 0 | Thermal oil | experiment | our | N/A
Erythritol | 0.2307056 | 1.132624 | 4.909392 | 333.7 | 118.8 | 0.8 | 1346 | 1.98 | 60 | 0.025826 | 0.054116 | 5.4358 | 2 | 0.565487 | 1 | 0 | 0 | 31.2 | 18.8 | 150 | 0 | Thermal oil | experiment | our | N/A
Erythritol | 0.2299892 | 1.15215 | 5.009583 | 333.7 | 118.8 | 0.8 | 1346 | 1.98 | 60 | 0.025826 | 0.054116 | 5.4358 | 2 | 0.565487 | 1 | 0 | 0 | 31.2 | 18.8 | 150 | 0 | Thermal oil | experiment | our | N/A
Erythritol | 0.460244 | 0.02311525 | 0.05 | 333.7 | 118.8 | 0.8 | 1346 | 1.98 | 60 | 0.025826 | 0.054116 | 5.4358 | 2 | 0.565487 | 1 | 0 | 0 | 31.2 | 18.8 | 200 | 0 | Thermal oil | experiment | our | N/A
Erythritol | 0.4263966 | 0.04272435 | 0.1001986 | 333.7 | 118.8 | 0.8 | 1346 | 1.98 | 60 | 0.025826 | 0.054116 | 5.4358 | 2 | 0.565487 | 1 | 0 | 0 | 31.2 | 18.8 | 200 | 0 | Thermal oil | experiment | our | N/A
Erythritol | 0.3925563 | 0.07866598 | 0.2003942 | 333.7 | 118.8 | 0.8 | 1346 | 1.98 | 60 | 0.025826 | 0.054116 | 5.4358 | 2 | 0.565487 | 1 | 0 | 0 | 31.2 | 18.8 | 200 | 0 | Thermal oil | experiment | our | N/A
Erythritol | 0.3768371 | 0.1132724 | 0.3005872 | 333.7 | 118.8 | 0.8 | 1346 | 1.98 | 60 | 0.025826 | 0.054116 | 5.4358 | 2 | 0.565487 | 1 | 0 | 0 | 31.2 | 18.8 | 200 | 0 | Thermal oil | experiment | our | N/A
Erythritol | 0.3638574 | 0.1458262 | 0.4007783 | 333.7 | 118.8 | 0.8 | 1346 | 1.98 | 60 | 0.025826 | 0.054116 | 5.4358 | 2 | 0.565487 | 1 | 0 | 0 | 31.2 | 18.8 | 200 | 0 | Thermal oil | experiment | our | N/A
Erythritol | 0.3551904 | 0.1779407 | 0.5009728 | 333.7 | 118.8 | 0.8 | 1346 | 1.98 | 60 | 0.025826 | 0.054116 | 5.4358 | 2 | 0.565487 | 1 | 0 | 0 | 31.2 | 18.8 | 200 | 0 | Thermal oil | experiment | our | N/A
Erythritol | 0.3482235 | 0.20934 | 0.6011656 | 333.7 | 118.8 | 0.8 | 1346 | 1.98 | 60 | 0.025826 | 0.054116 | 5.4358 | 2 | 0.565487 | 1 | 0 | 0 | 31.2 | 18.8 | 200 | 0 | Thermal oil | experiment | our | N/A
Erythritol | 0.3424953 | 0.2402109 | 0.7013556 | 333.7 | 118.8 | 0.8 | 1346 | 1.98 | 60 | 0.025826 | 0.054116 | 5.4358 | 2 | 0.565487 | 1 | 0 | 0 | 31.2 | 18.8 | 200 | 0 | Thermal oil | experiment | our | N/A
Erythritol | 0.3373276 | 0.2703828 | 0.8015436 | 333.7 | 118.8 | 0.8 | 1346 | 1.98 | 60 | 0.025826 | 0.054116 | 5.4358 | 2 | 0.565487 | 1 | 0 | 0 | 31.2 | 18.8 | 200 | 0 | Thermal oil | experiment | our | N/A
Erythritol | 0.3330482 | 0.3003225 | 0.9017389 | 333.7 | 118.8 | 0.8 | 1346 | 1.98 | 60 | 0.025826 | 0.054116 | 5.4358 | 2 | 0.565487 | 1 | 0 | 0 | 31.2 | 18.8 | 200 | 0 | Thermal oil | experiment | our | N/A
Erythritol | 0.3290101 | 0.3296483 | 1.00194 | 333.7 | 118.8 | 0.8 | 1346 | 1.98 | 60 | 0.025826 | 0.054116 | 5.4358 | 2 | 0.565487 | 1 | 0 | 0 | 31.2 | 18.8 | 200 | 0 | Thermal oil | experiment | our | N/A
Erythritol | 0.3254285 | 0.3586662 | 1.102135 | 333.7 | 118.8 | 0.8 | 1346 | 1.98 | 60 | 0.025826 | 0.054116 | 5.4358 | 2 | 0.565487 | 1 | 0 | 0 | 31.2 | 18.8 | 200 | 0 | Thermal oil | experiment | our | N/A
Erythritol | 0.3213856 | 0.3864098 | 1.202324 | 333.7 | 118.8 | 0.8 | 1346 | 1.98 | 60 | 0.025826 | 0.054116 | 5.4358 | 2 | 0.565487 | 1 | 0 | 0 | 31.2 | 18.8 | 200 | 0 | Thermal oil | experiment | our | N/A
Erythritol | 0.3181187 | 0.414354 | 1.302514 | 333.7 | 118.8 | 0.8 | 1346 | 1.98 | 60 | 0.025826 | 0.054116 | 5.4358 | 2 | 0.565487 | 1 | 0 | 0 | 31.2 | 18.8 | 200 | 0 | Thermal oil | experiment | our | N/A
Erythritol | 0.3151003 | 0.441992 | 1.4027025 | 333.7 | 118.8 | 0.8 | 1346 | 1.98 | 60 | 0.025826 | 0.054116 | 5.4358 | 2 | 0.565487 | 1 | 0 | 0 | 31.2 | 18.8 | 200 | 0 | Thermal oil | experiment | our | N/A
Erythritol | 0.3116799 | 0.4684223 | 1.502896 | 333.7 | 118.8 | 0.8 | 1346 | 1.98 | 60 | 0.025826 | 0.054116 | 5.4358 | 2 | 0.565487 | 1 | 0 | 0 | 31.2 | 18.8 | 200 | 0 | Thermal oil | experiment | our | N/A
Erythritol | 0.3086578 | 0.4948061 | 1.60309 | 333.7 | 118.8 | 0.8 | 1346 | 1.98 | 60 | 0.025826 | 0.054116 | 5.4358 | 2 | 0.565487 | 1 | 0 | 0 | 31.2 | 18.8 | 200 | 0 | Thermal oil | experiment | our | N/A
Erythritol | 0.3058322 | 0.5209163 | 1.703275 | 333.7 | 118.8 | 0.8 | 1346 | 1.98 | 60 | 0.025826 | 0.054116 | 5.4358 | 2 | 0.565487 | 1 | 0 | 0 | 31.2 | 18.8 | 200 | 0 | Thermal oil | experiment | our | N/A
Erythritol | 0.303173 | 0.5467604 | 1.80346 | 333.7 | 118.8 | 0.8 | 1346 | 1.98 | 60 | 0.025826 | 0.054116 | 5.4358 | 2 | 0.565487 | 1 | 0 | 0 | 31.2 | 18.8 | 200 | 0 | Thermal oil | experiment | our | N/A
Erythritol | 0.3008107 | 0.5726361 | 1.903643 | 333.7 | 118.8 | 0.8 | 1346 | 1.98 | 60 | 0.025826 | 0.054116 | 5.4358 | 2 | 0.565487 | 1 | 0 | 0 | 31.2 | 18.8 | 200 | 0 | Thermal oil | experiment | our | N/A
Erythritol | 0.2984425 | 0.5980258 | 2.0038225 | 333.7 | 118.8 | 0.8 | 1346 | 1.98 | 60 | 0.025826 | 0.054116 | 5.4358 | 2 | 0.565487 | 1 | 0 | 0 | 31.2 | 18.8 | 200 | 0 | Thermal oil | experiment | our | N/A
Erythritol | 0.2962367 | 0.6232861 | 2.104014 | 333.7 | 118.8 | 0.8 | 1346 | 1.98 | 60 | 0.025826 | 0.054116 | 5.4358 | 2 | 0.565487 | 1 | 0 | 0 | 31.2 | 18.8 | 200 | 0 | Thermal oil | experiment | our | N/A
Erythritol | 0.2939979 | 0.6480316 | 2.204205 | 333.7 | 118.8 | 0.8 | 1346 | 1.98 | 60 | 0.025826 | 0.054116 | 5.4358 | 2 | 0.565487 | 1 | 0 | 0 | 31.2 | 18.8 | 200 | 0 | Thermal oil | experiment | our | N/A
Erythritol | 0.2919122 | 0.6726795 | 2.30439 | 333.7 | 118.8 | 0.8 | 1346 | 1.98 | 60 | 0.025826 | 0.054116 | 5.4358 | 2 | 0.565487 | 1 | 0 | 0 | 31.2 | 18.8 | 200 | 0 | Thermal oil | experiment | our | N/A
Erythritol | 0.2899691 | 0.6972532 | 2.4045775 | 333.7 | 118.8 | 0.8 | 1346 | 1.98 | 60 | 0.025826 | 0.054116 | 5.4358 | 2 | 0.565487 | 1 | 0 | 0 | 31.2 | 18.8 | 200 | 0 | Thermal oil | experiment | our | N/A
Erythritol | 0.2881764 | 0.721815 | 2.504768 | 333.7 | 118.8 | 0.8 | 1346 | 1.98 | 60 | 0.025826 | 0.054116 | 5.4358 | 2 | 0.565487 | 1 | 0 | 0 | 31.2 | 18.8 | 200 | 0 | Thermal oil | experiment | our | N/A
Erythritol | 0.2866128 | 0.7466119 | 2.60495 | 333.7 | 118.8 | 0.8 | 1346 | 1.98 | 60 | 0.025826 | 0.054116 | 5.4358 | 2 | 0.565487 | 1 | 0 | 0 | 31.2 | 18.8 | 200 | 0 | Thermal oil | experiment | our | N/A
Erythritol | 0.2851868 | 0.7714715 | 2.705144 | 333.7 | 118.8 | 0.8 | 1346 | 1.98 | 60 | 0.025826 | 0.054116 | 5.4358 | 2 | 0.565487 | 1 | 0 | 0 | 31.2 | 18.8 | 200 | 0 | Thermal oil | experiment | our | N/A
Erythritol | 0.2838719 | 0.796357 | 2.805339 | 333.7 | 118.8 | 0.8 | 1346 | 1.98 | 60 | 0.025826 | 0.054116 | 5.4358 | 2 | 0.565487 | 1 | 0 | 0 | 31.2 | 18.8 | 200 | 0 | Thermal oil | experiment | our | N/A
Erythritol | 0.2825289 | 0.8208972 | 2.905533 | 333.7 | 118.8 | 0.8 | 1346 | 1.98 | 60 | 0.025826 | 0.054116 | 5.4358 | 2 | 0.565487 | 1 | 0 | 0 | 31.2 | 18.8 | 200 | 0 | Thermal oil | experiment | our | N/A
Erythritol | 0.2812077 | 0.8452323 | 3.005722 | 333.7 | 118.8 | 0.8 | 1346 | 1.98 | 60 | 0.025826 | 0.054116 | 5.4358 | 2 | 0.565487 | 1 | 0 | 0 | 31.2 | 18.8 | 200 | 0 | Thermal oil | experiment | our | N/A
Erythritol | 0.2799634 | 0.8695415 | 3.105911 | 333.7 | 118.8 | 0.8 | 1346 | 1.98 | 60 | 0.025826 | 0.054116 | 5.4358 | 2 | 0.565487 | 1 | 0 | 0 | 31.2 | 18.8 | 200 | 0 | Thermal oil | experiment | our | N/A
Erythritol | 0.278628 | 0.8933109 | 3.206106 | 333.7 | 118.8 | 0.8 | 1346 | 1.98 | 60 | 0.025826 | 0.054116 | 5.4358 | 2 | 0.565487 | 1 | 0 | 0 | 31.2 | 18.8 | 200 | 0 | Thermal oil | experiment | our | N/A
Erythritol | 0.2773767 | 0.9170897 | 3.306297 | 333.7 | 118.8 | 0.8 | 1346 | 1.98 | 60 | 0.025826 | 0.054116 | 5.4358 | 2 | 0.565487 | 1 | 0 | 0 | 31.2 | 18.8 | 200 | 0 | Thermal oil | experiment | our | N/A
Erythritol | 0.2761856 | 0.9408209 | 3.406481 | 333.7 | 118.8 | 0.8 | 1346 | 1.98 | 60 | 0.025826 | 0.054116 | 5.4358 | 2 | 0.565487 | 1 | 0 | 0 | 31.2 | 18.8 | 200 | 0 | Thermal oil | experiment | our | N/A
Erythritol | 0.2750111 | 0.9643707 | 3.506661 | 333.7 | 118.8 | 0.8 | 1346 | 1.98 | 60 | 0.025826 | 0.054116 | 5.4358 | 2 | 0.565487 | 1 | 0 | 0 | 31.2 | 18.8 | 200 | 0 | Thermal oil | experiment | our | N/A
Erythritol | 0.2737767 | 0.9874731 | 3.606856 | 333.7 | 118.8 | 0.8 | 1346 | 1.98 | 60 | 0.025826 | 0.054116 | 5.4358 | 2 | 0.565487 | 1 | 0 | 0 | 31.2 | 18.8 | 200 | 0 | Thermal oil | experiment | our | N/A
Erythritol | 0.2725832 | 1.01048 | 3.70705 | 333.7 | 118.8 | 0.8 | 1346 | 1.98 | 60 | 0.025826 | 0.054116 | 5.4358 | 2 | 0.565487 | 1 | 0 | 0 | 31.2 | 18.8 | 200 | 0 | Thermal oil | experiment | our | N/A
Erythritol | 0.2714147 | 1.033344 | 3.80725 | 333.7 | 118.8 | 0.8 | 1346 | 1.98 | 60 | 0.025826 | 0.054116 | 5.4358 | 2 | 0.565487 | 1 | 0 | 0 | 31.2 | 18.8 | 200 | 0 | Thermal oil | experiment | our | N/A
Erythritol | 0.2702976 | 1.056174 | 3.90745 | 333.7 | 118.8 | 0.8 | 1346 | 1.98 | 60 | 0.025826 | 0.054116 | 5.4358 | 2 | 0.565487 | 1 | 0 | 0 | 31.2 | 18.8 | 200 | 0 | Thermal oil | experiment | our | N/A
Erythritol | 0.2692602 | 1.079099 | 4.007644 | 333.7 | 118.8 | 0.8 | 1346 | 1.98 | 60 | 0.025826 | 0.054116 | 5.4358 | 2 | 0.565487 | 1 | 0 | 0 | 31.2 | 18.8 | 200 | 0 | Thermal oil | experiment | our | N/A
Erythritol | 0.26842 | 1.102624 | 4.107831 | 333.7 | 118.8 | 0.8 | 1346 | 1.98 | 60 | 0.025826 | 0.054116 | 5.4358 | 2 | 0.565487 | 1 | 0 | 0 | 31.2 | 18.8 | 200 | 0 | Thermal oil | experiment | our | N/A
Erythritol | 0.2675361 | 1.125794 | 4.208008 | 333.7 | 118.8 | 0.8 | 1346 | 1.98 | 60 | 0.025826 | 0.054116 | 5.4358 | 2 | 0.565487 | 1 | 0 | 0 | 31.2 | 18.8 | 200 | 0 | Thermal oil | experiment | our | N/A
Erythritol | 0.2665615 | 1.1484 | 4.308197 | 333.7 | 118.8 | 0.8 | 1346 | 1.98 | 60 | 0.025826 | 0.054116 | 5.4358 | 2 | 0.565487 | 1 | 0 | 0 | 31.2 | 18.8 | 200 | 0 | Thermal oil | experiment | our | N/A
Erythritol | 0.2656838 | 1.171236 | 4.408383 | 333.7 | 118.8 | 0.8 | 1346 | 1.98 | 60 | 0.025826 | 0.054116 | 5.4358 | 2 | 0.565487 | 1 | 0 | 0 | 31.2 | 18.8 | 200 | 0 | Thermal oil | experiment | our | N/A
Erythritol | 0.2648 | 1.193869 | 4.508569 | 333.7 | 118.8 | 0.8 | 1346 | 1.98 | 60 | 0.025826 | 0.054116 | 5.4358 | 2 | 0.565487 | 1 | 0 | 0 | 31.2 | 18.8 | 200 | 0 | Thermal oil | experiment | our | N/A
Erythritol | 0.2639439 | 1.21645 | 4.608744 | 333.7 | 118.8 | 0.8 | 1346 | 1.98 | 60 | 0.025826 | 0.054116 | 5.4358 | 2 | 0.565487 | 1 | 0 | 0 | 31.2 | 18.8 | 200 | 0 | Thermal oil | experiment | our | N/A
Erythritol | 0.2630755 | 1.238804 | 4.708931 | 333.7 | 118.8 | 0.8 | 1346 | 1.98 | 60 | 0.025826 | 0.054116 | 5.4358 | 2 | 0.565487 | 1 | 0 | 0 | 31.2 | 18.8 | 200 | 0 | Thermal oil | experiment | our | N/A
Erythritol | 0.2623776 | 1.261805 | 4.809119 | 333.7 | 118.8 | 0.8 | 1346 | 1.98 | 60 | 0.025826 | 0.054116 | 5.4358 | 2 | 0.565487 | 1 | 0 | 0 | 31.2 | 18.8 | 200 | 0 | Thermal oil | experiment | our | N/A
Erythritol | 0.2615583 | 1.28407 | 4.909308 | 333.7 | 118.8 | 0.8 | 1346 | 1.98 | 60 | 0.025826 | 0.054116 | 5.4358 | 2 | 0.565487 | 1 | 0 | 0 | 31.2 | 18.8 | 200 | 0 | Thermal oil | experiment | our | N/A
Erythritol | 0.2605862 | 1.305405 | 5.009494 | 333.7 | 118.8 | 0.8 | 1346 | 1.98 | 60 | 0.025826 | 0.054116 | 5.4358 | 2 | 0.565487 | 1 | 0 | 0 | 31.2 | 18.8 | 200 | 0 | Thermal oil | experiment | our | N/A
Erythritol | 0.5093868 | 0.02558806 | 0.05 | 333.7 | 118.8 | 0.8 | 1346 | 1.98 | 60 | 0.025826 | 0.054116 | 5.4358 | 2 | 0.565487 | 1 | 0 | 0 | 31.2 | 18.8 | 250 | 0 | Thermal oil | experiment | our | N/A
Erythritol | 0.4850525 | 0.04860523 | 0.1002061 | 333.7 | 118.8 | 0.8 | 1346 | 1.98 | 60 | 0.025826 | 0.054116 | 5.4358 | 2 | 0.565487 | 1 | 0 | 0 | 31.2 | 18.8 | 250 | 0 | Thermal oil | experiment | our | N/A
Erythritol | 0.4468556 | 0.08955098 | 0.2004025 | 333.7 | 118.8 | 0.8 | 1346 | 1.98 | 60 | 0.025826 | 0.054116 | 5.4358 | 2 | 0.565487 | 1 | 0 | 0 | 31.2 | 18.8 | 250 | 0 | Thermal oil | experiment | our | N/A
Erythritol | 0.4231409 | 0.1271923 | 0.3005908 | 333.7 | 118.8 | 0.8 | 1346 | 1.98 | 60 | 0.025826 | 0.054116 | 5.4358 | 2 | 0.565487 | 1 | 0 | 0 | 31.2 | 18.8 | 250 | 0 | Thermal oil | experiment | our | N/A
Erythritol | 0.4065193 | 0.1629235 | 0.4007767 | 333.7 | 118.8 | 0.8 | 1346 | 1.98 | 60 | 0.025826 | 0.054116 | 5.4358 | 2 | 0.565487 | 1 | 0 | 0 | 31.2 | 18.8 | 250 | 0 | Thermal oil | experiment | our | N/A
Erythritol | 0.3939262 | 0.1973473 | 0.5009753 | 333.7 | 118.8 | 0.8 | 1346 | 1.98 | 60 | 0.025826 | 0.054116 | 5.4358 | 2 | 0.565487 | 1 | 0 | 0 | 31.2 | 18.8 | 250 | 0 | Thermal oil | experiment | our | N/A
Erythritol | 0.3849909 | 0.2314422 | 0.6011628 | 333.7 | 118.8 | 0.8 | 1346 | 1.98 | 60 | 0.025826 | 0.054116 | 5.4358 | 2 | 0.565487 | 1 | 0 | 0 | 31.2 | 18.8 | 250 | 0 | Thermal oil | experiment | our | N/A
Erythritol | 0.3781241 | 0.2651967 | 0.7013483 | 333.7 | 118.8 | 0.8 | 1346 | 1.98 | 60 | 0.025826 | 0.054116 | 5.4358 | 2 | 0.565487 | 1 | 0 | 0 | 31.2 | 18.8 | 250 | 0 | Thermal oil | experiment | our | N/A
Erythritol | 0.3717387 | 0.2979625 | 0.8015375 | 333.7 | 118.8 | 0.8 | 1346 | 1.98 | 60 | 0.025826 | 0.054116 | 5.4358 | 2 | 0.565487 | 1 | 0 | 0 | 31.2 | 18.8 | 250 | 0 | Thermal oil | experiment | our | N/A
Erythritol | 0.3663998 | 0.3303932 | 0.9017286 | 333.7 | 118.8 | 0.8 | 1346 | 1.98 | 60 | 0.025826 | 0.054116 | 5.4358 | 2 | 0.565487 | 1 | 0 | 0 | 31.2 | 18.8 | 250 | 0 | Thermal oil | experiment | our | N/A
Erythritol | 0.3616468 | 0.3623374 | 1.00191 | 333.7 | 118.8 | 0.8 | 1346 | 1.98 | 60 | 0.025826 | 0.054116 | 5.4358 | 2 | 0.565487 | 1 | 0 | 0 | 31.2 | 18.8 | 250 | 0 | Thermal oil | experiment | our | N/A
Erythritol | 0.3572597 | 0.3937312 | 1.102087 | 333.7 | 118.8 | 0.8 | 1346 | 1.98 | 60 | 0.025826 | 0.054116 | 5.4358 | 2 | 0.565487 | 1 | 0 | 0 | 31.2 | 18.8 | 250 | 0 | Thermal oil | experiment | our | N/A
Erythritol | 0.3531197 | 0.4245461 | 1.2022725 | 333.7 | 118.8 | 0.8 | 1346 | 1.98 | 60 | 0.025826 | 0.054116 | 5.4358 | 2 | 0.565487 | 1 | 0 | 0 | 31.2 | 18.8 | 250 | 0 | Thermal oil | experiment | our | N/A
Erythritol | 0.3494212 | 0.4551073 | 1.302461 | 333.7 | 118.8 | 0.8 | 1346 | 1.98 | 60 | 0.025826 | 0.054116 | 5.4358 | 2 | 0.565487 | 1 | 0 | 0 | 31.2 | 18.8 | 250 | 0 | Thermal oil | experiment | our | N/A
Erythritol | 0.3461142 | 0.4854766 | 1.402649 | 333.7 | 118.8 | 0.8 | 1346 | 1.98 | 60 | 0.025826 | 0.054116 | 5.4358 | 2 | 0.565487 | 1 | 0 | 0 | 31.2 | 18.8 | 250 | 0 | Thermal oil | experiment | our | N/A
Erythritol | 0.3425522 | 0.5148023 | 1.502843 | 333.7 | 118.8 | 0.8 | 1346 | 1.98 | 60 | 0.025826 | 0.054116 | 5.4358 | 2 | 0.565487 | 1 | 0 | 0 | 31.2 | 18.8 | 250 | 0 | Thermal oil | experiment | our | N/A
Erythritol | 0.339396 | 0.544063 | 1.603033 | 333.7 | 118.8 | 0.8 | 1346 | 1.98 | 60 | 0.025826 | 0.054116 | 5.4358 | 2 | 0.565487 | 1 | 0 | 0 | 31.2 | 18.8 | 250 | 0 | Thermal oil | experiment | our | N/A
Erythritol | 0.336162 | 0.572559 | 1.703223 | 333.7 | 118.8 | 0.8 | 1346 | 1.98 | 60 | 0.025826 | 0.054116 | 5.4358 | 2 | 0.565487 | 1 | 0 | 0 | 31.2 | 18.8 | 250 | 0 | Thermal oil | experiment | our | N/A
Erythritol | 0.3331421 | 0.6007919 | 1.803411 | 333.7 | 118.8 | 0.8 | 1346 | 1.98 | 60 | 0.025826 | 0.054116 | 5.4358 | 2 | 0.565487 | 1 | 0 | 0 | 31.2 | 18.8 | 250 | 0 | Thermal oil | experiment | our | N/A
Erythritol | 0.3305242 | 0.6291872 | 1.903604 | 333.7 | 118.8 | 0.8 | 1346 | 1.98 | 60 | 0.025826 | 0.054116 | 5.4358 | 2 | 0.565487 | 1 | 0 | 0 | 31.2 | 18.8 | 250 | 0 | Thermal oil | experiment | our | N/A
Erythritol | 0.3280714 | 0.6573877 | 2.003794 | 333.7 | 118.8 | 0.8 | 1346 | 1.98 | 60 | 0.025826 | 0.054116 | 5.4358 | 2 | 0.565487 | 1 | 0 | 0 | 31.2 | 18.8 | 250 | 0 | Thermal oil | experiment | our | N/A
Erythritol | 0.325776 | 0.6854271 | 2.103983 | 333.7 | 118.8 | 0.8 | 1346 | 1.98 | 60 | 0.025826 | 0.054116 | 5.4358 | 2 | 0.565487 | 1 | 0 | 0 | 31.2 | 18.8 | 250 | 0 | Thermal oil | experiment | our | N/A
Erythritol | 0.3234692 | 0.7129829 | 2.204176 | 333.7 | 118.8 | 0.8 | 1346 | 1.98 | 60 | 0.025826 | 0.054116 | 5.4358 | 2 | 0.565487 | 1 | 0 | 0 | 31.2 | 18.8 | 250 | 0 | Thermal oil | experiment | our | N/A
Erythritol | 0.321077 | 0.7398776 | 2.304362 | 333.7 | 118.8 | 0.8 | 1346 | 1.98 | 60 | 0.025826 | 0.054116 | 5.4358 | 2 | 0.565487 | 1 | 0 | 0 | 31.2 | 18.8 | 250 | 0 | Thermal oil | experiment | our | N/A
Erythritol | 0.3188039 | 0.7665819 | 2.404556 | 333.7 | 118.8 | 0.8 | 1346 | 1.98 | 60 | 0.025826 | 0.054116 | 5.4358 | 2 | 0.565487 | 1 | 0 | 0 | 31.2 | 18.8 | 250 | 0 | Thermal oil | experiment | our | N/A
Erythritol | 0.3163941 | 0.7924884 | 2.504751 | 333.7 | 118.8 | 0.8 | 1346 | 1.98 | 60 | 0.025826 | 0.054116 | 5.4358 | 2 | 0.565487 | 1 | 0 | 0 | 31.2 | 18.8 | 250 | 0 | Thermal oil | experiment | our | N/A
Erythritol | 0.3143327 | 0.8188155 | 2.6049325 | 333.7 | 118.8 | 0.8 | 1346 | 1.98 | 60 | 0.025826 | 0.054116 | 5.4358 | 2 | 0.565487 | 1 | 0 | 0 | 31.2 | 18.8 | 250 | 0 | Thermal oil | experiment | our | N/A
Erythritol | 0.3121852 | 0.8444983 | 2.70512 | 333.7 | 118.8 | 0.8 | 1346 | 1.98 | 60 | 0.025826 | 0.054116 | 5.4358 | 2 | 0.565487 | 1 | 0 | 0 | 31.2 | 18.8 | 250 | 0 | Thermal oil | experiment | our | N/A
Erythritol | 0.3100624 | 0.8698206 | 2.805308 | 333.7 | 118.8 | 0.8 | 1346 | 1.98 | 60 | 0.025826 | 0.054116 | 5.4358 | 2 | 0.565487 | 1 | 0 | 0 | 31.2 | 18.8 | 250 | 0 | Thermal oil | experiment | our | N/A
Erythritol | 0.3080824 | 0.8951335 | 2.9055 | 333.7 | 118.8 | 0.8 | 1346 | 1.98 | 60 | 0.025826 | 0.054116 | 5.4358 | 2 | 0.565487 | 1 | 0 | 0 | 31.2 | 18.8 | 250 | 0 | Thermal oil | experiment | our | N/A
Erythritol | 0.306255 | 0.9205073 | 3.005689 | 333.7 | 118.8 | 0.8 | 1346 | 1.98 | 60 | 0.025826 | 0.054116 | 5.4358 | 2 | 0.565487 | 1 | 0 | 0 | 31.2 | 18.8 | 250 | 0 | Thermal oil | experiment | our | N/A
Erythritol | 0.3043427 | 0.9452505 | 3.105875 | 333.7 | 118.8 | 0.8 | 1346 | 1.98 | 60 | 0.025826 | 0.054116 | 5.4358 | 2 | 0.565487 | 1 | 0 | 0 | 31.2 | 18.8 | 250 | 0 | Thermal oil | experiment | our | N/A
Erythritol | 0.3024983 | 0.9698289 | 3.206064 | 333.7 | 118.8 | 0.8 | 1346 | 1.98 | 60 | 0.025826 | 0.054116 | 5.4358 | 2 | 0.565487 | 1 | 0 | 0 | 31.2 | 18.8 | 250 | 0 | Thermal oil | experiment | our | N/A
Erythritol | 0.3010256 | 0.9952677 | 3.306256 | 333.7 | 118.8 | 0.8 | 1346 | 1.98 | 60 | 0.025826 | 0.054116 | 5.4358 | 2 | 0.565487 | 1 | 0 | 0 | 31.2 | 18.8 | 250 | 0 | Thermal oil | experiment | our | N/A
Erythritol | 0.2994153 | 1.01994 | 3.406439 | 333.7 | 118.8 | 0.8 | 1346 | 1.98 | 60 | 0.025826 | 0.054116 | 5.4358 | 2 | 0.565487 | 1 | 0 | 0 | 31.2 | 18.8 | 250 | 0 | Thermal oil | experiment | our | N/A
Erythritol | 0.2978295 | 1.044377 | 3.506625 | 333.7 | 118.8 | 0.8 | 1346 | 1.98 | 60 | 0.025826 | 0.054116 | 5.4358 | 2 | 0.565487 | 1 | 0 | 0 | 31.2 | 18.8 | 250 | 0 | Thermal oil | experiment | our | N/A
Erythritol | 0.2963844 | 1.069003 | 3.606811 | 333.7 | 118.8 | 0.8 | 1346 | 1.98 | 60 | 0.025826 | 0.054116 | 5.4358 | 2 | 0.565487 | 1 | 0 | 0 | 31.2 | 18.8 | 250 | 0 | Thermal oil | experiment | our | N/A
Erythritol | 0.2953186 | 1.094744 | 3.706992 | 333.7 | 118.8 | 0.8 | 1346 | 1.98 | 60 | 0.025826 | 0.054116 | 5.4358 | 2 | 0.565487 | 1 | 0 | 0 | 31.2 | 18.8 | 250 | 0 | Thermal oil | experiment | our | N/A
Erythritol | 0.2938329 | 1.118676 | 3.807183 | 333.7 | 118.8 | 0.8 | 1346 | 1.98 | 60 | 0.025826 | 0.054116 | 5.4358 | 2 | 0.565487 | 1 | 0 | 0 | 31.2 | 18.8 | 250 | 0 | Thermal oil | experiment | our | N/A
Erythritol | 0.2923208 | 1.142204 | 3.907364 | 333.7 | 118.8 | 0.8 | 1346 | 1.98 | 60 | 0.025826 | 0.054116 | 5.4358 | 2 | 0.565487 | 1 | 0 | 0 | 31.2 | 18.8 | 250 | 0 | Thermal oil | experiment | our | N/A
Erythritol | 0.2912019 | 1.167004 | 4.007544 | 333.7 | 118.8 | 0.8 | 1346 | 1.98 | 60 | 0.025826 | 0.054116 | 5.4358 | 2 | 0.565487 | 1 | 0 | 0 | 31.2 | 18.8 | 250 | 0 | Thermal oil | experiment | our | N/A
Erythritol | 0.2900619 | 1.191498 | 4.107736 | 333.7 | 118.8 | 0.8 | 1346 | 1.98 | 60 | 0.025826 | 0.054116 | 5.4358 | 2 | 0.565487 | 1 | 0 | 0 | 31.2 | 18.8 | 250 | 0 | Thermal oil | experiment | our | N/A
Erythritol | 0.288945 | 1.215858 | 4.207922 | 333.7 | 118.8 | 0.8 | 1346 | 1.98 | 60 | 0.025826 | 0.054116 | 5.4358 | 2 | 0.565487 | 1 | 0 | 0 | 31.2 | 18.8 | 250 | 0 | Thermal oil | experiment | our | N/A
Erythritol | 0.2878308 | 1.240005 | 4.308106 | 333.7 | 118.8 | 0.8 | 1346 | 1.98 | 60 | 0.025826 | 0.054116 | 5.4358 | 2 | 0.565487 | 1 | 0 | 0 | 31.2 | 18.8 | 250 | 0 | Thermal oil | experiment | our | N/A
Erythritol | 0.2866172 | 1.263492 | 4.408292 | 333.7 | 118.8 | 0.8 | 1346 | 1.98 | 60 | 0.025826 | 0.054116 | 5.4358 | 2 | 0.565487 | 1 | 0 | 0 | 31.2 | 18.8 | 250 | 0 | Thermal oil | experiment | our | N/A
Erythritol | 0.285468 | 1.287025 | 4.508475 | 333.7 | 118.8 | 0.8 | 1346 | 1.98 | 60 | 0.025826 | 0.054116 | 5.4358 | 2 | 0.565487 | 1 | 0 | 0 | 31.2 | 18.8 | 250 | 0 | Thermal oil | experiment | our | N/A
Erythritol | 0.2842459 | 1.309993 | 4.608661 | 333.7 | 118.8 | 0.8 | 1346 | 1.98 | 60 | 0.025826 | 0.054116 | 5.4358 | 2 | 0.565487 | 1 | 0 | 0 | 31.2 | 18.8 | 250 | 0 | Thermal oil | experiment | our | N/A
Erythritol | 0.2835341 | 1.335118 | 4.708844 | 333.7 | 118.8 | 0.8 | 1346 | 1.98 | 60 | 0.025826 | 0.054116 | 5.4358 | 2 | 0.565487 | 1 | 0 | 0 | 31.2 | 18.8 | 250 | 0 | Thermal oil | experiment | our | N/A
Erythritol | 0.2826004 | 1.359033 | 4.809028 | 333.7 | 118.8 | 0.8 | 1346 | 1.98 | 60 | 0.025826 | 0.054116 | 5.4358 | 2 | 0.565487 | 1 | 0 | 0 | 31.2 | 18.8 | 250 | 0 | Thermal oil | experiment | our | N/A
Erythritol | 0.2816414 | 1.382639 | 4.909217 | 333.7 | 118.8 | 0.8 | 1346 | 1.98 | 60 | 0.025826 | 0.054116 | 5.4358 | 2 | 0.565487 | 1 | 0 | 0 | 31.2 | 18.8 | 250 | 0 | Thermal oil | experiment | our | N/A
Erythritol | 0.2807167 | 1.40622 | 5.009392 | 333.7 | 118.8 | 0.8 | 1346 | 1.98 | 60 | 0.025826 | 0.054116 | 5.4358 | 2 | 0.565487 | 1 | 0 | 0 | 31.2 | 18.8 | 250 | 0 | Thermal oil | experiment | our | N/A
Erythritol | 0.09059578 | 0.09059578 | 1 | 333.7 | 118.8 | 0.8 | 1346 | 1.98 | 29.760772 | 0 | 0.022619 | 0 | 2 | 0.094248 | 1 | 0 | 0 | 21.2 | 8.8 | 300 | 0 | Thermal oil | simulation | our | N/A
Erythritol | 0.08932105 | 0.1339816 | 1.5 | 333.7 | 118.8 | 0.8 | 1346 | 1.98 | 29.760772 | 0 | 0.022619 | 0 | 2 | 0.094248 | 1 | 0 | 0 | 21.2 | 8.8 | 300 | 0 | Thermal oil | simulation | our | N/A
Erythritol | 0.08854309 | 0.1770862 | 2 | 333.7 | 118.8 | 0.8 | 1346 | 1.98 | 29.760772 | 0 | 0.022619 | 0 | 2 | 0.094248 | 1 | 0 | 0 | 21.2 | 8.8 | 300 | 0 | Thermal oil | simulation | our | N/A
Erythritol | 0.08801124 | 0.2200281 | 2.5 | 333.7 | 118.8 | 0.8 | 1346 | 1.98 | 29.760772 | 0 | 0.022619 | 0 | 2 | 0.094248 | 1 | 0 | 0 | 21.2 | 8.8 | 300 | 0 | Thermal oil | simulation | our | N/A
Erythritol | 0.08765475 | 0.2629643 | 3 | 333.7 | 118.8 | 0.8 | 1346 | 1.98 | 29.760772 | 0 | 0.022619 | 0 | 2 | 0.094248 | 1 | 0 | 0 | 21.2 | 8.8 | 300 | 0 | Thermal oil | simulation | our | N/A
Erythritol | 0.08741005 | 0.3059352 | 3.5 | 333.7 | 118.8 | 0.8 | 1346 | 1.98 | 29.760772 | 0 | 0.022619 | 0 | 2 | 0.094248 | 1 | 0 | 0 | 21.2 | 8.8 | 300 | 0 | Thermal oil | simulation | our | N/A
Erythritol | 0.08722394 | 0.3488958 | 4 | 333.7 | 118.8 | 0.8 | 1346 | 1.98 | 29.760772 | 0 | 0.022619 | 0 | 2 | 0.094248 | 1 | 0 | 0 | 21.2 | 8.8 | 300 | 0 | Thermal oil | simulation | our | N/A
Erythritol | 0.08709249 | 0.3919162 | 4.5 | 333.7 | 118.8 | 0.8 | 1346 | 1.98 | 29.760772 | 0 | 0.022619 | 0 | 2 | 0.094248 | 1 | 0 | 0 | 21.2 | 8.8 | 300 | 0 | Thermal oil | simulation | our | N/A
Erythritol | 0.08700044 | 0.4350022 | 5 | 333.7 | 118.8 | 0.8 | 1346 | 1.98 | 29.760772 | 0 | 0.022619 | 0 | 2 | 0.094248 | 1 | 0 | 0 | 21.2 | 8.8 | 300 | 0 | Thermal oil | simulation | our | N/A
Erythritol | 0.08692315 | 0.4780773 | 5.5 | 333.7 | 118.8 | 0.8 | 1346 | 1.98 | 29.760772 | 0 | 0.022619 | 0 | 2 | 0.094248 | 1 | 0 | 0 | 21.2 | 8.8 | 300 | 0 | Thermal oil | simulation | our | N/A
Erythritol | 0.08684499 | 0.52107 | 6 | 333.7 | 118.8 | 0.8 | 1346 | 1.98 | 29.760772 | 0 | 0.022619 | 0 | 2 | 0.094248 | 1 | 0 | 0 | 21.2 | 8.8 | 300 | 0 | Thermal oil | simulation | our | N/A
Erythritol | 0.08676134 | 0.5639487 | 6.5 | 333.7 | 118.8 | 0.8 | 1346 | 1.98 | 29.760772 | 0 | 0.022619 | 0 | 2 | 0.094248 | 1 | 0 | 0 | 21.2 | 8.8 | 300 | 0 | Thermal oil | simulation | our | N/A
Erythritol | 0.08666096 | 0.6066267 | 7 | 333.7 | 118.8 | 0.8 | 1346 | 1.98 | 29.760772 | 0 | 0.022619 | 0 | 2 | 0.094248 | 1 | 0 | 0 | 21.2 | 8.8 | 300 | 0 | Thermal oil | simulation | our | N/A
Erythritol | 0.08653351 | 0.6490014 | 7.5 | 333.7 | 118.8 | 0.8 | 1346 | 1.98 | 29.760772 | 0 | 0.022619 | 0 | 2 | 0.094248 | 1 | 0 | 0 | 21.2 | 8.8 | 300 | 0 | Thermal oil | simulation | our | N/A
Erythritol | 0.08637145 | 0.6909716 | 8 | 333.7 | 118.8 | 0.8 | 1346 | 1.98 | 29.760772 | 0 | 0.022619 | 0 | 2 | 0.094248 | 1 | 0 | 0 | 21.2 | 8.8 | 300 | 0 | Thermal oil | simulation | our | N/A
Erythritol | 0.0861635 | 0.7323897 | 8.5 | 333.7 | 118.8 | 0.8 | 1346 | 1.98 | 29.760772 | 0 | 0.022619 | 0 | 2 | 0.094248 | 1 | 0 | 0 | 21.2 | 8.8 | 300 | 0 | Thermal oil | simulation | our | N/A
Erythritol | 0.08588867 | 0.772998 | 9 | 333.7 | 118.8 | 0.8 | 1346 | 1.98 | 29.760772 | 0 | 0.022619 | 0 | 2 | 0.094248 | 1 | 0 | 0 | 21.2 | 8.8 | 300 | 0 | Thermal oil | simulation | our | N/A
Erythritol | 0.08554016 | 0.8126315 | 9.5 | 333.7 | 118.8 | 0.8 | 1346 | 1.98 | 29.760772 | 0 | 0.022619 | 0 | 2 | 0.094248 | 1 | 0 | 0 | 21.2 | 8.8 | 300 | 0 | Thermal oil | simulation | our | N/A
Erythritol | 0.08507927 | 0.8507927 | 10 | 333.7 | 118.8 | 0.8 | 1346 | 1.98 | 29.760772 | 0 | 0.022619 | 0 | 2 | 0.094248 | 1 | 0 | 0 | 21.2 | 8.8 | 300 | 0 | Thermal oil | simulation | our | N/A
Erythritol | 0.08442971 | 0.886512 | 10.5 | 333.7 | 118.8 | 0.8 | 1346 | 1.98 | 29.760772 | 0 | 0.022619 | 0 | 2 | 0.094248 | 1 | 0 | 0 | 21.2 | 8.8 | 300 | 0 | Thermal oil | simulation | our | N/A
Erythritol | 0.08356334 | 0.9191968 | 11 | 333.7 | 118.8 | 0.8 | 1346 | 1.98 | 29.760772 | 0 | 0.022619 | 0 | 2 | 0.094248 | 1 | 0 | 0 | 21.2 | 8.8 | 300 | 0 | Thermal oil | simulation | our | N/A
Erythritol | 0.08247196 | 0.9484275 | 11.5 | 333.7 | 118.8 | 0.8 | 1346 | 1.98 | 29.760772 | 0 | 0.022619 | 0 | 2 | 0.094248 | 1 | 0 | 0 | 21.2 | 8.8 | 300 | 0 | Thermal oil | simulation | our | N/A
Erythritol | 0.08125249 | 0.9750298 | 12 | 333.7 | 118.8 | 0.8 | 1346 | 1.98 | 29.760772 | 0 | 0.022619 | 0 | 2 | 0.094248 | 1 | 0 | 0 | 21.2 | 8.8 | 300 | 0 | Thermal oil | simulation | our | N/A
Erythritol | 0.0799734 | 0.9996675 | 12.5 | 333.7 | 118.8 | 0.8 | 1346 | 1.98 | 29.760772 | 0 | 0.022619 | 0 | 2 | 0.094248 | 1 | 0 | 0 | 21.2 | 8.8 | 300 | 0 | Thermal oil | simulation | our | N/A
Erythritol | 0.07869553 | 1.023042 | 13 | 333.7 | 118.8 | 0.8 | 1346 | 1.98 | 29.760772 | 0 | 0.022619 | 0 | 2 | 0.094248 | 1 | 0 | 0 | 21.2 | 8.8 | 300 | 0 | Thermal oil | simulation | our | N/A
Erythritol | 0.07741596 | 1.045115 | 13.5 | 333.7 | 118.8 | 0.8 | 1346 | 1.98 | 29.760772 | 0 | 0.022619 | 0 | 2 | 0.094248 | 1 | 0 | 0 | 21.2 | 8.8 | 300 | 0 | Thermal oil | simulation | our | N/A
Erythritol | 0.07615841 | 1.066218 | 14 | 333.7 | 118.8 | 0.8 | 1346 | 1.98 | 29.760772 | 0 | 0.022619 | 0 | 2 | 0.094248 | 1 | 0 | 0 | 21.2 | 8.8 | 300 | 0 | Thermal oil | simulation | our | N/A
Erythritol | 0.07492361 | 1.086392 | 14.5 | 333.7 | 118.8 | 0.8 | 1346 | 1.98 | 29.760772 | 0 | 0.022619 | 0 | 2 | 0.094248 | 1 | 0 | 0 | 21.2 | 8.8 | 300 | 0 | Thermal oil | simulation | our | N/A
Erythritol | 0.07371704 | 1.105756 | 15 | 333.7 | 118.8 | 0.8 | 1346 | 1.98 | 29.760772 | 0 | 0.022619 | 0 | 2 | 0.094248 | 1 | 0 | 0 | 21.2 | 8.8 | 300 | 0 | Thermal oil | simulation | our | N/A
Erythritol | 0.07253984 | 1.124367 | 15.5 | 333.7 | 118.8 | 0.8 | 1346 | 1.98 | 29.760772 | 0 | 0.022619 | 0 | 2 | 0.094248 | 1 | 0 | 0 | 21.2 | 8.8 | 300 | 0 | Thermal oil | simulation | our | N/A
MgCl2·6H2O | 0.09028449 | 0.09028449 | 1 | 169 | 116 | 0.7 | 1450 | 1.83 | 32.06027 | 0 | 0.022619 | 0 | 2 | 0.094248 | 1 | 0 | 0 | 24 | 6 | 300 | 0 | Thermal oil | simulation | our | N/A
MgCl2·6H2O | 0.09007557 | 0.1080907 | 1.2 | 169 | 116 | 0.7 | 1450 | 1.83 | 32.06027 | 0 | 0.022619 | 0 | 2 | 0.094248 | 1 | 0 | 0 | 24 | 6 | 300 | 0 | Thermal oil | simulation | our | N/A
MgCl2·6H2O | 0.08991013 | 0.1258742 | 1.4 | 169 | 116 | 0.7 | 1450 | 1.83 | 32.06027 | 0 | 0.022619 | 0 | 2 | 0.094248 | 1 | 0 | 0 | 24 | 6 | 300 | 0 | Thermal oil | simulation | our | N/A
MgCl2·6H2O | 0.08978581 | 0.1436573 | 1.6 | 169 | 116 | 0.7 | 1450 | 1.83 | 32.06027 | 0 | 0.022619 | 0 | 2 | 0.094248 | 1 | 0 | 0 | 24 | 6 | 300 | 0 | Thermal oil | simulation | our | N/A
MgCl2·6H2O | 0.089683 | 0.1614294 | 1.8 | 169 | 116 | 0.7 | 1450 | 1.83 | 32.06027 | 0 | 0.022619 | 0 | 2 | 0.094248 | 1 | 0 | 0 | 24 | 6 | 300 | 0 | Thermal oil | simulation | our | N/A
MgCl2·6H2O | 0.08959359 | 0.1791872 | 2 | 169 | 116 | 0.7 | 1450 | 1.83 | 32.06027 | 0 | 0.022619 | 0 | 2 | 0.094248 | 1 | 0 | 0 | 24 | 6 | 300 | 0 | Thermal oil | simulation | our | N/A
MgCl2·6H2O | 0.08947439 | 0.2147385 | 2.4 | 169 | 116 | 0.7 | 1450 | 1.83 | 32.06027 | 0 | 0.022619 | 0 | 2 | 0.094248 | 1 | 0 | 0 | 24 | 6 | 300 | 0 | Thermal oil | simulation | our | N/A
MgCl2·6H2O | 0.08940478 | 0.2503334 | 2.8 | 169 | 116 | 0.7 | 1450 | 1.83 | 32.06027 | 0 | 0.022619 | 0 | 2 | 0.094248 | 1 | 0 | 0 | 24 | 6 | 300 | 0 | Thermal oil | simulation | our | N/A
MgCl2·6H2O | 0.08933963 | 0.2858868 | 3.2 | 169 | 116 | 0.7 | 1450 | 1.83 | 32.06027 | 0 | 0.022619 | 0 | 2 | 0.094248 | 1 | 0 | 0 | 24 | 6 | 300 | 0 | Thermal oil | simulation | our | N/A
MgCl2·6H2O | 0.08926839 | 0.3213662 | 3.6 | 169 | 116 | 0.7 | 1450 | 1.83 | 32.06027 | 0 | 0.022619 | 0 | 2 | 0.094248 | 1 | 0 | 0 | 24 | 6 | 300 | 0 | Thermal oil | simulation | our | N/A
MgCl2·6H2O | 0.08917114 | 0.3566846 | 4 | 169 | 116 | 0.7 | 1450 | 1.83 | 32.06027 | 0 | 0.022619 | 0 | 2 | 0.094248 | 1 | 0 | 0 | 24 | 6 | 300 | 0 | Thermal oil | simulation | our | N/A
MgCl2·6H2O | 0.08907133 | 0.3919139 | 4.4 | 169 | 116 | 0.7 | 1450 | 1.83 | 32.06027 | 0 | 0.022619 | 0 | 2 | 0.094248 | 1 | 0 | 0 | 24 | 6 | 300 | 0 | Thermal oil | simulation | our | N/A
MgCl2·6H2O | 0.0889345 | 0.4268856 | 4.8 | 169 | 116 | 0.7 | 1450 | 1.83 | 32.06027 | 0 | 0.022619 | 0 | 2 | 0.094248 | 1 | 0 | 0 | 24 | 6 | 300 | 0 | Thermal oil | simulation | our | N/A
MgCl2·6H2O | 0.08861283 | 0.4607867 | 5.2 | 169 | 116 | 0.7 | 1450 | 1.83 | 32.06027 | 0 | 0.022619 | 0 | 2 | 0.094248 | 1 | 0 | 0 | 24 | 6 | 300 | 0 | Thermal oil | simulation | our | N/A
MgCl2·6H2O | 0.08793874 | 0.492457 | 5.6 | 169 | 116 | 0.7 | 1450 | 1.83 | 32.06027 | 0 | 0.022619 | 0 | 2 | 0.094248 | 1 | 0 | 0 | 24 | 6 | 300 | 0 | Thermal oil | simulation | our | N/A
MgCl2·6H2O | 0.08686464 | 0.5211879 | 6 | 169 | 116 | 0.7 | 1450 | 1.83 | 32.06027 | 0 | 0.022619 | 0 | 2 | 0.094248 | 1 | 0 | 0 | 24 | 6 | 300 | 0 | Thermal oil | simulation | our | N/A
MgCl2·6H2O | 0.08539599 | 0.5465343 | 6.4 | 169 | 116 | 0.7 | 1450 | 1.83 | 32.06027 | 0 | 0.022619 | 0 | 2 | 0.094248 | 1 | 0 | 0 | 24 | 6 | 300 | 0 | Thermal oil | simulation | our | N/A
MgCl2·6H2O | 0.08368064 | 0.5690283 | 6.8 | 169 | 116 | 0.7 | 1450 | 1.83 | 32.06027 | 0 | 0.022619 | 0 | 2 | 0.094248 | 1 | 0 | 0 | 24 | 6 | 300 | 0 | Thermal oil | simulation | our | N/A
MgCl2·6H2O | 0.08187238 | 0.5894811 | 7.2 | 169 | 116 | 0.7 | 1450 | 1.83 | 32.06027 | 0 | 0.022619 | 0 | 2 | 0.094248 | 1 | 0 | 0 | 24 | 6 | 300 | 0 | Thermal oil | simulation | our | N/A
MgCl2·6H2O | 0.08003663 | 0.6082784 | 7.6 | 169 | 116 | 0.7 | 1450 | 1.83 | 32.06027 | 0 | 0.022619 | 0 | 2 | 0.094248 | 1 | 0 | 0 | 24 | 6 | 300 | 0 | Thermal oil | simulation | our | N/A
MgCl2·6H2O | 0.07823741 | 0.6258993 | 8 | 169 | 116 | 0.7 | 1450 | 1.83 | 32.06027 | 0 | 0.022619 | 0 | 2 | 0.094248 | 1 | 0 | 0 | 24 | 6 | 300 | 0 | Thermal oil | simulation | our | N/A
MgCl2·6H2O | 0.07647702 | 0.642407 | 8.4 | 169 | 116 | 0.7 | 1450 | 1.83 | 32.06027 | 0 | 0.022619 | 0 | 2 | 0.094248 | 1 | 0 | 0 | 24 | 6 | 300 | 0 | Thermal oil | simulation | our | N/A
MgCl2·6H2O | 0.07477665 | 0.6580345 | 8.8 | 169 | 116 | 0.7 | 1450 | 1.83 | 32.06027 | 0 | 0.022619 | 0 | 2 | 0.094248 | 1 | 0 | 0 | 24 | 6 | 300 | 0 | Thermal oil | simulation | our | N/A
MgCl2·6H2O | 0.07313316 | 0.6728251 | 9.2 | 169 | 116 | 0.7 | 1450 | 1.83 | 32.06027 | 0 | 0.022619 | 0 | 2 | 0.094248 | 1 | 0 | 0 | 24 | 6 | 300 | 0 | Thermal oil | simulation | our | N/A
MgCl2·6H2O | 0.07155406 | 0.6869189 | 9.6 | 169 | 116 | 0.7 | 1450 | 1.83 | 32.06027 | 0 | 0.022619 | 0 | 2 | 0.094248 | 1 | 0 | 0 | 24 | 6 | 300 | 0 | Thermal oil | simulation | our | N/A
MgCl2·6H2O | 0.07003069 | 0.7003069 | 10 | 169 | 116 | 0.7 | 1450 | 1.83 | 32.06027 | 0 | 0.022619 | 0 | 2 | 0.094248 | 1 | 0 | 0 | 24 | 6 | 300 | 0 | Thermal oil | simulation | our | N/A
MgCl2·6H2O | 0.06857376 | 0.7131671 | 10.4 | 169 | 116 | 0.7 | 1450 | 1.83 | 32.06027 | 0 | 0.022619 | 0 | 2 | 0.094248 | 1 | 0 | 0 | 24 | 6 | 300 | 0 | Thermal oil | simulation | our | N/A
MgCl2·6H2O | 0.0671653 | 0.7253852 | 10.8 | 169 | 116 | 0.7 | 1450 | 1.83 | 32.06027 | 0 | 0.022619 | 0 | 2 | 0.094248 | 1 | 0 | 0 | 24 | 6 | 300 | 0 | Thermal oil | simulation | our | N/A
MgCl2·6H2O | 0.06582137 | 0.7371993 | 11.2 | 169 | 116 | 0.7 | 1450 | 1.83 | 32.06027 | 0 | 0.022619 | 0 | 2 | 0.094248 | 1 | 0 | 0 | 24 | 6 | 300 | 0 | Thermal oil | simulation | our | N/A
Erythritol | 1.363941 | 0.1298311 | 0.1 | 333.7 | 118.8 | 0.8 | 1346 | 1.98 | 0.539567 | 0 | 0.000503 | 0 | 0.4 | 0.0188496 | 1 | 0 | 0 | 21.2 | 8.8 | 300 | 0 | Thermal oil | simulation | our | N/A
Erythritol | 1.320257 | 0.2496514 | 0.2 | 333.7 | 118.8 | 0.8 | 1346 | 1.98 | 0.539567 | 0 | 0.000503 | 0 | 0.4 | 0.0188496 | 1 | 0 | 0 | 21.2 | 8.8 | 300 | 0 | Thermal oil | simulation | our | N/A
Erythritol | 1.27974 | 0.3702217 | 0.3 | 333.7 | 118.8 | 0.8 | 1346 | 1.98 | 0.539567 | 0 | 0.000503 | 0 | 0.4 | 0.0188496 | 1 | 0 | 0 | 21.2 | 8.8 | 300 | 0 | Thermal oil | simulation | our | N/A
Erythritol | 1.258243 | 0.4888941 | 0.4 | 333.7 | 118.8 | 0.8 | 1346 | 1.98 | 0.539567 | 0 | 0.000503 | 0 | 0.4 | 0.0188496 | 1 | 0 | 0 | 21.2 | 8.8 | 300 | 0 | Thermal oil | simulation | our | N/A
Erythritol | 1.248257 | 0.6047777 | 0.5 | 333.7 | 118.8 | 0.8 | 1346 | 1.98 | 0.539567 | 0 | 0.000503 | 0 | 0.4 | 0.0188496 | 1 | 0 | 0 | 21.2 | 8.8 | 300 | 0 | Thermal oil | simulation | our | N/A
Erythritol | 1.241434 | 0.7113157 | 0.6 | 333.7 | 118.8 | 0.8 | 1346 | 1.98 | 0.539567 | 0 | 0.000503 | 0 | 0.4 | 0.0188496 | 1 | 0 | 0 | 21.2 | 8.8 | 300 | 0 | Thermal oil | simulation | our | N/A
Erythritol | 0.3263625 | 0.03263625 | 0.1 | 333.7 | 118.8 | 0.8 | 1346 | 1.98 | 2.569287 | 0 | 0.0020106 | 0 | 0.4 | 0.0188496 | 1 | 0 | 0 | 21.2 | 8.8 | 300 | 0 | Thermal oil | simulation | our | N/A
Erythritol | 0.3154378 | 0.06308756 | 0.2 | 333.7 | 118.8 | 0.8 | 1346 | 1.98 | 2.569287 | 0 | 0.0020106 | 0 | 0.4 | 0.0188496 | 1 | 0 | 0 | 21.2 | 8.8 | 300 | 0 | Thermal oil | simulation | our | N/A
Erythritol | 0.3124743 | 0.09374228 | 0.3 | 333.7 | 118.8 | 0.8 | 1346 | 1.98 | 2.569287 | 0 | 0.0020106 | 0 | 0.4 | 0.0188496 | 1 | 0 | 0 | 21.2 | 8.8 | 300 | 0 | Thermal oil | simulation | our | N/A
Erythritol | 0.3103823 | 0.1241529 | 0.4 | 333.7 | 118.8 | 0.8 | 1346 | 1.98 | 2.569287 | 0 | 0.0020106 | 0 | 0.4 | 0.0188496 | 1 | 0 | 0 | 21.2 | 8.8 | 300 | 0 | Thermal oil | simulation | our | N/A
Erythritol | 0.308692 | 0.154346 | 0.5 | 333.7 | 118.8 | 0.8 | 1346 | 1.98 | 2.569287 | 0 | 0.0020106 | 0 | 0.4 | 0.0188496 | 1 | 0 | 0 | 21.2 | 8.8 | 300 | 0 | Thermal oil | simulation | our | N/A
Erythritol | 0.3069926 | 0.1841956 | 0.6 | 333.7 | 118.8 | 0.8 | 1346 | 1.98 | 2.569287 | 0 | 0.0020106 | 0 | 0.4 | 0.0188496 | 1 | 0 | 0 | 21.2 | 8.8 | 300 | 0 | Thermal oil | simulation | our | N/A
Erythritol | 0.3051249 | 0.2135874 | 0.7 | 333.7 | 118.8 | 0.8 | 1346 | 1.98 | 2.569287 | 0 | 0.0020106 | 0 | 0.4 | 0.0188496 | 1 | 0 | 0 | 21.2 | 8.8 | 300 | 0 | Thermal oil | simulation | our | N/A
Erythritol | 0.3040261 | 0.2432209 | 0.8 | 333.7 | 118.8 | 0.8 | 1346 | 1.98 | 2.569287 | 0 | 0.0020106 | 0 | 0.4 | 0.0188496 | 1 | 0 | 0 | 21.2 | 8.8 | 300 | 0 | Thermal oil | simulation | our | N/A
Erythritol | 0.3042641 | 0.2738377 | 0.9 | 333.7 | 118.8 | 0.8 | 1346 | 1.98 | 2.569287 | 0 | 0.0020106 | 0 | 0.4 | 0.0188496 | 1 | 0 | 0 | 21.2 | 8.8 | 300 | 0 | Thermal oil | simulation | our | N/A
Erythritol | 0.3040483 | 0.3040483 | 1 | 333.7 | 118.8 | 0.8 | 1346 | 1.98 | 2.569287 | 0 | 0.0020106 | 0 | 0.4 | 0.0188496 | 1 | 0 | 0 | 21.2 | 8.8 | 300 | 0 | Thermal oil | simulation | our | N/A
Erythritol | 0.3041015 | 0.3345116 | 1.1 | 333.7 | 118.8 | 0.8 | 1346 | 1.98 | 2.569287 | 0 | 0.0020106 | 0 | 0.4 | 0.0188496 | 1 | 0 | 0 | 21.2 | 8.8 | 300 | 0 | Thermal oil | simulation | our | N/A
Erythritol | 0.3041972 | 0.3650366 | 1.2 | 333.7 | 118.8 | 0.8 | 1346 | 1.98 | 2.569287 | 0 | 0.0020106 | 0 | 0.4 | 0.0188496 | 1 | 0 | 0 | 21.2 | 8.8 | 300 | 0 | Thermal oil | simulation | our | N/A
Erythritol | 0.3044151 | 0.3957396 | 1.3 | 333.7 | 118.8 | 0.8 | 1346 | 1.98 | 2.569287 | 0 | 0.0020106 | 0 | 0.4 | 0.0188496 | 1 | 0 | 0 | 21.2 | 8.8 | 300 | 0 | Thermal oil | simulation | our | N/A
Erythritol | 0.3051447 | 0.4272026 | 1.4 | 333.7 | 118.8 | 0.8 | 1346 | 1.98 | 2.569287 | 0 | 0.0020106 | 0 | 0.4 | 0.0188496 | 1 | 0 | 0 | 21.2 | 8.8 | 300 | 0 | Thermal oil | simulation | our | N/A
Erythritol | 0.3057818 | 0.4586726 | 1.5 | 333.7 | 118.8 | 0.8 | 1346 | 1.98 | 2.569287 | 0 | 0.0020106 | 0 | 0.4 | 0.0188496 | 1 | 0 | 0 | 21.2 | 8.8 | 300 | 0 | Thermal oil | simulation | our | N/A
Erythritol | 0.30621 | 0.489936 | 1.6 | 333.7 | 118.8 | 0.8 | 1346 | 1.98 | 2.569287 | 0 | 0.0020106 | 0 | 0.4 | 0.0188496 | 1 | 0 | 0 | 21.2 | 8.8 | 300 | 0 | Thermal oil | simulation | our | N/A
Erythritol | 0.3062276 | 0.520587 | 1.7 | 333.7 | 118.8 | 0.8 | 1346 | 1.98 | 2.569287 | 0 | 0.0020106 | 0 | 0.4 | 0.0188496 | 1 | 0 | 0 | 21.2 | 8.8 | 300 | 0 | Thermal oil | simulation | our | N/A
Erythritol | 0.3057366 | 0.5503259 | 1.8 | 333.7 | 118.8 | 0.8 | 1346 | 1.98 | 2.569287 | 0 | 0.0020106 | 0 | 0.4 | 0.0188496 | 1 | 0 | 0 | 21.2 | 8.8 | 300 | 0 | Thermal oil | simulation | our | N/A
Erythritol | 0.3046713 | 0.5788755 | 1.9 | 333.7 | 118.8 | 0.8 | 1346 | 1.98 | 2.569287 | 0 | 0.0020106 | 0 | 0.4 | 0.0188496 | 1 | 0 | 0 | 21.2 | 8.8 | 300 | 0 | Thermal oil | simulation | our | N/A
Erythritol | 0.3035656 | 0.6071313 | 2 | 333.7 | 118.8 | 0.8 | 1346 | 1.98 | 2.569287 | 0 | 0.0020106 | 0 | 0.4 | 0.0188496 | 1 | 0 | 0 | 21.2 | 8.8 | 300 | 0 | Thermal oil | simulation | our | N/A
Erythritol | 0.3025294 | 0.6353118 | 2.1 | 333.7 | 118.8 | 0.8 | 1346 | 1.98 | 2.569287 | 0 | 0.0020106 | 0 | 0.4 | 0.0188496 | 1 | 0 | 0 | 21.2 | 8.8 | 300 | 0 | Thermal oil | simulation | our | N/A
Erythritol | 0.3015515 | 0.6634134 | 2.2 | 333.7 | 118.8 | 0.8 | 1346 | 1.98 | 2.569287 | 0 | 0.0020106 | 0 | 0.4 | 0.0188496 | 1 | 0 | 0 | 21.2 | 8.8 | 300 | 0 | Thermal oil | simulation | our | N/A
Erythritol | 0.3007832 | 0.6918013 | 2.3 | 333.7 | 118.8 | 0.8 | 1346 | 1.98 | 2.569287 | 0 | 0.0020106 | 0 | 0.4 | 0.0188496 | 1 | 0 | 0 | 21.2 | 8.8 | 300 | 0 | Thermal oil | simulation | our | N/A
Erythritol | 0.3000374 | 0.7200898 | 2.4 | 333.7 | 118.8 | 0.8 | 1346 | 1.98 | 2.569287 | 0 | 0.0020106 | 0 | 0.4 | 0.0188496 | 1 | 0 | 0 | 21.2 | 8.8 | 300 | 0 | Thermal oil | simulation | our | N/A
Erythritol | 0.2991678 | 0.7479196 | 2.5 | 333.7 | 118.8 | 0.8 | 1346 | 1.98 | 2.569287 | 0 | 0.0020106 | 0 | 0.4 | 0.0188496 | 1 | 0 | 0 | 21.2 | 8.8 | 300 | 0 | Thermal oil | simulation | our | N/A
Erythritol | 0.2981446 | 0.7751758 | 2.6 | 333.7 | 118.8 | 0.8 | 1346 | 1.98 | 2.569287 | 0 | 0.0020106 | 0 | 0.4 | 0.0188496 | 1 | 0 | 0 | 21.2 | 8.8 | 300 | 0 | Thermal oil | simulation | our | N/A
Erythritol | 0.2969369 | 0.8017297 | 2.7 | 333.7 | 118.8 | 0.8 | 1346 | 1.98 | 2.569287 | 0 | 0.0020106 | 0 | 0.4 | 0.0188496 | 1 | 0 | 0 | 21.2 | 8.8 | 300 | 0 | Thermal oil | simulation | our | N/A
Erythritol | 0.2955198 | 0.8274553 | 2.8 | 333.7 | 118.8 | 0.8 | 1346 | 1.98 | 2.569287 | 0 | 0.0020106 | 0 | 0.4 | 0.0188496 | 1 | 0 | 0 | 21.2 | 8.8 | 300 | 0 | Thermal oil | simulation | our | N/A
Erythritol | 0.2938542 | 0.8521771 | 2.9 | 333.7 | 118.8 | 0.8 | 1346 | 1.98 | 2.569287 | 0 | 0.0020106 | 0 | 0.4 | 0.0188496 | 1 | 0 | 0 | 21.2 | 8.8 | 300 | 0 | Thermal oil | simulation | our | N/A
Erythritol | 0.2918946 | 0.8756837 | 3 | 333.7 | 118.8 | 0.8 | 1346 | 1.98 | 2.569287 | 0 | 0.0020106 | 0 | 0.4 | 0.0188496 | 1 | 0 | 0 | 21.2 | 8.8 | 300 | 0 | Thermal oil | simulation | our | N/A
Erythritol | 0.2895469 | 0.8975953 | 3.1 | 333.7 | 118.8 | 0.8 | 1346 | 1.98 | 2.569287 | 0 | 0.0020106 | 0 | 0.4 | 0.0188496 | 1 | 0 | 0 | 21.2 | 8.8 | 300 | 0 | Thermal oil | simulation | our | N/A
Erythritol | 0.2868174 | 0.9178157 | 3.2 | 333.7 | 118.8 | 0.8 | 1346 | 1.98 | 2.569287 | 0 | 0.0020106 | 0 | 0.4 | 0.0188496 | 1 | 0 | 0 | 21.2 | 8.8 | 300 | 0 | Thermal oil | simulation | our | N/A
Erythritol | 0.2838582 | 0.9367322 | 3.3 | 333.7 | 118.8 | 0.8 | 1346 | 1.98 | 2.569287 | 0 | 0.0020106 | 0 | 0.4 | 0.0188496 | 1 | 0 | 0 | 21.2 | 8.8 | 300 | 0 | Thermal oil | simulation | our | N/A
Erythritol | 0.2806756 | 0.9542969 | 3.4 | 333.7 | 118.8 | 0.8 | 1346 | 1.98 | 2.569287 | 0 | 0.0020106 | 0 | 0.4 | 0.0188496 | 1 | 0 | 0 | 21.2 | 8.8 | 300 | 0 | Thermal oil | simulation | our | N/A
Erythritol | 0.2773559 | 0.9707457 | 3.5 | 333.7 | 118.8 | 0.8 | 1346 | 1.98 | 2.569287 | 0 | 0.0020106 | 0 | 0.4 | 0.0188496 | 1 | 0 | 0 | 21.2 | 8.8 | 300 | 0 | Thermal oil | simulation | our | N/A
Erythritol | 0.273999 | 0.9863966 | 3.6 | 333.7 | 118.8 | 0.8 | 1346 | 1.98 | 2.569287 | 0 | 0.0020106 | 0 | 0.4 | 0.0188496 | 1 | 0 | 0 | 21.2 | 8.8 | 300 | 0 | Thermal oil | simulation | our | N/A
Erythritol | 0.2706478 | 1.001397 | 3.7 | 333.7 | 118.8 | 0.8 | 1346 | 1.98 | 2.569287 | 0 | 0.0020106 | 0 | 0.4 | 0.0188496 | 1 | 0 | 0 | 21.2 | 8.8 | 300 | 0 | Thermal oil | simulation | our | N/A
Erythritol | 0.2672896 | 1.015701 | 3.8 | 333.7 | 118.8 | 0.8 | 1346 | 1.98 | 2.569287 | 0 | 0.0020106 | 0 | 0.4 | 0.0188496 | 1 | 0 | 0 | 21.2 | 8.8 | 300 | 0 | Thermal oil | simulation | our | N/A
Erythritol | 0.2639051 | 1.02923 | 3.9 | 333.7 | 118.8 | 0.8 | 1346 | 1.98 | 2.569287 | 0 | 0.0020106 | 0 | 0.4 | 0.0188496 | 1 | 0 | 0 | 21.2 | 8.8 | 300 | 0 | Thermal oil | simulation | our | N/A
Erythritol | 0.2605528 | 1.042211 | 4 | 333.7 | 118.8 | 0.8 | 1346 | 1.98 | 2.569287 | 0 | 0.0020106 | 0 | 0.4 | 0.0188496 | 1 | 0 | 0 | 21.2 | 8.8 | 300 | 0 | Thermal oil | simulation | our | N/A
Erythritol | 0.2572605 | 1.054768 | 4.1 | 333.7 | 118.8 | 0.8 | 1346 | 1.98 | 2.569287 | 0 | 0.0020106 | 0 | 0.4 | 0.0188496 | 1 | 0 | 0 | 21.2 | 8.8 | 300 | 0 | Thermal oil | simulation | our | N/A
Erythritol | 0.2540544 | 1.067028 | 4.2 | 333.7 | 118.8 | 0.8 | 1346 | 1.98 | 2.569287 | 0 | 0.0020106 | 0 | 0.4 | 0.0188496 | 1 | 0 | 0 | 21.2 | 8.8 | 300 | 0 | Thermal oil | simulation | our | N/A
Erythritol | 0.250922 | 1.078965 | 4.3 | 333.7 | 118.8 | 0.8 | 1346 | 1.98 | 2.569287 | 0 | 0.0020106 | 0 | 0.4 | 0.0188496 | 1 | 0 | 0 | 21.2 | 8.8 | 300 | 0 | Thermal oil | simulation | our | N/A
Erythritol | 0.2478083 | 1.090356 | 4.4 | 333.7 | 118.8 | 0.8 | 1346 | 1.98 | 2.569287 | 0 | 0.0020106 | 0 | 0.4 | 0.0188496 | 1 | 0 | 0 | 21.2 | 8.8 | 300 | 0 | Thermal oil | simulation | our | N/A
Erythritol | 0.24474 | 1.10133 | 4.5 | 333.7 | 118.8 | 0.8 | 1346 | 1.98 | 2.569287 | 0 | 0.0020106 | 0 | 0.4 | 0.0188496 | 1 | 0 | 0 | 21.2 | 8.8 | 300 | 0 | Thermal oil | simulation | our | N/A
Erythritol | 0.2417386 | 1.111998 | 4.6 | 333.7 | 118.8 | 0.8 | 1346 | 1.98 | 2.569287 | 0 | 0.0020106 | 0 | 0.4 | 0.0188496 | 1 | 0 | 0 | 21.2 | 8.8 | 300 | 0 | Thermal oil | simulation | our | N/A
Erythritol | 0.2388113 | 1.122413 | 4.7 | 333.7 | 118.8 | 0.8 | 1346 | 1.98 | 2.569287 | 0 | 0.0020106 | 0 | 0.4 | 0.0188496 | 1 | 0 | 0 | 21.2 | 8.8 | 300 | 0 | Thermal oil | simulation | our | N/A
Erythritol | 0.2359704 | 1.132658 | 4.8 | 333.7 | 118.8 | 0.8 | 1346 | 1.98 | 2.569287 | 0 | 0.0020106 | 0 | 0.4 | 0.0188496 | 1 | 0 | 0 | 21.2 | 8.8 | 300 | 0 | Thermal oil | simulation | our | N/A
Erythritol | 0.2331956 | 1.142659 | 4.9 | 333.7 | 118.8 | 0.8 | 1346 | 1.98 | 2.569287 | 0 | 0.0020106 | 0 | 0.4 | 0.0188496 | 1 | 0 | 0 | 21.2 | 8.8 | 300 | 0 | Thermal oil | simulation | our | N/A
Erythritol | 0.230453 | 1.152265 | 5 | 333.7 | 118.8 | 0.8 | 1346 | 1.98 | 2.569287 | 0 | 0.0020106 | 0 | 0.4 | 0.0188496 | 1 | 0 | 0 | 21.2 | 8.8 | 300 | 0 | Thermal oil | simulation | our | N/A
Erythritol | 0.2277644 | 1.161598 | 5.1 | 333.7 | 118.8 | 0.8 | 1346 | 1.98 | 2.569287 | 0 | 0.0020106 | 0 | 0.4 | 0.0188496 | 1 | 0 | 0 | 21.2 | 8.8 | 300 | 0 | Thermal oil | simulation | our | N/A
Erythritol | 0.2251329 | 1.170691 | 5.2 | 333.7 | 118.8 | 0.8 | 1346 | 1.98 | 2.569287 | 0 | 0.0020106 | 0 | 0.4 | 0.0188496 | 1 | 0 | 0 | 21.2 | 8.8 | 300 | 0 | Thermal oil | simulation | our | N/A
Erythritol | 0.2225651 | 1.179595 | 5.3 | 333.7 | 118.8 | 0.8 | 1346 | 1.98 | 2.569287 | 0 | 0.0020106 | 0 | 0.4 | 0.0188496 | 1 | 0 | 0 | 21.2 | 8.8 | 300 | 0 | Thermal oil | simulation | our | N/A
Erythritol | 0.2200682 | 1.188368 | 5.4 | 333.7 | 118.8 | 0.8 | 1346 | 1.98 | 2.569287 | 0 | 0.0020106 | 0 | 0.4 | 0.0188496 | 1 | 0 | 0 | 21.2 | 8.8 | 300 | 0 | Thermal oil | simulation | our | N/A
Erythritol | 0.2176379 | 1.197008 | 5.5 | 333.7 | 118.8 | 0.8 | 1346 | 1.98 | 2.569287 | 0 | 0.0020106 | 0 | 0.4 | 0.0188496 | 1 | 0 | 0 | 21.2 | 8.8 | 300 | 0 | Thermal oil | simulation | our | N/A
Erythritol | 0.215244 | 1.205366 | 5.6 | 333.7 | 118.8 | 0.8 | 1346 | 1.98 | 2.569287 | 0 | 0.0020106 | 0 | 0.4 | 0.0188496 | 1 | 0 | 0 | 21.2 | 8.8 | 300 | 0 | Thermal oil | simulation | our | N/A
Erythritol | 0.2128978 | 1.213517 | 5.7 | 333.7 | 118.8 | 0.8 | 1346 | 1.98 | 2.569287 | 0 | 0.0020106 | 0 | 0.4 | 0.0188496 | 1 | 0 | 0 | 21.2 | 8.8 | 300 | 0 | Thermal oil | simulation | our | N/A
Erythritol | 0.2105983 | 1.22147 | 5.8 | 333.7 | 118.8 | 0.8 | 1346 | 1.98 | 2.569287 | 0 | 0.0020106 | 0 | 0.4 | 0.0188496 | 1 | 0 | 0 | 21.2 | 8.8 | 300 | 0 | Thermal oil | simulation | our | N/A
Erythritol | 0.2083476 | 1.229251 | 5.9 | 333.7 | 118.8 | 0.8 | 1346 | 1.98 | 2.569287 | 0 | 0.0020106 | 0 | 0.4 | 0.0188496 | 1 | 0 | 0 | 21.2 | 8.8 | 300 | 0 | Thermal oil | simulation | our | N/A
Erythritol | 0.2061511 | 1.236907 | 6 | 333.7 | 118.8 | 0.8 | 1346 | 1.98 | 2.569287 | 0 | 0.0020106 | 0 | 0.4 | 0.0188496 | 1 | 0 | 0 | 21.2 | 8.8 | 300 | 0 | Thermal oil | simulation | our | N/A
Erythritol | 0.308692 | 0.154346 | 0.5 | 333.7 | 118.8 | 0.8 | 1346 | 1.98 | 2.569287 | 0 | 0.0020106 | 0 | 0.4 | 0.0188496 | 1 | 0 | 0 | 21.2 | 8.8 | 300 | 0 | Thermal oil | simulation | our | N/A
Erythritol | 0.3040483 | 0.3040483 | 1 | 333.7 | 118.8 | 0.8 | 1346 | 1.98 | 2.569287 | 0 | 0.0020106 | 0 | 0.4 | 0.0188496 | 1 | 0 | 0 | 21.2 | 8.8 | 300 | 0 | Thermal oil | simulation | our | N/A
Erythritol | 0.3057818 | 0.4586726 | 1.5 | 333.7 | 118.8 | 0.8 | 1346 | 1.98 | 2.569287 | 0 | 0.0020106 | 0 | 0.4 | 0.0188496 | 1 | 0 | 0 | 21.2 | 8.8 | 300 | 0 | Thermal oil | simulation | our | N/A
Erythritol | 0.3035656 | 0.6071313 | 2 | 333.7 | 118.8 | 0.8 | 1346 | 1.98 | 2.569287 | 0 | 0.0020106 | 0 | 0.4 | 0.0188496 | 1 | 0 | 0 | 21.2 | 8.8 | 300 | 0 | Thermal oil | simulation | our | N/A
Erythritol | 0.2991678 | 0.7479196 | 2.5 | 333.7 | 118.8 | 0.8 | 1346 | 1.98 | 2.569287 | 0 | 0.0020106 | 0 | 0.4 | 0.0188496 | 1 | 0 | 0 | 21.2 | 8.8 | 300 | 0 | Thermal oil | simulation | our | N/A
Erythritol | 0.2918946 | 0.8756837 | 3 | 333.7 | 118.8 | 0.8 | 1346 | 1.98 | 2.569287 | 0 | 0.0020106 | 0 | 0.4 | 0.0188496 | 1 | 0 | 0 | 21.2 | 8.8 | 300 | 0 | Thermal oil | simulation | our | N/A
Erythritol | 0.2773559 | 0.9707457 | 3.5 | 333.7 | 118.8 | 0.8 | 1346 | 1.98 | 2.569287 | 0 | 0.0020106 | 0 | 0.4 | 0.0188496 | 1 | 0 | 0 | 21.2 | 8.8 | 300 | 0 | Thermal oil | simulation | our | N/A
Erythritol | 0.2605528 | 1.042211 | 4 | 333.7 | 118.8 | 0.8 | 1346 | 1.98 | 2.569287 | 0 | 0.0020106 | 0 | 0.4 | 0.0188496 | 1 | 0 | 0 | 21.2 | 8.8 | 300 | 0 | Thermal oil | simulation | our | N/A
Erythritol | 0.24474 | 1.10133 | 4.5 | 333.7 | 118.8 | 0.8 | 1346 | 1.98 | 2.569287 | 0 | 0.0020106 | 0 | 0.4 | 0.0188496 | 1 | 0 | 0 | 21.2 | 8.8 | 300 | 0 | Thermal oil | simulation | our | N/A
Erythritol | 0.230453 | 1.152265 | 5 | 333.7 | 118.8 | 0.8 | 1346 | 1.98 | 2.569287 | 0 | 0.0020106 | 0 | 0.4 | 0.0188496 | 1 | 0 | 0 | 21.2 | 8.8 | 300 | 0 | Thermal oil | simulation | our | N/A
Erythritol | 0.2176379 | 1.197008 | 5.5 | 333.7 | 118.8 | 0.8 | 1346 | 1.98 | 2.569287 | 0 | 0.0020106 | 0 | 0.4 | 0.0188496 | 1 | 0 | 0 | 21.2 | 8.8 | 300 | 0 | Thermal oil | simulation | our | N/A
Erythritol | 0.2061511 | 1.236907 | 6 | 333.7 | 118.8 | 0.8 | 1346 | 1.98 | 2.569287 | 0 | 0.0020106 | 0 | 0.4 | 0.0188496 | 1 | 0 | 0 | 21.2 | 8.8 | 300 | 0 | Thermal oil | simulation | our | N/A
Erythritol | 0.1958501 | 1.273025 | 6.5 | 333.7 | 118.8 | 0.8 | 1346 | 1.98 | 2.569287 | 0 | 0.0020106 | 0 | 0.4 | 0.0188496 | 1 | 0 | 0 | 21.2 | 8.8 | 300 | 0 | Thermal oil | simulation | our | N/A
Erythritol | 0.1865198 | 1.305639 | 7 | 333.7 | 118.8 | 0.8 | 1346 | 1.98 | 2.569287 | 0 | 0.0020106 | 0 | 0.4 | 0.0188496 | 1 | 0 | 0 | 21.2 | 8.8 | 300 | 0 | Thermal oil | simulation | our | N/A
Erythritol | 0.1780011 | 1.335008 | 7.5 | 333.7 | 118.8 | 0.8 | 1346 | 1.98 | 2.569287 | 0 | 0.0020106 | 0 | 0.4 | 0.0188496 | 1 | 0 | 0 | 21.2 | 8.8 | 300 | 0 | Thermal oil | simulation | our | N/A
Erythritol | 0.692692 | 0.0346346 | 0.05 | 333.7 | 118.8 | 0.8 | 1346 | 1.98 | 0.539567 | 0 | 0.000503 | 0 | 0.4 | 0.0188496 | 1 | 0 | 0 | 11.2 | 8.8 | 200 | 0 | Thermal oil | simulation | our | N/A
Erythritol | 0.6655029 | 0.06655029 | 0.1 | 333.7 | 118.8 | 0.8 | 1346 | 1.98 | 0.539567 | 0 | 0.000503 | 0 | 0.4 | 0.0188496 | 1 | 0 | 0 | 11.2 | 8.8 | 200 | 0 | Thermal oil | simulation | our | N/A
Erythritol | 0.6414226 | 0.09621339 | 0.15 | 333.7 | 118.8 | 0.8 | 1346 | 1.98 | 0.539567 | 0 | 0.000503 | 0 | 0.4 | 0.0188496 | 1 | 0 | 0 | 11.2 | 8.8 | 200 | 0 | Thermal oil | simulation | our | N/A
Erythritol | 0.6220932 | 0.1244186 | 0.2 | 333.7 | 118.8 | 0.8 | 1346 | 1.98 | 0.539567 | 0 | 0.000503 | 0 | 0.4 | 0.0188496 | 1 | 0 | 0 | 11.2 | 8.8 | 200 | 0 | Thermal oil | simulation | our | N/A
Erythritol | 0.6065622 | 0.1516405 | 0.25 | 333.7 | 118.8 | 0.8 | 1346 | 1.98 | 0.539567 | 0 | 0.000503 | 0 | 0.4 | 0.0188496 | 1 | 0 | 0 | 11.2 | 8.8 | 200 | 0 | Thermal oil | simulation | our | N/A
Erythritol | 0.5942701 | 0.178281 | 0.3 | 333.7 | 118.8 | 0.8 | 1346 | 1.98 | 0.539567 | 0 | 0.000503 | 0 | 0.4 | 0.0188496 | 1 | 0 | 0 | 11.2 | 8.8 | 200 | 0 | Thermal oil | simulation | our | N/A
Erythritol | 0.5847354 | 0.2046574 | 0.35 | 333.7 | 118.8 | 0.8 | 1346 | 1.98 | 0.539567 | 0 | 0.000503 | 0 | 0.4 | 0.0188496 | 1 | 0 | 0 | 11.2 | 8.8 | 200 | 0 | Thermal oil | simulation | our | N/A
Erythritol | 0.5775162 | 0.2310065 | 0.4 | 333.7 | 118.8 | 0.8 | 1346 | 1.98 | 0.539567 | 0 | 0.000503 | 0 | 0.4 | 0.0188496 | 1 | 0 | 0 | 11.2 | 8.8 | 200 | 0 | Thermal oil | simulation | our | N/A
Erythritol | 0.5719805 | 0.2573912 | 0.45 | 333.7 | 118.8 | 0.8 | 1346 | 1.98 | 0.539567 | 0 | 0.000503 | 0 | 0.4 | 0.0188496 | 1 | 0 | 0 | 11.2 | 8.8 | 200 | 0 | Thermal oil | simulation | our | N/A
Erythritol | 0.5674623 | 0.2837312 | 0.5 | 333.7 | 118.8 | 0.8 | 1346 | 1.98 | 0.539567 | 0 | 0.000503 | 0 | 0.4 | 0.0188496 | 1 | 0 | 0 | 11.2 | 8.8 | 200 | 0 | Thermal oil | simulation | our | N/A
Erythritol | 0.5636938 | 0.3100316 | 0.55 | 333.7 | 118.8 | 0.8 | 1346 | 1.98 | 0.539567 | 0 | 0.000503 | 0 | 0.4 | 0.0188496 | 1 | 0 | 0 | 11.2 | 8.8 | 200 | 0 | Thermal oil | simulation | our | N/A
Erythritol | 0.5604647 | 0.3362788 | 0.6 | 333.7 | 118.8 | 0.8 | 1346 | 1.98 | 0.539567 | 0 | 0.000503 | 0 | 0.4 | 0.0188496 | 1 | 0 | 0 | 11.2 | 8.8 | 200 | 0 | Thermal oil | simulation | our | N/A
Erythritol | 0.557653 | 0.3624745 | 0.65 | 333.7 | 118.8 | 0.8 | 1346 | 1.98 | 0.539567 | 0 | 0.000503 | 0 | 0.4 | 0.0188496 | 1 | 0 | 0 | 11.2 | 8.8 | 200 | 0 | Thermal oil | simulation | our | N/A
Erythritol | 0.5551644 | 0.3886151 | 0.7 | 333.7 | 118.8 | 0.8 | 1346 | 1.98 | 0.539567 | 0 | 0.000503 | 0 | 0.4 | 0.0188496 | 1 | 0 | 0 | 11.2 | 8.8 | 200 | 0 | Thermal oil | simulation | our | N/A
Erythritol | 0.5529286 | 0.4146964 | 0.75 | 333.7 | 118.8 | 0.8 | 1346 | 1.98 | 0.539567 | 0 | 0.000503 | 0 | 0.4 | 0.0188496 | 1 | 0 | 0 | 11.2 | 8.8 | 200 | 0 | Thermal oil | simulation | our | N/A
Erythritol | 0.5508842 | 0.4407074 | 0.8 | 333.7 | 118.8 | 0.8 | 1346 | 1.98 | 0.539567 | 0 | 0.000503 | 0 | 0.4 | 0.0188496 | 1 | 0 | 0 | 11.2 | 8.8 | 200 | 0 | Thermal oil | simulation | our | N/A
Erythritol | 0.5489929 | 0.466644 | 0.85 | 333.7 | 118.8 | 0.8 | 1346 | 1.98 | 0.539567 | 0 | 0.000503 | 0 | 0.4 | 0.0188496 | 1 | 0 | 0 | 11.2 | 8.8 | 200 | 0 | Thermal oil | simulation | our | N/A
Erythritol | 0.547214 | 0.4924926 | 0.9 | 333.7 | 118.8 | 0.8 | 1346 | 1.98 | 0.539567 | 0 | 0.000503 | 0 | 0.4 | 0.0188496 | 1 | 0 | 0 | 11.2 | 8.8 | 200 | 0 | Thermal oil | simulation | our | N/A
Erythritol | 0.5455131 | 0.5182375 | 0.95 | 333.7 | 118.8 | 0.8 | 1346 | 1.98 | 0.539567 | 0 | 0.000503 | 0 | 0.4 | 0.0188496 | 1 | 0 | 0 | 11.2 | 8.8 | 200 | 0 | Thermal oil | simulation | our | N/A
Erythritol | 0.543858 | 0.543858 | 1 | 333.7 | 118.8 | 0.8 | 1346 | 1.98 | 0.539567 | 0 | 0.000503 | 0 | 0.4 | 0.0188496 | 1 | 0 | 0 | 11.2 | 8.8 | 200 | 0 | Thermal oil | simulation | our | N/A
Erythritol | 0.5422176 | 0.5693285 | 1.05 | 333.7 | 118.8 | 0.8 | 1346 | 1.98 | 0.539567 | 0 | 0.000503 | 0 | 0.4 | 0.0188496 | 1 | 0 | 0 | 11.2 | 8.8 | 200 | 0 | Thermal oil | simulation | our | N/A
Erythritol | 0.5405611 | 0.5946172 | 1.1 | 333.7 | 118.8 | 0.8 | 1346 | 1.98 | 0.539567 | 0 | 0.000503 | 0 | 0.4 | 0.0188496 | 1 | 0 | 0 | 11.2 | 8.8 | 200 | 0 | Thermal oil | simulation | our | N/A
Erythritol | 0.5388725 | 0.6197034 | 1.15 | 333.7 | 118.8 | 0.8 | 1346 | 1.98 | 0.539567 | 0 | 0.000503 | 0 | 0.4 | 0.0188496 | 1 | 0 | 0 | 11.2 | 8.8 | 200 | 0 | Thermal oil | simulation | our | N/A
Erythritol | 0.5371148 | 0.6445377 | 1.2 | 333.7 | 118.8 | 0.8 | 1346 | 1.98 | 0.539567 | 0 | 0.000503 | 0 | 0.4 | 0.0188496 | 1 | 0 | 0 | 11.2 | 8.8 | 200 | 0 | Thermal oil | simulation | our | N/A
Erythritol | 0.5352448 | 0.669056 | 1.25 | 333.7 | 118.8 | 0.8 | 1346 | 1.98 | 0.539567 | 0 | 0.000503 | 0 | 0.4 | 0.0188496 | 1 | 0 | 0 | 11.2 | 8.8 | 200 | 0 | Thermal oil | simulation | our | N/A
Erythritol | 0.5331687 | 0.6931193 | 1.3 | 333.7 | 118.8 | 0.8 | 1346 | 1.98 | 0.539567 | 0 | 0.000503 | 0 | 0.4 | 0.0188496 | 1 | 0 | 0 | 11.2 | 8.8 | 200 | 0 | Thermal oil | simulation | our | N/A
Erythritol | 0.5308886 | 0.7166996 | 1.35 | 333.7 | 118.8 | 0.8 | 1346 | 1.98 | 0.539567 | 0 | 0.000503 | 0 | 0.4 | 0.0188496 | 1 | 0 | 0 | 11.2 | 8.8 | 200 | 0 | Thermal oil | simulation | our | N/A
Erythritol | 0.5283995 | 0.7397592 | 1.4 | 333.7 | 118.8 | 0.8 | 1346 | 1.98 | 0.539567 | 0 | 0.000503 | 0 | 0.4 | 0.0188496 | 1 | 0 | 0 | 11.2 | 8.8 | 200 | 0 | Thermal oil | simulation | our | N/A
Erythritol | 0.5256836 | 0.7622412 | 1.45 | 333.7 | 118.8 | 0.8 | 1346 | 1.98 | 0.539567 | 0 | 0.000503 | 0 | 0.4 | 0.0188496 | 1 | 0 | 0 | 11.2 | 8.8 | 200 | 0 | Thermal oil | simulation | our | N/A
Erythritol | 0.522731 | 0.7840965 | 1.5 | 333.7 | 118.8 | 0.8 | 1346 | 1.98 | 0.539567 | 0 | 0.000503 | 0 | 0.4 | 0.0188496 | 1 | 0 | 0 | 11.2 | 8.8 | 200 | 0 | Thermal oil | simulation | our | N/A
Erythritol | 0.5195265 | 0.805266 | 1.55 | 333.7 | 118.8 | 0.8 | 1346 | 1.98 | 0.539567 | 0 | 0.000503 | 0 | 0.4 | 0.0188496 | 1 | 0 | 0 | 11.2 | 8.8 | 200 | 0 | Thermal oil | simulation | our | N/A
Erythritol | 0.5160531 | 0.8256849 | 1.6 | 333.7 | 118.8 | 0.8 | 1346 | 1.98 | 0.539567 | 0 | 0.000503 | 0 | 0.4 | 0.0188496 | 1 | 0 | 0 | 11.2 | 8.8 | 200 | 0 | Thermal oil | simulation | our | N/A
Erythritol | 0.5122928 | 0.8452831 | 1.65 | 333.7 | 118.8 | 0.8 | 1346 | 1.98 | 0.539567 | 0 | 0.000503 | 0 | 0.4 | 0.0188496 | 1 | 0 | 0 | 11.2 | 8.8 | 200 | 0 | Thermal oil | simulation | our | N/A
Erythritol | 0.5082178 | 0.8639703 | 1.7 | 333.7 | 118.8 | 0.8 | 1346 | 1.98 | 0.539567 | 0 | 0.000503 | 0 | 0.4 | 0.0188496 | 1 | 0 | 0 | 11.2 | 8.8 | 200 | 0 | Thermal oil | simulation | our | N/A
Erythritol | 0.5038006 | 0.881651 | 1.75 | 333.7 | 118.8 | 0.8 | 1346 | 1.98 | 0.539567 | 0 | 0.000503 | 0 | 0.4 | 0.0188496 | 1 | 0 | 0 | 11.2 | 8.8 | 200 | 0 | Thermal oil | simulation | our | N/A
Erythritol | 0.4990209 | 0.8982376 | 1.8 | 333.7 | 118.8 | 0.8 | 1346 | 1.98 | 0.539567 | 0 | 0.000503 | 0 | 0.4 | 0.0188496 | 1 | 0 | 0 | 11.2 | 8.8 | 200 | 0 | Thermal oil | simulation | our | N/A
Erythritol | 0.4938751 | 0.913669 | 1.85 | 333.7 | 118.8 | 0.8 | 1346 | 1.98 | 0.539567 | 0 | 0.000503 | 0 | 0.4 | 0.0188496 | 1 | 0 | 0 | 11.2 | 8.8 | 200 | 0 | Thermal oil | simulation | our | N/A
Erythritol | 0.488394 | 0.9279485 | 1.9 | 333.7 | 118.8 | 0.8 | 1346 | 1.98 | 0.539567 | 0 | 0.000503 | 0 | 0.4 | 0.0188496 | 1 | 0 | 0 | 11.2 | 8.8 | 200 | 0 | Thermal oil | simulation | our | N/A
Erythritol | 0.774994 | 0.0387497 | 0.05 | 333.7 | 118.8 | 0.8 | 1346 | 1.98 | 0.539567 | 0 | 0.000503 | 0 | 0.4 | 0.0188496 | 1 | 0 | 0 | 11.2 | 8.8 | 300 | 0 | Thermal oil | simulation | our | N/A
Erythritol | 0.742992 | 0.0742992 | 0.1 | 333.7 | 118.8 | 0.8 | 1346 | 1.98 | 0.539567 | 0 | 0.000503 | 0 | 0.4 | 0.0188496 | 1 | 0 | 0 | 11.2 | 8.8 | 300 | 0 | Thermal oil | simulation | our | N/A
Erythritol | 0.7148383 | 0.1072258 | 0.15 | 333.7 | 118.8 | 0.8 | 1346 | 1.98 | 0.539567 | 0 | 0.000503 | 0 | 0.4 | 0.0188496 | 1 | 0 | 0 | 11.2 | 8.8 | 300 | 0 | Thermal oil | simulation | our | N/A
Erythritol | 0.6920873 | 0.1384175 | 0.2 | 333.7 | 118.8 | 0.8 | 1346 | 1.98 | 0.539567 | 0 | 0.000503 | 0 | 0.4 | 0.0188496 | 1 | 0 | 0 | 11.2 | 8.8 | 300 | 0 | Thermal oil | simulation | our | N/A
Erythritol | 0.674217 | 0.1685543 | 0.25 | 333.7 | 118.8 | 0.8 | 1346 | 1.98 | 0.539567 | 0 | 0.000503 | 0 | 0.4 | 0.0188496 | 1 | 0 | 0 | 11.2 | 8.8 | 300 | 0 | Thermal oil | simulation | our | N/A
Erythritol | 0.6606028 | 0.1981808 | 0.3 | 333.7 | 118.8 | 0.8 | 1346 | 1.98 | 0.539567 | 0 | 0.000503 | 0 | 0.4 | 0.0188496 | 1 | 0 | 0 | 11.2 | 8.8 | 300 | 0 | Thermal oil | simulation | our | N/A
Erythritol | 0.6505399 | 0.227689 | 0.35 | 333.7 | 118.8 | 0.8 | 1346 | 1.98 | 0.539567 | 0 | 0.000503 | 0 | 0.4 | 0.0188496 | 1 | 0 | 0 | 11.2 | 8.8 | 300 | 0 | Thermal oil | simulation | our | N/A
Erythritol | 0.6431057 | 0.2572423 | 0.4 | 333.7 | 118.8 | 0.8 | 1346 | 1.98 | 0.539567 | 0 | 0.000503 | 0 | 0.4 | 0.0188496 | 1 | 0 | 0 | 11.2 | 8.8 | 300 | 0 | Thermal oil | simulation | our | N/A
Erythritol | 0.6371967 | 0.2867385 | 0.45 | 333.7 | 118.8 | 0.8 | 1346 | 1.98 | 0.539567 | 0 | 0.000503 | 0 | 0.4 | 0.0188496 | 1 | 0 | 0 | 11.2 | 8.8 | 300 | 0 | Thermal oil | simulation | our | N/A
Erythritol | 0.6323428 | 0.3161714 | 0.5 | 333.7 | 118.8 | 0.8 | 1346 | 1.98 | 0.539567 | 0 | 0.000503 | 0 | 0.4 | 0.0188496 | 1 | 0 | 0 | 11.2 | 8.8 | 300 | 0 | Thermal oil | simulation | our | N/A
Erythritol | 0.6282453 | 0.3455349 | 0.55 | 333.7 | 118.8 | 0.8 | 1346 | 1.98 | 0.539567 | 0 | 0.000503 | 0 | 0.4 | 0.0188496 | 1 | 0 | 0 | 11.2 | 8.8 | 300 | 0 | Thermal oil | simulation | our | N/A
Erythritol | 0.6247157 | 0.3748294 | 0.6 | 333.7 | 118.8 | 0.8 | 1346 | 1.98 | 0.539567 | 0 | 0.000503 | 0 | 0.4 | 0.0188496 | 1 | 0 | 0 | 11.2 | 8.8 | 300 | 0 | Thermal oil | simulation | our | N/A
Erythritol | 0.6216195 | 0.4040526 | 0.65 | 333.7 | 118.8 | 0.8 | 1346 | 1.98 | 0.539567 | 0 | 0.000503 | 0 | 0.4 | 0.0188496 | 1 | 0 | 0 | 11.2 | 8.8 | 300 | 0 | Thermal oil | simulation | our | N/A
Erythritol | 0.6188231 | 0.4331761 | 0.7 | 333.7 | 118.8 | 0.8 | 1346 | 1.98 | 0.539567 | 0 | 0.000503 | 0 | 0.4 | 0.0188496 | 1 | 0 | 0 | 11.2 | 8.8 | 300 | 0 | Thermal oil | simulation | our | N/A
Erythritol | 0.6162602 | 0.4621951 | 0.75 | 333.7 | 118.8 | 0.8 | 1346 | 1.98 | 0.539567 | 0 | 0.000503 | 0 | 0.4 | 0.0188496 | 1 | 0 | 0 | 11.2 | 8.8 | 300 | 0 | Thermal oil | simulation | our | N/A
Erythritol | 0.6138723 | 0.4910978 | 0.8 | 333.7 | 118.8 | 0.8 | 1346 | 1.98 | 0.539567 | 0 | 0.000503 | 0 | 0.4 | 0.0188496 | 1 | 0 | 0 | 11.2 | 8.8 | 300 | 0 | Thermal oil | simulation | our | N/A
Erythritol | 0.6115867 | 0.5198487 | 0.85 | 333.7 | 118.8 | 0.8 | 1346 | 1.98 | 0.539567 | 0 | 0.000503 | 0 | 0.4 | 0.0188496 | 1 | 0 | 0 | 11.2 | 8.8 | 300 | 0 | Thermal oil | simulation | our | N/A
Erythritol | 0.6093621 | 0.5484259 | 0.9 | 333.7 | 118.8 | 0.8 | 1346 | 1.98 | 0.539567 | 0 | 0.000503 | 0 | 0.4 | 0.0188496 | 1 | 0 | 0 | 11.2 | 8.8 | 300 | 0 | Thermal oil | simulation | our | N/A
Erythritol | 0.6071272 | 0.5767708 | 0.95 | 333.7 | 118.8 | 0.8 | 1346 | 1.98 | 0.539567 | 0 | 0.000503 | 0 | 0.4 | 0.0188496 | 1 | 0 | 0 | 11.2 | 8.8 | 300 | 0 | Thermal oil | simulation | our | N/A
Erythritol | 0.6048478 | 0.6048478 | 1 | 333.7 | 118.8 | 0.8 | 1346 | 1.98 | 0.539567 | 0 | 0.000503 | 0 | 0.4 | 0.0188496 | 1 | 0 | 0 | 11.2 | 8.8 | 300 | 0 | Thermal oil | simulation | our | N/A
Erythritol | 0.6024708 | 0.6325943 | 1.05 | 333.7 | 118.8 | 0.8 | 1346 | 1.98 | 0.539567 | 0 | 0.000503 | 0 | 0.4 | 0.0188496 | 1 | 0 | 0 | 11.2 | 8.8 | 300 | 0 | Thermal oil | simulation | our | N/A
Erythritol | 0.599933 | 0.6599263 | 1.1 | 333.7 | 118.8 | 0.8 | 1346 | 1.98 | 0.539567 | 0 | 0.000503 | 0 | 0.4 | 0.0188496 | 1 | 0 | 0 | 11.2 | 8.8 | 300 | 0 | Thermal oil | simulation | our | N/A
Erythritol | 0.5971363 | 0.6867067 | 1.15 | 333.7 | 118.8 | 0.8 | 1346 | 1.98 | 0.539567 | 0 | 0.000503 | 0 | 0.4 | 0.0188496 | 1 | 0 | 0 | 11.2 | 8.8 | 300 | 0 | Thermal oil | simulation | our | N/A
Erythritol | 0.5940596 | 0.7128715 | 1.2 | 333.7 | 118.8 | 0.8 | 1346 | 1.98 | 0.539567 | 0 | 0.000503 | 0 | 0.4 | 0.0188496 | 1 | 0 | 0 | 11.2 | 8.8 | 300 | 0 | Thermal oil | simulation | our | N/A
Erythritol | 0.5906794 | 0.7383493 | 1.25 | 333.7 | 118.8 | 0.8 | 1346 | 1.98 | 0.539567 | 0 | 0.000503 | 0 | 0.4 | 0.0188496 | 1 | 0 | 0 | 11.2 | 8.8 | 300 | 0 | Thermal oil | simulation | our | N/A
Erythritol | 0.5869766 | 0.7630696 | 1.3 | 333.7 | 118.8 | 0.8 | 1346 | 1.98 | 0.539567 | 0 | 0.000503 | 0 | 0.4 | 0.0188496 | 1 | 0 | 0 | 11.2 | 8.8 | 300 | 0 | Thermal oil | simulation | our | N/A
Erythritol | 0.582933 | 0.7869595 | 1.35 | 333.7 | 118.8 | 0.8 | 1346 | 1.98 | 0.539567 | 0 | 0.000503 | 0 | 0.4 | 0.0188496 | 1 | 0 | 0 | 11.2 | 8.8 | 300 | 0 | Thermal oil | simulation | our | N/A
Erythritol | 0.5785323 | 0.8099452 | 1.4 | 333.7 | 118.8 | 0.8 | 1346 | 1.98 | 0.539567 | 0 | 0.000503 | 0 | 0.4 | 0.0188496 | 1 | 0 | 0 | 11.2 | 8.8 | 300 | 0 | Thermal oil | simulation | our | N/A
Erythritol | 0.5737538 | 0.831943 | 1.45 | 333.7 | 118.8 | 0.8 | 1346 | 1.98 | 0.539567 | 0 | 0.000503 | 0 | 0.4 | 0.0188496 | 1 | 0 | 0 | 11.2 | 8.8 | 300 | 0 | Thermal oil | simulation | our | N/A
Erythritol | 0.5685705 | 0.8528557 | 1.5 | 333.7 | 118.8 | 0.8 | 1346 | 1.98 | 0.539567 | 0 | 0.000503 | 0 | 0.4 | 0.0188496 | 1 | 0 | 0 | 11.2 | 8.8 | 300 | 0 | Thermal oil | simulation | our | N/A
Erythritol | 0.5629417 | 0.8725596 | 1.55 | 333.7 | 118.8 | 0.8 | 1346 | 1.98 | 0.539567 | 0 | 0.000503 | 0 | 0.4 | 0.0188496 | 1 | 0 | 0 | 11.2 | 8.8 | 300 | 0 | Thermal oil | simulation | our | N/A
Erythritol | 0.5568392 | 0.8909427 | 1.6 | 333.7 | 118.8 | 0.8 | 1346 | 1.98 | 0.539567 | 0 | 0.000503 | 0 | 0.4 | 0.0188496 | 1 | 0 | 0 | 11.2 | 8.8 | 300 | 0 | Thermal oil | simulation | our | N/A
Erythritol | 0.5502546 | 0.9079201 | 1.65 | 333.7 | 118.8 | 0.8 | 1346 | 1.98 | 0.539567 | 0 | 0.000503 | 0 | 0.4 | 0.0188496 | 1 | 0 | 0 | 11.2 | 8.8 | 300 | 0 | Thermal oil | simulation | our | N/A
Erythritol | 0.543226 | 0.9234842 | 1.7 | 333.7 | 118.8 | 0.8 | 1346 | 1.98 | 0.539567 | 0 | 0.000503 | 0 | 0.4 | 0.0188496 | 1 | 0 | 0 | 11.2 | 8.8 | 300 | 0 | Thermal oil | simulation | our | N/A
Erythritol | 0.5358647 | 0.9377633 | 1.75 | 333.7 | 118.8 | 0.8 | 1346 | 1.98 | 0.539567 | 0 | 0.000503 | 0 | 0.4 | 0.0188496 | 1 | 0 | 0 | 11.2 | 8.8 | 300 | 0 | Thermal oil | simulation | our | N/A
Erythritol | 0.5283079 | 0.9509542 | 1.8 | 333.7 | 118.8 | 0.8 | 1346 | 1.98 | 0.539567 | 0 | 0.000503 | 0 | 0.4 | 0.0188496 | 1 | 0 | 0 | 11.2 | 8.8 | 300 | 0 | Thermal oil | simulation | our | N/A
Erythritol | 0.5207145 | 0.9633219 | 1.85 | 333.7 | 118.8 | 0.8 | 1346 | 1.98 | 0.539567 | 0 | 0.000503 | 0 | 0.4 | 0.0188496 | 1 | 0 | 0 | 11.2 | 8.8 | 300 | 0 | Thermal oil | simulation | our | N/A
Erythritol | 0.5131377 | 0.9749615 | 1.9 | 333.7 | 118.8 | 0.8 | 1346 | 1.98 | 0.539567 | 0 | 0.000503 | 0 | 0.4 | 0.0188496 | 1 | 0 | 0 | 11.2 | 8.8 | 300 | 0 | Thermal oil | simulation | our | N/A
Erythritol | 0.5056491 | 0.9860158 | 1.95 | 333.7 | 118.8 | 0.8 | 1346 | 1.98 | 0.539567 | 0 | 0.000503 | 0 | 0.4 | 0.0188496 | 1 | 0 | 0 | 11.2 | 8.8 | 300 | 0 | Thermal oil | simulation | our | N/A
Erythritol | 0.4982663 | 0.9965327 | 2 | 333.7 | 118.8 | 0.8 | 1346 | 1.98 | 0.539567 | 0 | 0.000503 | 0 | 0.4 | 0.0188496 | 1 | 0 | 0 | 11.2 | 8.8 | 300 | 0 | Thermal oil | simulation | our | N/A
Erythritol | 0.4910155 | 1.006582 | 2.05 | 333.7 | 118.8 | 0.8 | 1346 | 1.98 | 0.539567 | 0 | 0.000503 | 0 | 0.4 | 0.0188496 | 1 | 0 | 0 | 11.2 | 8.8 | 300 | 0 | Thermal oil | simulation | our | N/A
Erythritol | 0.4838999 | 1.01619 | 2.1 | 333.7 | 118.8 | 0.8 | 1346 | 1.98 | 0.539567 | 0 | 0.000503 | 0 | 0.4 | 0.0188496 | 1 | 0 | 0 | 11.2 | 8.8 | 300 | 0 | Thermal oil | simulation | our | N/A
Erythritol | 0.4769287 | 1.025397 | 2.15 | 333.7 | 118.8 | 0.8 | 1346 | 1.98 | 0.539567 | 0 | 0.000503 | 0 | 0.4 | 0.0188496 | 1 | 0 | 0 | 11.2 | 8.8 | 300 | 0 | Thermal oil | simulation | our | N/A
Erythritol | 0.4700985 | 1.034217 | 2.2 | 333.7 | 118.8 | 0.8 | 1346 | 1.98 | 0.539567 | 0 | 0.000503 | 0 | 0.4 | 0.0188496 | 1 | 0 | 0 | 11.2 | 8.8 | 300 | 0 | Thermal oil | simulation | our | N/A
Erythritol | 0.4634149 | 1.042683 | 2.25 | 333.7 | 118.8 | 0.8 | 1346 | 1.98 | 0.539567 | 0 | 0.000503 | 0 | 0.4 | 0.0188496 | 1 | 0 | 0 | 11.2 | 8.8 | 300 | 0 | Thermal oil | simulation | our | N/A
Erythritol | 0.4568675 | 1.050795 | 2.3 | 333.7 | 118.8 | 0.8 | 1346 | 1.98 | 0.539567 | 0 | 0.000503 | 0 | 0.4 | 0.0188496 | 1 | 0 | 0 | 11.2 | 8.8 | 300 | 0 | Thermal oil | simulation | our | N/A
Erythritol | 0.4504642 | 1.058591 | 2.35 | 333.7 | 118.8 | 0.8 | 1346 | 1.98 | 0.539567 | 0 | 0.000503 | 0 | 0.4 | 0.0188496 | 1 | 0 | 0 | 11.2 | 8.8 | 300 | 0 | Thermal oil | simulation | our | N/A
Erythritol | 0.4441883 | 1.066052 | 2.4 | 333.7 | 118.8 | 0.8 | 1346 | 1.98 | 0.539567 | 0 | 0.000503 | 0 | 0.4 | 0.0188496 | 1 | 0 | 0 | 11.2 | 8.8 | 300 | 0 | Thermal oil | simulation | our | N/A
Erythritol | 0.4380443 | 1.073208 | 2.45 | 333.7 | 118.8 | 0.8 | 1346 | 1.98 | 0.539567 | 0 | 0.000503 | 0 | 0.4 | 0.0188496 | 1 | 0 | 0 | 11.2 | 8.8 | 300 | 0 | Thermal oil | simulation | our | N/A
Erythritol | 0.4320159 | 1.08004 | 2.5 | 333.7 | 118.8 | 0.8 | 1346 | 1.98 | 0.539567 | 0 | 0.000503 | 0 | 0.4 | 0.0188496 | 1 | 0 | 0 | 11.2 | 8.8 | 300 | 0 | Thermal oil | simulation | our | N/A
Erythritol | 0.4260994 | 1.086553 | 2.55 | 333.7 | 118.8 | 0.8 | 1346 | 1.98 | 0.539567 | 0 | 0.000503 | 0 | 0.4 | 0.0188496 | 1 | 0 | 0 | 11.2 | 8.8 | 300 | 0 | Thermal oil | simulation | our | N/A
Erythritol | 0.4202748 | 1.092714 | 2.6 | 333.7 | 118.8 | 0.8 | 1346 | 1.98 | 0.539567 | 0 | 0.000503 | 0 | 0.4 | 0.0188496 | 1 | 0 | 0 | 11.2 | 8.8 | 300 | 0 | Thermal oil | simulation | our | N/A
Erythritol | 0.4144488 | 1.098289 | 2.65 | 333.7 | 118.8 | 0.8 | 1346 | 1.98 | 0.539567 | 0 | 0.000503 | 0 | 0.4 | 0.0188496 | 1 | 0 | 0 | 11.2 | 8.8 | 300 | 0 | Thermal oil | simulation | our | N/A
Erythritol | 0.4084604 | 1.102843 | 2.7 | 333.7 | 118.8 | 0.8 | 1346 | 1.98 | 0.539567 | 0 | 0.000503 | 0 | 0.4 | 0.0188496 | 1 | 0 | 0 | 11.2 | 8.8 | 300 | 0 | Thermal oil | simulation | our | N/A
Erythritol | 0.402203 | 1.106058 | 2.75 | 333.7 | 118.8 | 0.8 | 1346 | 1.98 | 0.539567 | 0 | 0.000503 | 0 | 0.4 | 0.0188496 | 1 | 0 | 0 | 11.2 | 8.8 | 300 | 0 | Thermal oil | simulation | our | N/A
Erythritol | 0.3957799 | 1.108184 | 2.8 | 333.7 | 118.8 | 0.8 | 1346 | 1.98 | 0.539567 | 0 | 0.000503 | 0 | 0.4 | 0.0188496 | 1 | 0 | 0 | 11.2 | 8.8 | 300 | 0 | Thermal oil | simulation | our | N/A
Erythritol | 0.3893249 | 1.109576 | 2.85 | 333.7 | 118.8 | 0.8 | 1346 | 1.98 | 0.539567 | 0 | 0.000503 | 0 | 0.4 | 0.0188496 | 1 | 0 | 0 | 11.2 | 8.8 | 300 | 0 | Thermal oil | simulation | our | N/A
Erythritol | 0.3829273 | 1.110489 | 2.9 | 333.7 | 118.8 | 0.8 | 1346 | 1.98 | 0.539567 | 0 | 0.000503 | 0 | 0.4 | 0.0188496 | 1 | 0 | 0 | 11.2 | 8.8 | 300 | 0 | Thermal oil | simulation | our | N/A
Erythritol | 0.8419901 | 0.0420995 | 0.05 | 333.7 | 118.8 | 0.8 | 1346 | 1.98 | 0.539567 | 0 | 0.000503 | 0 | 0.4 | 0.0188496 | 1 | 0 | 0 | 11.2 | 8.8 | 400 | 0 | Thermal oil | simulation | our | N/A
Erythritol | 0.8050643 | 0.08050643 | 0.1 | 333.7 | 118.8 | 0.8 | 1346 | 1.98 | 0.539567 | 0 | 0.000503 | 0 | 0.4 | 0.0188496 | 1 | 0 | 0 | 11.2 | 8.8 | 400 | 0 | Thermal oil | simulation | our | N/A
Erythritol | 0.7728809 | 0.1159321 | 0.15 | 333.7 | 118.8 | 0.8 | 1346 | 1.98 | 0.539567 | 0 | 0.000503 | 0 | 0.4 | 0.0188496 | 1 | 0 | 0 | 11.2 | 8.8 | 400 | 0 | Thermal oil | simulation | our | N/A
Erythritol | 0.7471495 | 0.1494299 | 0.2 | 333.7 | 118.8 | 0.8 | 1346 | 1.98 | 0.539567 | 0 | 0.000503 | 0 | 0.4 | 0.0188496 | 1 | 0 | 0 | 11.2 | 8.8 | 400 | 0 | Thermal oil | simulation | our | N/A
Erythritol | 0.7275519 | 0.181888 | 0.25 | 333.7 | 118.8 | 0.8 | 1346 | 1.98 | 0.539567 | 0 | 0.000503 | 0 | 0.4 | 0.0188496 | 1 | 0 | 0 | 11.2 | 8.8 | 400 | 0 | Thermal oil | simulation | our | N/A
Erythritol | 0.7130937 | 0.2139281 | 0.3 | 333.7 | 118.8 | 0.8 | 1346 | 1.98 | 0.539567 | 0 | 0.000503 | 0 | 0.4 | 0.0188496 | 1 | 0 | 0 | 11.2 | 8.8 | 400 | 0 | Thermal oil | simulation | our | N/A
Erythritol | 0.7027335 | 0.2459567 | 0.35 | 333.7 | 118.8 | 0.8 | 1346 | 1.98 | 0.539567 | 0 | 0.000503 | 0 | 0.4 | 0.0188496 | 1 | 0 | 0 | 11.2 | 8.8 | 400 | 0 | Thermal oil | simulation | our | N/A
Erythritol | 0.6949733 | 0.2779893 | 0.4 | 333.7 | 118.8 | 0.8 | 1346 | 1.98 | 0.539567 | 0 | 0.000503 | 0 | 0.4 | 0.0188496 | 1 | 0 | 0 | 11.2 | 8.8 | 400 | 0 | Thermal oil | simulation | our | N/A
Erythritol | 0.6888276 | 0.3099724 | 0.45 | 333.7 | 118.8 | 0.8 | 1346 | 1.98 | 0.539567 | 0 | 0.000503 | 0 | 0.4 | 0.0188496 | 1 | 0 | 0 | 11.2 | 8.8 | 400 | 0 | Thermal oil | simulation | our | N/A
Erythritol | 0.6836394 | 0.3418197 | 0.5 | 333.7 | 118.8 | 0.8 | 1346 | 1.98 | 0.539567 | 0 | 0.000503 | 0 | 0.4 | 0.0188496 | 1 | 0 | 0 | 11.2 | 8.8 | 400 | 0 | Thermal oil | simulation | our | N/A
Erythritol | 0.6792693 | 0.3735981 | 0.55 | 333.7 | 118.8 | 0.8 | 1346 | 1.98 | 0.539567 | 0 | 0.000503 | 0 | 0.4 | 0.0188496 | 1 | 0 | 0 | 11.2 | 8.8 | 400 | 0 | Thermal oil | simulation | our | N/A
Erythritol | 0.6754608 | 0.4052765 | 0.6 | 333.7 | 118.8 | 0.8 | 1346 | 1.98 | 0.539567 | 0 | 0.000503 | 0 | 0.4 | 0.0188496 | 1 | 0 | 0 | 11.2 | 8.8 | 400 | 0 | Thermal oil | simulation | our | N/A
Erythritol | 0.6720275 | 0.4368179 | 0.65 | 333.7 | 118.8 | 0.8 | 1346 | 1.98 | 0.539567 | 0 | 0.000503 | 0 | 0.4 | 0.0188496 | 1 | 0 | 0 | 11.2 | 8.8 | 400 | 0 | Thermal oil | simulation | our | N/A
Erythritol | 0.6688866 | 0.4682206 | 0.7 | 333.7 | 118.8 | 0.8 | 1346 | 1.98 | 0.539567 | 0 | 0.000503 | 0 | 0.4 | 0.0188496 | 1 | 0 | 0 | 11.2 | 8.8 | 400 | 0 | Thermal oil | simulation | our | N/A
Erythritol | 0.6659525 | 0.4994644 | 0.75 | 333.7 | 118.8 | 0.8 | 1346 | 1.98 | 0.539567 | 0 | 0.000503 | 0 | 0.4 | 0.0188496 | 1 | 0 | 0 | 11.2 | 8.8 | 400 | 0 | Thermal oil | simulation | our | N/A
Erythritol | 0.6631244 | 0.5304995 | 0.8 | 333.7 | 118.8 | 0.8 | 1346 | 1.98 | 0.539567 | 0 | 0.000503 | 0 | 0.4 | 0.0188496 | 1 | 0 | 0 | 11.2 | 8.8 | 400 | 0 | Thermal oil | simulation | our | N/A
Erythritol | 0.6603305 | 0.5612809 | 0.85 | 333.7 | 118.8 | 0.8 | 1346 | 1.98 | 0.539567 | 0 | 0.000503 | 0 | 0.4 | 0.0188496 | 1 | 0 | 0 | 11.2 | 8.8 | 400 | 0 | Thermal oil | simulation | our | N/A
Erythritol | 0.6574937 | 0.5917444 | 0.9 | 333.7 | 118.8 | 0.8 | 1346 | 1.98 | 0.539567 | 0 | 0.000503 | 0 | 0.4 | 0.0188496 | 1 | 0 | 0 | 11.2 | 8.8 | 400 | 0 | Thermal oil | simulation | our | N/A
Erythritol | 0.6545497 | 0.6218222 | 0.95 | 333.7 | 118.8 | 0.8 | 1346 | 1.98 | 0.539567 | 0 | 0.000503 | 0 | 0.4 | 0.0188496 | 1 | 0 | 0 | 11.2 | 8.8 | 400 | 0 | Thermal oil | simulation | our | N/A
Erythritol | 0.6514309 | 0.6514309 | 1 | 333.7 | 118.8 | 0.8 | 1346 | 1.98 | 0.539567 | 0 | 0.000503 | 0 | 0.4 | 0.0188496 | 1 | 0 | 0 | 11.2 | 8.8 | 400 | 0 | Thermal oil | simulation | our | N/A
Erythritol | 0.6480006 | 0.6804007 | 1.05 | 333.7 | 118.8 | 0.8 | 1346 | 1.98 | 0.539567 | 0 | 0.000503 | 0 | 0.4 | 0.0188496 | 1 | 0 | 0 | 11.2 | 8.8 | 400 | 0 | Thermal oil | simulation | our | N/A
Erythritol | 0.6442067 | 0.7086274 | 1.1 | 333.7 | 118.8 | 0.8 | 1346 | 1.98 | 0.539567 | 0 | 0.000503 | 0 | 0.4 | 0.0188496 | 1 | 0 | 0 | 11.2 | 8.8 | 400 | 0 | Thermal oil | simulation | our | N/A
Erythritol | 0.6400185 | 0.7360213 | 1.15 | 333.7 | 118.8 | 0.8 | 1346 | 1.98 | 0.539567 | 0 | 0.000503 | 0 | 0.4 | 0.0188496 | 1 | 0 | 0 | 11.2 | 8.8 | 400 | 0 | Thermal oil | simulation | our | N/A
Erythritol | 0.6354087 | 0.7624904 | 1.2 | 333.7 | 118.8 | 0.8 | 1346 | 1.98 | 0.539567 | 0 | 0.000503 | 0 | 0.4 | 0.0188496 | 1 | 0 | 0 | 11.2 | 8.8 | 400 | 0 | Thermal oil | simulation | our | N/A
Erythritol | 0.6303709 | 0.7879637 | 1.25 | 333.7 | 118.8 | 0.8 | 1346 | 1.98 | 0.539567 | 0 | 0.000503 | 0 | 0.4 | 0.0188496 | 1 | 0 | 0 | 11.2 | 8.8 | 400 | 0 | Thermal oil | simulation | our | N/A
Erythritol | 0.6248806 | 0.8123448 | 1.3 | 333.7 | 118.8 | 0.8 | 1346 | 1.98 | 0.539567 | 0 | 0.000503 | 0 | 0.4 | 0.0188496 | 1 | 0 | 0 | 11.2 | 8.8 | 400 | 0 | Thermal oil | simulation | our | N/A
Erythritol | 0.6189122 | 0.8355314 | 1.35 | 333.7 | 118.8 | 0.8 | 1346 | 1.98 | 0.539567 | 0 | 0.000503 | 0 | 0.4 | 0.0188496 | 1 | 0 | 0 | 11.2 | 8.8 | 400 | 0 | Thermal oil | simulation | our | N/A
Erythritol | 0.6124311 | 0.8574036 | 1.4 | 333.7 | 118.8 | 0.8 | 1346 | 1.98 | 0.539567 | 0 | 0.000503 | 0 | 0.4 | 0.0188496 | 1 | 0 | 0 | 11.2 | 8.8 | 400 | 0 | Thermal oil | simulation | our | N/A
Erythritol | 0.6053942 | 0.8778216 | 1.45 | 333.7 | 118.8 | 0.8 | 1346 | 1.98 | 0.539567 | 0 | 0.000503 | 0 | 0.4 | 0.0188496 | 1 | 0 | 0 | 11.2 | 8.8 | 400 | 0 | Thermal oil | simulation | our | N/A
Erythritol | 0.5977758 | 0.8966637 | 1.5 | 333.7 | 118.8 | 0.8 | 1346 | 1.98 | 0.539567 | 0 | 0.000503 | 0 | 0.4 | 0.0188496 | 1 | 0 | 0 | 11.2 | 8.8 | 400 | 0 | Thermal oil | simulation | our | N/A
Erythritol | 0.5895908 | 0.9138658 | 1.55 | 333.7 | 118.8 | 0.8 | 1346 | 1.98 | 0.539567 | 0 | 0.000503 | 0 | 0.4 | 0.0188496 | 1 | 0 | 0 | 11.2 | 8.8 | 400 | 0 | Thermal oil | simulation | our | N/A
Erythritol | 0.5809319 | 0.929491 | 1.6 | 333.7 | 118.8 | 0.8 | 1346 | 1.98 | 0.539567 | 0 | 0.000503 | 0 | 0.4 | 0.0188496 | 1 | 0 | 0 | 11.2 | 8.8 | 400 | 0 | Thermal oil | simulation | our | N/A
Erythritol | 0.5719848 | 0.9437749 | 1.65 | 333.7 | 118.8 | 0.8 | 1346 | 1.98 | 0.539567 | 0 | 0.000503 | 0 | 0.4 | 0.0188496 | 1 | 0 | 0 | 11.2 | 8.8 | 400 | 0 | Thermal oil | simulation | our | N/A
Erythritol | 0.5629314 | 0.9569833 | 1.7 | 333.7 | 118.8 | 0.8 | 1346 | 1.98 | 0.539567 | 0 | 0.000503 | 0 | 0.4 | 0.0188496 | 1 | 0 | 0 | 11.2 | 8.8 | 400 | 0 | Thermal oil | simulation | our | N/A
Erythritol | 0.5539147 | 0.9693507 | 1.75 | 333.7 | 118.8 | 0.8 | 1346 | 1.98 | 0.539567 | 0 | 0.000503 | 0 | 0.4 | 0.0188496 | 1 | 0 | 0 | 11.2 | 8.8 | 400 | 0 | Thermal oil | simulation | our | N/A
Erythritol | 0.5450096 | 0.9810173 | 1.8 | 333.7 | 118.8 | 0.8 | 1346 | 1.98 | 0.539567 | 0 | 0.000503 | 0 | 0.4 | 0.0188496 | 1 | 0 | 0 | 11.2 | 8.8 | 400 | 0 | Thermal oil | simulation | our | N/A
Erythritol | 0.5362541 | 0.9920701 | 1.85 | 333.7 | 118.8 | 0.8 | 1346 | 1.98 | 0.539567 | 0 | 0.000503 | 0 | 0.4 | 0.0188496 | 1 | 0 | 0 | 11.2 | 8.8 | 400 | 0 | Thermal oil | simulation | our | N/A
Erythritol | 0.5276799 | 1.002592 | 1.9 | 333.7 | 118.8 | 0.8 | 1346 | 1.98 | 0.539567 | 0 | 0.000503 | 0 | 0.4 | 0.0188496 | 1 | 0 | 0 | 11.2 | 8.8 | 400 | 0 | Thermal oil | simulation | our | N/A
Erythritol | 0.5192932 | 1.012622 | 1.95 | 333.7 | 118.8 | 0.8 | 1346 | 1.98 | 0.539567 | 0 | 0.000503 | 0 | 0.4 | 0.0188496 | 1 | 0 | 0 | 11.2 | 8.8 | 400 | 0 | Thermal oil | simulation | our | N/A
Erythritol | 0.5111065 | 1.022213 | 2 | 333.7 | 118.8 | 0.8 | 1346 | 1.98 | 0.539567 | 0 | 0.000503 | 0 | 0.4 | 0.0188496 | 1 | 0 | 0 | 11.2 | 8.8 | 400 | 0 | Thermal oil | simulation | our | N/A
Erythritol | 0.5031088 | 1.031373 | 2.05 | 333.7 | 118.8 | 0.8 | 1346 | 1.98 | 0.539567 | 0 | 0.000503 | 0 | 0.4 | 0.0188496 | 1 | 0 | 0 | 11.2 | 8.8 | 400 | 0 | Thermal oil | simulation | our | N/A
Erythritol | 0.4953123 | 1.040156 | 2.1 | 333.7 | 118.8 | 0.8 | 1346 | 1.98 | 0.539567 | 0 | 0.000503 | 0 | 0.4 | 0.0188496 | 1 | 0 | 0 | 11.2 | 8.8 | 400 | 0 | Thermal oil | simulation | our | N/A
Erythritol | 0.487698 | 1.048551 | 2.15 | 333.7 | 118.8 | 0.8 | 1346 | 1.98 | 0.539567 | 0 | 0.000503 | 0 | 0.4 | 0.0188496 | 1 | 0 | 0 | 11.2 | 8.8 | 400 | 0 | Thermal oil | simulation | our | N/A
Erythritol | 0.4802757 | 1.056607 | 2.2 | 333.7 | 118.8 | 0.8 | 1346 | 1.98 | 0.539567 | 0 | 0.000503 | 0 | 0.4 | 0.0188496 | 1 | 0 | 0 | 11.2 | 8.8 | 400 | 0 | Thermal oil | simulation | our | N/A
Erythritol | 0.4730263 | 1.064309 | 2.25 | 333.7 | 118.8 | 0.8 | 1346 | 1.98 | 0.539567 | 0 | 0.000503 | 0 | 0.4 | 0.0188496 | 1 | 0 | 0 | 11.2 | 8.8 | 400 | 0 | Thermal oil | simulation | our | N/A
Erythritol | 0.4659495 | 1.071684 | 2.3 | 333.7 | 118.8 | 0.8 | 1346 | 1.98 | 0.539567 | 0 | 0.000503 | 0 | 0.4 | 0.0188496 | 1 | 0 | 0 | 11.2 | 8.8 | 400 | 0 | Thermal oil | simulation | our | N/A
Erythritol | 0.4590309 | 1.078723 | 2.35 | 333.7 | 118.8 | 0.8 | 1346 | 1.98 | 0.539567 | 0 | 0.000503 | 0 | 0.4 | 0.0188496 | 1 | 0 | 0 | 11.2 | 8.8 | 400 | 0 | Thermal oil | simulation | our | N/A
Erythritol | 0.4522612 | 1.085427 | 2.4 | 333.7 | 118.8 | 0.8 | 1346 | 1.98 | 0.539567 | 0 | 0.000503 | 0 | 0.4 | 0.0188496 | 1 | 0 | 0 | 11.2 | 8.8 | 400 | 0 | Thermal oil | simulation | our | N/A
Erythritol | 0.4456186 | 1.091766 | 2.45 | 333.7 | 118.8 | 0.8 | 1346 | 1.98 | 0.539567 | 0 | 0.000503 | 0 | 0.4 | 0.0188496 | 1 | 0 | 0 | 11.2 | 8.8 | 400 | 0 | Thermal oil | simulation | our | N/A
Erythritol | 0.4390496 | 1.097624 | 2.5 | 333.7 | 118.8 | 0.8 | 1346 | 1.98 | 0.539567 | 0 | 0.000503 | 0 | 0.4 | 0.0188496 | 1 | 0 | 0 | 11.2 | 8.8 | 400 | 0 | Thermal oil | simulation | our | N/A
Erythritol | 0.4323536 | 1.102502 | 2.55 | 333.7 | 118.8 | 0.8 | 1346 | 1.98 | 0.539567 | 0 | 0.000503 | 0 | 0.4 | 0.0188496 | 1 | 0 | 0 | 11.2 | 8.8 | 400 | 0 | Thermal oil | simulation | our | N/A
Erythritol | 0.4253852 | 1.106002 | 2.6 | 333.7 | 118.8 | 0.8 | 1346 | 1.98 | 0.539567 | 0 | 0.000503 | 0 | 0.4 | 0.0188496 | 1 | 0 | 0 | 11.2 | 8.8 | 400 | 0 | Thermal oil | simulation | our | N/A
Erythritol | 0.8995294 | 0.04497647 | 0.05 | 333.7 | 118.8 | 0.8 | 1346 | 1.98 | 0.539567 | 0 | 0.000503 | 0 | 0.4 | 0.0188496 | 1 | 0 | 0 | 11.2 | 8.8 | 500 | 0 | Thermal oil | simulation | our | N/A
Erythritol | 0.8577149 | 0.08577149 | 0.1 | 333.7 | 118.8 | 0.8 | 1346 | 1.98 | 0.539567 | 0 | 0.000503 | 0 | 0.4 | 0.0188496 | 1 | 0 | 0 | 11.2 | 8.8 | 500 | 0 | Thermal oil | simulation | our | N/A
Erythritol | 0.8216998 | 0.123255 | 0.15 | 333.7 | 118.8 | 0.8 | 1346 | 1.98 | 0.539567 | 0 | 0.000503 | 0 | 0.4 | 0.0188496 | 1 | 0 | 0 | 11.2 | 8.8 | 500 | 0 | Thermal oil | simulation | our | N/A
Erythritol | 0.7933938 | 0.1586788 | 0.2 | 333.7 | 118.8 | 0.8 | 1346 | 1.98 | 0.539567 | 0 | 0.000503 | 0 | 0.4 | 0.0188496 | 1 | 0 | 0 | 11.2 | 8.8 | 500 | 0 | Thermal oil | simulation | our | N/A
Erythritol | 0.7724947 | 0.1931237 | 0.25 | 333.7 | 118.8 | 0.8 | 1346 | 1.98 | 0.539567 | 0 | 0.000503 | 0 | 0.4 | 0.0188496 | 1 | 0 | 0 | 11.2 | 8.8 | 500 | 0 | Thermal oil | simulation | our | N/A
Erythritol | 0.7575231 | 0.2272569 | 0.3 | 333.7 | 118.8 | 0.8 | 1346 | 1.98 | 0.539567 | 0 | 0.000503 | 0 | 0.4 | 0.0188496 | 1 | 0 | 0 | 11.2 | 8.8 | 500 | 0 | Thermal oil | simulation | our | N/A
Erythritol | 0.7469174 | 0.2614211 | 0.35 | 333.7 | 118.8 | 0.8 | 1346 | 1.98 | 0.539567 | 0 | 0.000503 | 0 | 0.4 | 0.0188496 | 1 | 0 | 0 | 11.2 | 8.8 | 500 | 0 | Thermal oil | simulation | our | N/A
Erythritol | 0.7390248 | 0.2956099 | 0.4 | 333.7 | 118.8 | 0.8 | 1346 | 1.98 | 0.539567 | 0 | 0.000503 | 0 | 0.4 | 0.0188496 | 1 | 0 | 0 | 11.2 | 8.8 | 500 | 0 | Thermal oil | simulation | our | N/A
Erythritol | 0.7329294 | 0.3298182 | 0.45 | 333.7 | 118.8 | 0.8 | 1346 | 1.98 | 0.539567 | 0 | 0.000503 | 0 | 0.4 | 0.0188496 | 1 | 0 | 0 | 11.2 | 8.8 | 500 | 0 | Thermal oil | simulation | our | N/A
Erythritol | 0.72746 | 0.36373 | 0.5 | 333.7 | 118.8 | 0.8 | 1346 | 1.98 | 0.539567 | 0 | 0.000503 | 0 | 0.4 | 0.0188496 | 1 | 0 | 0 | 11.2 | 8.8 | 500 | 0 | Thermal oil | simulation | our | N/A
Erythritol | 0.7232374 | 0.3977805 | 0.55 | 333.7 | 118.8 | 0.8 | 1346 | 1.98 | 0.539567 | 0 | 0.000503 | 0 | 0.4 | 0.0188496 | 1 | 0 | 0 | 11.2 | 8.8 | 500 | 0 | Thermal oil | simulation | our | N/A
Erythritol | 0.7190258 | 0.4314155 | 0.6 | 333.7 | 118.8 | 0.8 | 1346 | 1.98 | 0.539567 | 0 | 0.000503 | 0 | 0.4 | 0.0188496 | 1 | 0 | 0 | 11.2 | 8.8 | 500 | 0 | Thermal oil | simulation | our | N/A
Erythritol | 0.7156599 | 0.4651789 | 0.65 | 333.7 | 118.8 | 0.8 | 1346 | 1.98 | 0.539567 | 0 | 0.000503 | 0 | 0.4 | 0.0188496 | 1 | 0 | 0 | 11.2 | 8.8 | 500 | 0 | Thermal oil | simulation | our | N/A
Erythritol | 0.7121275 | 0.4984892 | 0.7 | 333.7 | 118.8 | 0.8 | 1346 | 1.98 | 0.539567 | 0 | 0.000503 | 0 | 0.4 | 0.0188496 | 1 | 0 | 0 | 11.2 | 8.8 | 500 | 0 | Thermal oil | simulation | our | N/A
Erythritol | 0.7086479 | 0.531486 | 0.75 | 333.7 | 118.8 | 0.8 | 1346 | 1.98 | 0.539567 | 0 | 0.000503 | 0 | 0.4 | 0.0188496 | 1 | 0 | 0 | 11.2 | 8.8 | 500 | 0 | Thermal oil | simulation | our | N/A
Erythritol | 0.7052205 | 0.5641764 | 0.8 | 333.7 | 118.8 | 0.8 | 1346 | 1.98 | 0.539567 | 0 | 0.000503 | 0 | 0.4 | 0.0188496 | 1 | 0 | 0 | 11.2 | 8.8 | 500 | 0 | Thermal oil | simulation | our | N/A
Erythritol | 0.7017511 | 0.5964884 | 0.85 | 333.7 | 118.8 | 0.8 | 1346 | 1.98 | 0.539567 | 0 | 0.000503 | 0 | 0.4 | 0.0188496 | 1 | 0 | 0 | 11.2 | 8.8 | 500 | 0 | Thermal oil | simulation | our | N/A
Erythritol | 0.6981338 | 0.6283205 | 0.9 | 333.7 | 118.8 | 0.8 | 1346 | 1.98 | 0.539567 | 0 | 0.000503 | 0 | 0.4 | 0.0188496 | 1 | 0 | 0 | 11.2 | 8.8 | 500 | 0 | Thermal oil | simulation | our | N/A
Erythritol | 0.6942317 | 0.6595201 | 0.95 | 333.7 | 118.8 | 0.8 | 1346 | 1.98 | 0.539567 | 0 | 0.000503 | 0 | 0.4 | 0.0188496 | 1 | 0 | 0 | 11.2 | 8.8 | 500 | 0 | Thermal oil | simulation | our | N/A
Erythritol | 0.6899165 | 0.6899165 | 1 | 333.7 | 118.8 | 0.8 | 1346 | 1.98 | 0.539567 | 0 | 0.000503 | 0 | 0.4 | 0.0188496 | 1 | 0 | 0 | 11.2 | 8.8 | 500 | 0 | Thermal oil | simulation | our | N/A
Erythritol | 0.6851546 | 0.7194123 | 1.05 | 333.7 | 118.8 | 0.8 | 1346 | 1.98 | 0.539567 | 0 | 0.000503 | 0 | 0.4 | 0.0188496 | 1 | 0 | 0 | 11.2 | 8.8 | 500 | 0 | Thermal oil | simulation | our | N/A
Erythritol | 0.6798967 | 0.7478864 | 1.1 | 333.7 | 118.8 | 0.8 | 1346 | 1.98 | 0.539567 | 0 | 0.000503 | 0 | 0.4 | 0.0188496 | 1 | 0 | 0 | 11.2 | 8.8 | 500 | 0 | Thermal oil | simulation | our | N/A
Erythritol | 0.6741304 | 0.7752499 | 1.15 | 333.7 | 118.8 | 0.8 | 1346 | 1.98 | 0.539567 | 0 | 0.000503 | 0 | 0.4 | 0.0188496 | 1 | 0 | 0 | 11.2 | 8.8 | 500 | 0 | Thermal oil | simulation | our | N/A
Erythritol | 0.6678429 | 0.8014115 | 1.2 | 333.7 | 118.8 | 0.8 | 1346 | 1.98 | 0.539567 | 0 | 0.000503 | 0 | 0.4 | 0.0188496 | 1 | 0 | 0 | 11.2 | 8.8 | 500 | 0 | Thermal oil | simulation | our | N/A
Erythritol | 0.6610022 | 0.8262528 | 1.25 | 333.7 | 118.8 | 0.8 | 1346 | 1.98 | 0.539567 | 0 | 0.000503 | 0 | 0.4 | 0.0188496 | 1 | 0 | 0 | 11.2 | 8.8 | 500 | 0 | Thermal oil | simulation | our | N/A
Erythritol | 0.6535765 | 0.8496495 | 1.3 | 333.7 | 118.8 | 0.8 | 1346 | 1.98 | 0.539567 | 0 | 0.000503 | 0 | 0.4 | 0.0188496 | 1 | 0 | 0 | 11.2 | 8.8 | 500 | 0 | Thermal oil | simulation | our | N/A
Erythritol | 0.6455188 | 0.8714503 | 1.35 | 333.7 | 118.8 | 0.8 | 1346 | 1.98 | 0.539567 | 0 | 0.000503 | 0 | 0.4 | 0.0188496 | 1 | 0 | 0 | 11.2 | 8.8 | 500 | 0 | Thermal oil | simulation | our | N/A
Erythritol | 0.6367944 | 0.8915122 | 1.4 | 333.7 | 118.8 | 0.8 | 1346 | 1.98 | 0.539567 | 0 | 0.000503 | 0 | 0.4 | 0.0188496 | 1 | 0 | 0 | 11.2 | 8.8 | 500 | 0 | Thermal oil | simulation | our | N/A
Erythritol | 0.6274141 | 0.9097505 | 1.45 | 333.7 | 118.8 | 0.8 | 1346 | 1.98 | 0.539567 | 0 | 0.000503 | 0 | 0.4 | 0.0188496 | 1 | 0 | 0 | 11.2 | 8.8 | 500 | 0 | Thermal oil | simulation | our | N/A
Erythritol | 0.6174746 | 0.9262119 | 1.5 | 333.7 | 118.8 | 0.8 | 1346 | 1.98 | 0.539567 | 0 | 0.000503 | 0 | 0.4 | 0.0188496 | 1 | 0 | 0 | 11.2 | 8.8 | 500 | 0 | Thermal oil | simulation | our | N/A
Erythritol | 0.6071928 | 0.9411488 | 1.55 | 333.7 | 118.8 | 0.8 | 1346 | 1.98 | 0.539567 | 0 | 0.000503 | 0 | 0.4 | 0.0188496 | 1 | 0 | 0 | 11.2 | 8.8 | 500 | 0 | Thermal oil | simulation | our | N/A
Erythritol | 0.5967873 | 0.9548597 | 1.6 | 333.7 | 118.8 | 0.8 | 1346 | 1.98 | 0.539567 | 0 | 0.000503 | 0 | 0.4 | 0.0188496 | 1 | 0 | 0 | 11.2 | 8.8 | 500 | 0 | Thermal oil | simulation | our | N/A
Erythritol | 0.5864537 | 0.9676486 | 1.65 | 333.7 | 118.8 | 0.8 | 1346 | 1.98 | 0.539567 | 0 | 0.000503 | 0 | 0.4 | 0.0188496 | 1 | 0 | 0 | 11.2 | 8.8 | 500 | 0 | Thermal oil | simulation | our | N/A
Erythritol | 0.5762718 | 0.9796621 | 1.7 | 333.7 | 118.8 | 0.8 | 1346 | 1.98 | 0.539567 | 0 | 0.000503 | 0 | 0.4 | 0.0188496 | 1 | 0 | 0 | 11.2 | 8.8 | 500 | 0 | Thermal oil | simulation | our | N/A
Erythritol | 0.5662953 | 0.9910167 | 1.75 | 333.7 | 118.8 | 0.8 | 1346 | 1.98 | 0.539567 | 0 | 0.000503 | 0 | 0.4 | 0.0188496 | 1 | 0 | 0 | 11.2 | 8.8 | 500 | 0 | Thermal oil | simulation | our | N/A
Erythritol | 0.5565547 | 1.001798 | 1.8 | 333.7 | 118.8 | 0.8 | 1346 | 1.98 | 0.539567 | 0 | 0.000503 | 0 | 0.4 | 0.0188496 | 1 | 0 | 0 | 11.2 | 8.8 | 500 | 0 | Thermal oil | simulation | our | N/A
Erythritol | 0.5470575 | 1.012056 | 1.85 | 333.7 | 118.8 | 0.8 | 1346 | 1.98 | 0.539567 | 0 | 0.000503 | 0 | 0.4 | 0.0188496 | 1 | 0 | 0 | 11.2 | 8.8 | 500 | 0 | Thermal oil | simulation | our | N/A
Erythritol | 0.5378153 | 1.021849 | 1.9 | 333.7 | 118.8 | 0.8 | 1346 | 1.98 | 0.539567 | 0 | 0.000503 | 0 | 0.4 | 0.0188496 | 1 | 0 | 0 | 11.2 | 8.8 | 500 | 0 | Thermal oil | simulation | our | N/A
Erythritol | 0.5288134 | 1.031186 | 1.95 | 333.7 | 118.8 | 0.8 | 1346 | 1.98 | 0.539567 | 0 | 0.000503 | 0 | 0.4 | 0.0188496 | 1 | 0 | 0 | 11.2 | 8.8 | 500 | 0 | Thermal oil | simulation | our | N/A
Erythritol | 0.5200632 | 1.040126 | 2 | 333.7 | 118.8 | 0.8 | 1346 | 1.98 | 0.539567 | 0 | 0.000503 | 0 | 0.4 | 0.0188496 | 1 | 0 | 0 | 11.2 | 8.8 | 500 | 0 | Thermal oil | simulation | our | N/A
Erythritol | 0.5115413 | 1.04866 | 2.05 | 333.7 | 118.8 | 0.8 | 1346 | 1.98 | 0.539567 | 0 | 0.000503 | 0 | 0.4 | 0.0188496 | 1 | 0 | 0 | 11.2 | 8.8 | 500 | 0 | Thermal oil | simulation | our | N/A
Erythritol | 0.5032566 | 1.056839 | 2.1 | 333.7 | 118.8 | 0.8 | 1346 | 1.98 | 0.539567 | 0 | 0.000503 | 0 | 0.4 | 0.0188496 | 1 | 0 | 0 | 11.2 | 8.8 | 500 | 0 | Thermal oil | simulation | our | N/A
Erythritol | 0.4951856 | 1.064649 | 2.15 | 333.7 | 118.8 | 0.8 | 1346 | 1.98 | 0.539567 | 0 | 0.000503 | 0 | 0.4 | 0.0188496 | 1 | 0 | 0 | 11.2 | 8.8 | 500 | 0 | Thermal oil | simulation | our | N/A
Erythritol | 0.4873267 | 1.072119 | 2.2 | 333.7 | 118.8 | 0.8 | 1346 | 1.98 | 0.539567 | 0 | 0.000503 | 0 | 0.4 | 0.0188496 | 1 | 0 | 0 | 11.2 | 8.8 | 500 | 0 | Thermal oil | simulation | our | N/A
Erythritol | 0.4796613 | 1.079238 | 2.25 | 333.7 | 118.8 | 0.8 | 1346 | 1.98 | 0.539567 | 0 | 0.000503 | 0 | 0.4 | 0.0188496 | 1 | 0 | 0 | 11.2 | 8.8 | 500 | 0 | Thermal oil | simulation | our | N/A
Erythritol | 0.472179 | 1.086012 | 2.3 | 333.7 | 118.8 | 0.8 | 1346 | 1.98 | 0.539567 | 0 | 0.000503 | 0 | 0.4 | 0.0188496 | 1 | 0 | 0 | 11.2 | 8.8 | 500 | 0 | Thermal oil | simulation | our | N/A
Erythritol | 0.4648526 | 1.092404 | 2.35 | 333.7 | 118.8 | 0.8 | 1346 | 1.98 | 0.539567 | 0 | 0.000503 | 0 | 0.4 | 0.0188496 | 1 | 0 | 0 | 11.2 | 8.8 | 500 | 0 | Thermal oil | simulation | our | N/A
Erythritol | 0.4576223 | 1.098294 | 2.4 | 333.7 | 118.8 | 0.8 | 1346 | 1.98 | 0.539567 | 0 | 0.000503 | 0 | 0.4 | 0.0188496 | 1 | 0 | 0 | 11.2 | 8.8 | 500 | 0 | Thermal oil | simulation | our | N/A
Erythritol | 0.4502624 | 1.103143 | 2.45 | 333.7 | 118.8 | 0.8 | 1346 | 1.98 | 0.539567 | 0 | 0.000503 | 0 | 0.4 | 0.0188496 | 1 | 0 | 0 | 11.2 | 8.8 | 500 | 0 | Thermal oil | simulation | our | N/A
Erythritol | 0.4426199 | 1.10655 | 2.5 | 333.7 | 118.8 | 0.8 | 1346 | 1.98 | 0.539567 | 0 | 0.000503 | 0 | 0.4 | 0.0188496 | 1 | 0 | 0 | 11.2 | 8.8 | 500 | 0 | Thermal oil | simulation | our | N/A
Erythritol | 0.4347849 | 1.108701 | 2.55 | 333.7 | 118.8 | 0.8 | 1346 | 1.98 | 0.539567 | 0 | 0.000503 | 0 | 0.4 | 0.0188496 | 1 | 0 | 0 | 11.2 | 8.8 | 500 | 0 | Thermal oil | simulation | our | N/A
Erythritol | 0.4269376 | 1.110038 | 2.6 | 333.7 | 118.8 | 0.8 | 1346 | 1.98 | 0.539567 | 0 | 0.000503 | 0 | 0.4 | 0.0188496 | 1 | 0 | 0 | 11.2 | 8.8 | 500 | 0 | Thermal oil | simulation | our | N/A
Erythritol | 1.354747 | 0.06773735 | 0.05 | 333.7 | 118.8 | 0.8 | 1346 | 1.98 | 0.539567 | 0 | 0.000503 | 0 | 0.4 | 0.0188496 | 1 | 0 | 0 | 21.2 | 8.8 | 300 | 0 | Thermal oil | simulation | our | N/A
Erythritol | 1.298311 | 0.1298311 | 0.1 | 333.7 | 118.8 | 0.8 | 1346 | 1.98 | 0.539567 | 0 | 0.000503 | 0 | 0.4 | 0.0188496 | 1 | 0 | 0 | 21.2 | 8.8 | 300 | 0 | Thermal oil | simulation | our | N/A
Erythritol | 1.262011 | 0.1893017 | 0.15 | 333.7 | 118.8 | 0.8 | 1346 | 1.98 | 0.539567 | 0 | 0.000503 | 0 | 0.4 | 0.0188496 | 1 | 0 | 0 | 21.2 | 8.8 | 300 | 0 | Thermal oil | simulation | our | N/A
Erythritol | 1.248257 | 0.2496514 | 0.2 | 333.7 | 118.8 | 0.8 | 1346 | 1.98 | 0.539567 | 0 | 0.000503 | 0 | 0.4 | 0.0188496 | 1 | 0 | 0 | 21.2 | 8.8 | 300 | 0 | Thermal oil | simulation | our | N/A
Erythritol | 1.239992 | 0.3099979 | 0.25 | 333.7 | 118.8 | 0.8 | 1346 | 1.98 | 0.539567 | 0 | 0.000503 | 0 | 0.4 | 0.0188496 | 1 | 0 | 0 | 21.2 | 8.8 | 300 | 0 | Thermal oil | simulation | our | N/A
Erythritol | 1.234072 | 0.3702217 | 0.3 | 333.7 | 118.8 | 0.8 | 1346 | 1.98 | 0.539567 | 0 | 0.000503 | 0 | 0.4 | 0.0188496 | 1 | 0 | 0 | 21.2 | 8.8 | 300 | 0 | Thermal oil | simulation | our | N/A
Erythritol | 1.229209 | 0.4302231 | 0.35 | 333.7 | 118.8 | 0.8 | 1346 | 1.98 | 0.539567 | 0 | 0.000503 | 0 | 0.4 | 0.0188496 | 1 | 0 | 0 | 21.2 | 8.8 | 300 | 0 | Thermal oil | simulation | our | N/A
Erythritol | 1.222235 | 0.4888941 | 0.4 | 333.7 | 118.8 | 0.8 | 1346 | 1.98 | 0.539567 | 0 | 0.000503 | 0 | 0.4 | 0.0188496 | 1 | 0 | 0 | 21.2 | 8.8 | 300 | 0 | Thermal oil | simulation | our | N/A
Erythritol | 1.21552 | 0.5469842 | 0.45 | 333.7 | 118.8 | 0.8 | 1346 | 1.98 | 0.539567 | 0 | 0.000503 | 0 | 0.4 | 0.0188496 | 1 | 0 | 0 | 21.2 | 8.8 | 300 | 0 | Thermal oil | simulation | our | N/A
Erythritol | 1.209555 | 0.6047777 | 0.5 | 333.7 | 118.8 | 0.8 | 1346 | 1.98 | 0.539567 | 0 | 0.000503 | 0 | 0.4 | 0.0188496 | 1 | 0 | 0 | 21.2 | 8.8 | 300 | 0 | Thermal oil | simulation | our | N/A
Erythritol | 1.194871 | 0.6571793 | 0.55 | 333.7 | 118.8 | 0.8 | 1346 | 1.98 | 0.539567 | 0 | 0.000503 | 0 | 0.4 | 0.0188496 | 1 | 0 | 0 | 21.2 | 8.8 | 300 | 0 | Thermal oil | simulation | our | N/A
Erythritol | 1.185526 | 0.7113157 | 0.6 | 333.7 | 118.8 | 0.8 | 1346 | 1.98 | 0.539567 | 0 | 0.000503 | 0 | 0.4 | 0.0188496 | 1 | 0 | 0 | 21.2 | 8.8 | 300 | 0 | Thermal oil | simulation | our | N/A
Erythritol | 1.173853 | 0.7630042 | 0.65 | 333.7 | 118.8 | 0.8 | 1346 | 1.98 | 0.539567 | 0 | 0.000503 | 0 | 0.4 | 0.0188496 | 1 | 0 | 0 | 21.2 | 8.8 | 300 | 0 | Thermal oil | simulation | our | N/A
Erythritol | 1.159422 | 0.8115952 | 0.7 | 333.7 | 118.8 | 0.8 | 1346 | 1.98 | 0.539567 | 0 | 0.000503 | 0 | 0.4 | 0.0188496 | 1 | 0 | 0 | 21.2 | 8.8 | 300 | 0 | Thermal oil | simulation | our | N/A
Erythritol | 1.141883 | 0.8564123 | 0.75 | 333.7 | 118.8 | 0.8 | 1346 | 1.98 | 0.539567 | 0 | 0.000503 | 0 | 0.4 | 0.0188496 | 1 | 0 | 0 | 21.2 | 8.8 | 300 | 0 | Thermal oil | simulation | our | N/A
Erythritol | 1.120773 | 0.8966188 | 0.8 | 333.7 | 118.8 | 0.8 | 1346 | 1.98 | 0.539567 | 0 | 0.000503 | 0 | 0.4 | 0.0188496 | 1 | 0 | 0 | 21.2 | 8.8 | 300 | 0 | Thermal oil | simulation | our | N/A
Erythritol | 1.095902 | 0.9315165 | 0.85 | 333.7 | 118.8 | 0.8 | 1346 | 1.98 | 0.539567 | 0 | 0.000503 | 0 | 0.4 | 0.0188496 | 1 | 0 | 0 | 21.2 | 8.8 | 300 | 0 | Thermal oil | simulation | our | N/A
Erythritol | 1.039172 | 0.987213 | 0.95 | 333.7 | 118.8 | 0.8 | 1346 | 1.98 | 0.539567 | 0 | 0.000503 | 0 | 0.4 | 0.0188496 | 1 | 0 | 0 | 21.2 | 8.8 | 300 | 0 | Thermal oil | simulation | our | N/A
Erythritol | 1.010406 | 1.010406 | 1 | 333.7 | 118.8 | 0.8 | 1346 | 1.98 | 0.539567 | 0 | 0.000503 | 0 | 0.4 | 0.0188496 | 1 | 0 | 0 | 21.2 | 8.8 | 300 | 0 | Thermal oil | simulation | our | N/A
Erythritol | 0.9823634 | 1.031482 | 1.05 | 333.7 | 118.8 | 0.8 | 1346 | 1.98 | 0.539567 | 0 | 0.000503 | 0 | 0.4 | 0.0188496 | 1 | 0 | 0 | 21.2 | 8.8 | 300 | 0 | Thermal oil | simulation | our | N/A
Erythritol | 0.9553447 | 1.050879 | 1.1 | 333.7 | 118.8 | 0.8 | 1346 | 1.98 | 0.539567 | 0 | 0.000503 | 0 | 0.4 | 0.0188496 | 1 | 0 | 0 | 21.2 | 8.8 | 300 | 0 | Thermal oil | simulation | our | N/A
Erythritol | 0.9294224 | 1.068836 | 1.15 | 333.7 | 118.8 | 0.8 | 1346 | 1.98 | 0.539567 | 0 | 0.000503 | 0 | 0.4 | 0.0188496 | 1 | 0 | 0 | 21.2 | 8.8 | 300 | 0 | Thermal oil | simulation | our | N/A
Erythritol | 0.9045971 | 1.085517 | 1.2 | 333.7 | 118.8 | 0.8 | 1346 | 1.98 | 0.539567 | 0 | 0.000503 | 0 | 0.4 | 0.0188496 | 1 | 0 | 0 | 21.2 | 8.8 | 300 | 0 | Thermal oil | simulation | our | N/A
Erythritol | 0.8808259 | 1.101032 | 1.25 | 333.7 | 118.8 | 0.8 | 1346 | 1.98 | 0.539567 | 0 | 0.000503 | 0 | 0.4 | 0.0188496 | 1 | 0 | 0 | 21.2 | 8.8 | 300 | 0 | Thermal oil | simulation | our | N/A
Erythritol | 0.8580452 | 1.115459 | 1.3 | 333.7 | 118.8 | 0.8 | 1346 | 1.98 | 0.539567 | 0 | 0.000503 | 0 | 0.4 | 0.0188496 | 1 | 0 | 0 | 21.2 | 8.8 | 300 | 0 | Thermal oil | simulation | our | N/A
Erythritol | 0.8361851 | 1.12885 | 1.35 | 333.7 | 118.8 | 0.8 | 1346 | 1.98 | 0.539567 | 0 | 0.000503 | 0 | 0.4 | 0.0188496 | 1 | 0 | 0 | 21.2 | 8.8 | 300 | 0 | Thermal oil | simulation | our | N/A
Erythritol | 0.8153196 | 1.141447 | 1.4 | 333.7 | 118.8 | 0.8 | 1346 | 1.98 | 0.539567 | 0 | 0.000503 | 0 | 0.4 | 0.0188496 | 1 | 0 | 0 | 21.2 | 8.8 | 300 | 0 | Thermal oil | simulation | our | N/A
Erythritol | 0.7942113 | 1.151606 | 1.45 | 333.7 | 118.8 | 0.8 | 1346 | 1.98 | 0.539567 | 0 | 0.000503 | 0 | 0.4 | 0.0188496 | 1 | 0 | 0 | 21.2 | 8.8 | 300 | 0 | Thermal oil | simulation | our | N/A
Erythritol | 0.7723076 | 1.158461 | 1.5 | 333.7 | 118.8 | 0.8 | 1346 | 1.98 | 0.539567 | 0 | 0.000503 | 0 | 0.4 | 0.0188496 | 1 | 0 | 0 | 21.2 | 8.8 | 300 | 0 | Thermal oil | simulation | our | N/A
Erythritol | 0.7502705 | 1.162919 | 1.55 | 333.7 | 118.8 | 0.8 | 1346 | 1.98 | 0.539567 | 0 | 0.000503 | 0 | 0.4 | 0.0188496 | 1 | 0 | 0 | 21.2 | 8.8 | 300 | 0 | Thermal oil | simulation | our | N/A
Erythritol | 0.7286286 | 1.165806 | 1.6 | 333.7 | 118.8 | 0.8 | 1346 | 1.98 | 0.539567 | 0 | 0.000503 | 0 | 0.4 | 0.0188496 | 1 | 0 | 0 | 21.2 | 8.8 | 300 | 0 | Thermal oil | simulation | our | N/A
Erythritol | 0.7076842 | 1.167679 | 1.65 | 333.7 | 118.8 | 0.8 | 1346 | 1.98 | 0.539567 | 0 | 0.000503 | 0 | 0.4 | 0.0188496 | 1 | 0 | 0 | 21.2 | 8.8 | 300 | 0 | Thermal oil | simulation | our | N/A
Erythritol | 0.6875889 | 1.168901 | 1.7 | 333.7 | 118.8 | 0.8 | 1346 | 1.98 | 0.539567 | 0 | 0.000503 | 0 | 0.4 | 0.0188496 | 1 | 0 | 0 | 21.2 | 8.8 | 300 | 0 | Thermal oil | simulation | our | N/A
Erythritol | 0.6684017 | 1.169703 | 1.75 | 333.7 | 118.8 | 0.8 | 1346 | 1.98 | 0.539567 | 0 | 0.000503 | 0 | 0.4 | 0.0188496 | 1 | 0 | 0 | 21.2 | 8.8 | 300 | 0 | Thermal oil | simulation | our | N/A
Erythritol | 0.6501295 | 1.170233 | 1.8 | 333.7 | 118.8 | 0.8 | 1346 | 1.98 | 0.539567 | 0 | 0.000503 | 0 | 0.4 | 0.0188496 | 1 | 0 | 0 | 21.2 | 8.8 | 300 | 0 | Thermal oil | simulation | our | N/A
Erythritol | 0.6327492 | 1.170586 | 1.85 | 333.7 | 118.8 | 0.8 | 1346 | 1.98 | 0.539567 | 0 | 0.000503 | 0 | 0.4 | 0.0188496 | 1 | 0 | 0 | 21.2 | 8.8 | 300 | 0 | Thermal oil | simulation | our | N/A
Erythritol | 0.6162223 | 1.170822 | 1.9 | 333.7 | 118.8 | 0.8 | 1346 | 1.98 | 0.539567 | 0 | 0.000503 | 0 | 0.4 | 0.0188496 | 1 | 0 | 0 | 21.2 | 8.8 | 300 | 0 | Thermal oil | simulation | our | N/A
Erythritol | 1.469438 | 0.07347192 | 0.05 | 333.7 | 118.8 | 0.8 | 1346 | 1.98 | 0.539567 | 0 | 0.000503 | 0 | 0.4 | 0.0188496 | 1 | 0 | 0 | 21.2 | 8.8 | 400 | 0 | Thermal oil | simulation | our | N/A
Erythritol | 1.406006 | 0.1406006 | 0.1 | 333.7 | 118.8 | 0.8 | 1346 | 1.98 | 0.539567 | 0 | 0.000503 | 0 | 0.4 | 0.0188496 | 1 | 0 | 0 | 21.2 | 8.8 | 400 | 0 | Thermal oil | simulation | our | N/A
Erythritol | 1.373376 | 0.2060063 | 0.15 | 333.7 | 118.8 | 0.8 | 1346 | 1.98 | 0.539567 | 0 | 0.000503 | 0 | 0.4 | 0.0188496 | 1 | 0 | 0 | 21.2 | 8.8 | 400 | 0 | Thermal oil | simulation | our | N/A
Erythritol | 1.358566 | 0.2717132 | 0.2 | 333.7 | 118.8 | 0.8 | 1346 | 1.98 | 0.539567 | 0 | 0.000503 | 0 | 0.4 | 0.0188496 | 1 | 0 | 0 | 21.2 | 8.8 | 400 | 0 | Thermal oil | simulation | our | N/A
Erythritol | 1.349245 | 0.3373112 | 0.25 | 333.7 | 118.8 | 0.8 | 1346 | 1.98 | 0.539567 | 0 | 0.000503 | 0 | 0.4 | 0.0188496 | 1 | 0 | 0 | 21.2 | 8.8 | 400 | 0 | Thermal oil | simulation | our | N/A
Erythritol | 1.342122 | 0.4026366 | 0.3 | 333.7 | 118.8 | 0.8 | 1346 | 1.98 | 0.539567 | 0 | 0.000503 | 0 | 0.4 | 0.0188496 | 1 | 0 | 0 | 21.2 | 8.8 | 400 | 0 | Thermal oil | simulation | our | N/A
Erythritol | 1.33329 | 0.4666515 | 0.35 | 333.7 | 118.8 | 0.8 | 1346 | 1.98 | 0.539567 | 0 | 0.000503 | 0 | 0.4 | 0.0188496 | 1 | 0 | 0 | 21.2 | 8.8 | 400 | 0 | Thermal oil | simulation | our | N/A
Erythritol | 1.318093 | 0.5272373 | 0.4 | 333.7 | 118.8 | 0.8 | 1346 | 1.98 | 0.539567 | 0 | 0.000503 | 0 | 0.4 | 0.0188496 | 1 | 0 | 0 | 21.2 | 8.8 | 400 | 0 | Thermal oil | simulation | our | N/A
Erythritol | 1.302676 | 0.5862043 | 0.45 | 333.7 | 118.8 | 0.8 | 1346 | 1.98 | 0.539567 | 0 | 0.000503 | 0 | 0.4 | 0.0188496 | 1 | 0 | 0 | 21.2 | 8.8 | 400 | 0 | Thermal oil | simulation | our | N/A
Erythritol | 1.290469 | 0.6452346 | 0.5 | 333.7 | 118.8 | 0.8 | 1346 | 1.98 | 0.539567 | 0 | 0.000503 | 0 | 0.4 | 0.0188496 | 1 | 0 | 0 | 21.2 | 8.8 | 400 | 0 | Thermal oil | simulation | our | N/A
Erythritol | 1.280589 | 0.7043237 | 0.55 | 333.7 | 118.8 | 0.8 | 1346 | 1.98 | 0.539567 | 0 | 0.000503 | 0 | 0.4 | 0.0188496 | 1 | 0 | 0 | 21.2 | 8.8 | 400 | 0 | Thermal oil | simulation | our | N/A
Erythritol | 1.267161 | 0.7602967 | 0.6 | 333.7 | 118.8 | 0.8 | 1346 | 1.98 | 0.539567 | 0 | 0.000503 | 0 | 0.4 | 0.0188496 | 1 | 0 | 0 | 21.2 | 8.8 | 400 | 0 | Thermal oil | simulation | our | N/A
Erythritol | 1.250044 | 0.8125289 | 0.65 | 333.7 | 118.8 | 0.8 | 1346 | 1.98 | 0.539567 | 0 | 0.000503 | 0 | 0.4 | 0.0188496 | 1 | 0 | 0 | 21.2 | 8.8 | 400 | 0 | Thermal oil | simulation | our | N/A
Erythritol | 1.22876 | 0.8601323 | 0.7 | 333.7 | 118.8 | 0.8 | 1346 | 1.98 | 0.539567 | 0 | 0.000503 | 0 | 0.4 | 0.0188496 | 1 | 0 | 0 | 21.2 | 8.8 | 400 | 0 | Thermal oil | simulation | our | N/A
Erythritol | 1.202783 | 0.902087 | 0.75 | 333.7 | 118.8 | 0.8 | 1346 | 1.98 | 0.539567 | 0 | 0.000503 | 0 | 0.4 | 0.0188496 | 1 | 0 | 0 | 21.2 | 8.8 | 400 | 0 | Thermal oil | simulation | our | N/A
Erythritol | 1.172321 | 0.9378567 | 0.8 | 333.7 | 118.8 | 0.8 | 1346 | 1.98 | 0.539567 | 0 | 0.000503 | 0 | 0.4 | 0.0188496 | 1 | 0 | 0 | 21.2 | 8.8 | 400 | 0 | Thermal oil | simulation | our | N/A
Erythritol | 1.138952 | 0.9681091 | 0.85 | 333.7 | 118.8 | 0.8 | 1346 | 1.98 | 0.539567 | 0 | 0.000503 | 0 | 0.4 | 0.0188496 | 1 | 0 | 0 | 21.2 | 8.8 | 400 | 0 | Thermal oil | simulation | our | N/A
Erythritol | 1.104955 | 0.9944591 | 0.9 | 333.7 | 118.8 | 0.8 | 1346 | 1.98 | 0.539567 | 0 | 0.000503 | 0 | 0.4 | 0.0188496 | 1 | 0 | 0 | 21.2 | 8.8 | 400 | 0 | Thermal oil | simulation | our | N/A
Erythritol | 1.071322 | 1.017756 | 0.95 | 333.7 | 118.8 | 0.8 | 1346 | 1.98 | 0.539567 | 0 | 0.000503 | 0 | 0.4 | 0.0188496 | 1 | 0 | 0 | 21.2 | 8.8 | 400 | 0 | Thermal oil | simulation | our | N/A
Erythritol | 1.038869 | 1.038869 | 1 | 333.7 | 118.8 | 0.8 | 1346 | 1.98 | 0.539567 | 0 | 0.000503 | 0 | 0.4 | 0.0188496 | 1 | 0 | 0 | 21.2 | 8.8 | 400 | 0 | Thermal oil | simulation | our | N/A
Erythritol | 1.007861 | 1.058254 | 1.05 | 333.7 | 118.8 | 0.8 | 1346 | 1.98 | 0.539567 | 0 | 0.000503 | 0 | 0.4 | 0.0188496 | 1 | 0 | 0 | 21.2 | 8.8 | 400 | 0 | Thermal oil | simulation | our | N/A
Erythritol | 0.9783331 | 1.076166 | 1.1 | 333.7 | 118.8 | 0.8 | 1346 | 1.98 | 0.539567 | 0 | 0.000503 | 0 | 0.4 | 0.0188496 | 1 | 0 | 0 | 21.2 | 8.8 | 400 | 0 | Thermal oil | simulation | our | N/A
Erythritol | 0.9502125 | 1.092744 | 1.15 | 333.7 | 118.8 | 0.8 | 1346 | 1.98 | 0.539567 | 0 | 0.000503 | 0 | 0.4 | 0.0188496 | 1 | 0 | 0 | 21.2 | 8.8 | 400 | 0 | Thermal oil | simulation | our | N/A
Erythritol | 0.9234283 | 1.108114 | 1.2 | 333.7 | 118.8 | 0.8 | 1346 | 1.98 | 0.539567 | 0 | 0.000503 | 0 | 0.4 | 0.0188496 | 1 | 0 | 0 | 21.2 | 8.8 | 400 | 0 | Thermal oil | simulation | our | N/A
Erythritol | 0.8978794 | 1.122349 | 1.25 | 333.7 | 118.8 | 0.8 | 1346 | 1.98 | 0.539567 | 0 | 0.000503 | 0 | 0.4 | 0.0188496 | 1 | 0 | 0 | 21.2 | 8.8 | 400 | 0 | Thermal oil | simulation | our | N/A
Erythritol | 0.8735329 | 1.135593 | 1.3 | 333.7 | 118.8 | 0.8 | 1346 | 1.98 | 0.539567 | 0 | 0.000503 | 0 | 0.4 | 0.0188496 | 1 | 0 | 0 | 21.2 | 8.8 | 400 | 0 | Thermal oil | simulation | our | N/A
Erythritol | 0.850096 | 1.14763 | 1.35 | 333.7 | 118.8 | 0.8 | 1346 | 1.98 | 0.539567 | 0 | 0.000503 | 0 | 0.4 | 0.0188496 | 1 | 0 | 0 | 21.2 | 8.8 | 400 | 0 | Thermal oil | simulation | our | N/A
Erythritol | 0.8259061 | 1.156269 | 1.4 | 333.7 | 118.8 | 0.8 | 1346 | 1.98 | 0.539567 | 0 | 0.000503 | 0 | 0.4 | 0.0188496 | 1 | 0 | 0 | 21.2 | 8.8 | 400 | 0 | Thermal oil | simulation | our | N/A
Erythritol | 0.8012401 | 1.161798 | 1.45 | 333.7 | 118.8 | 0.8 | 1346 | 1.98 | 0.539567 | 0 | 0.000503 | 0 | 0.4 | 0.0188496 | 1 | 0 | 0 | 21.2 | 8.8 | 400 | 0 | Thermal oil | simulation | our | N/A
Erythritol | 0.7768465 | 1.16527 | 1.5 | 333.7 | 118.8 | 0.8 | 1346 | 1.98 | 0.539567 | 0 | 0.000503 | 0 | 0.4 | 0.0188496 | 1 | 0 | 0 | 21.2 | 8.8 | 400 | 0 | Thermal oil | simulation | our | N/A
Erythritol | 0.7531932 | 1.16745 | 1.55 | 333.7 | 118.8 | 0.8 | 1346 | 1.98 | 0.539567 | 0 | 0.000503 | 0 | 0.4 | 0.0188496 | 1 | 0 | 0 | 21.2 | 8.8 | 400 | 0 | Thermal oil | simulation | our | N/A
Erythritol | 0.7305158 | 1.168825 | 1.6 | 333.7 | 118.8 | 0.8 | 1346 | 1.98 | 0.539567 | 0 | 0.000503 | 0 | 0.4 | 0.0188496 | 1 | 0 | 0 | 21.2 | 8.8 | 400 | 0 | Thermal oil | simulation | our | N/A
Erythritol | 0.7089089 | 1.1697 | 1.65 | 333.7 | 118.8 | 0.8 | 1346 | 1.98 | 0.539567 | 0 | 0.000503 | 0 | 0.4 | 0.0188496 | 1 | 0 | 0 | 21.2 | 8.8 | 400 | 0 | Thermal oil | simulation | our | N/A
Erythritol | 0.6883881 | 1.17026 | 1.7 | 333.7 | 118.8 | 0.8 | 1346 | 1.98 | 0.539567 | 0 | 0.000503 | 0 | 0.4 | 0.0188496 | 1 | 0 | 0 | 21.2 | 8.8 | 400 | 0 | Thermal oil | simulation | our | N/A
Erythritol | 0.6689268 | 1.170622 | 1.75 | 333.7 | 118.8 | 0.8 | 1346 | 1.98 | 0.539567 | 0 | 0.000503 | 0 | 0.4 | 0.0188496 | 1 | 0 | 0 | 21.2 | 8.8 | 400 | 0 | Thermal oil | simulation | our | N/A
Erythritol | 1.565614 | 0.07828068 | 0.05 | 333.7 | 118.8 | 0.8 | 1346 | 1.98 | 0.539567 | 0 | 0.000503 | 0 | 0.4 | 0.0188496 | 1 | 0 | 0 | 21.2 | 8.8 | 500 | 0 | Thermal oil | simulation | our | N/A
Erythritol | 1.498669 | 0.1498669 | 0.1 | 333.7 | 118.8 | 0.8 | 1346 | 1.98 | 0.539567 | 0 | 0.000503 | 0 | 0.4 | 0.0188496 | 1 | 0 | 0 | 21.2 | 8.8 | 500 | 0 | Thermal oil | simulation | our | N/A
Erythritol | 1.468437 | 0.2202656 | 0.15 | 333.7 | 118.8 | 0.8 | 1346 | 1.98 | 0.539567 | 0 | 0.000503 | 0 | 0.4 | 0.0188496 | 1 | 0 | 0 | 21.2 | 8.8 | 500 | 0 | Thermal oil | simulation | our | N/A
Erythritol | 1.452597 | 0.2905195 | 0.2 | 333.7 | 118.8 | 0.8 | 1346 | 1.98 | 0.539567 | 0 | 0.000503 | 0 | 0.4 | 0.0188496 | 1 | 0 | 0 | 21.2 | 8.8 | 500 | 0 | Thermal oil | simulation | our | N/A
Erythritol | 1.442232 | 0.360558 | 0.25 | 333.7 | 118.8 | 0.8 | 1346 | 1.98 | 0.539567 | 0 | 0.000503 | 0 | 0.4 | 0.0188496 | 1 | 0 | 0 | 21.2 | 8.8 | 500 | 0 | Thermal oil | simulation | our | N/A
Erythritol | 1.433244 | 0.4299733 | 0.3 | 333.7 | 118.8 | 0.8 | 1346 | 1.98 | 0.539567 | 0 | 0.000503 | 0 | 0.4 | 0.0188496 | 1 | 0 | 0 | 21.2 | 8.8 | 500 | 0 | Thermal oil | simulation | our | N/A
Erythritol | 1.41615 | 0.4956523 | 0.35 | 333.7 | 118.8 | 0.8 | 1346 | 1.98 | 0.539567 | 0 | 0.000503 | 0 | 0.4 | 0.0188496 | 1 | 0 | 0 | 21.2 | 8.8 | 500 | 0 | Thermal oil | simulation | our | N/A
Erythritol | 1.397366 | 0.5589465 | 0.4 | 333.7 | 118.8 | 0.8 | 1346 | 1.98 | 0.539567 | 0 | 0.000503 | 0 | 0.4 | 0.0188496 | 1 | 0 | 0 | 21.2 | 8.8 | 500 | 0 | Thermal oil | simulation | our | N/A
Erythritol | 1.378407 | 0.6202834 | 0.45 | 333.7 | 118.8 | 0.8 | 1346 | 1.98 | 0.539567 | 0 | 0.000503 | 0 | 0.4 | 0.0188496 | 1 | 0 | 0 | 21.2 | 8.8 | 500 | 0 | Thermal oil | simulation | our | N/A
Erythritol | 1.35959 | 0.6797948 | 0.5 | 333.7 | 118.8 | 0.8 | 1346 | 1.98 | 0.539567 | 0 | 0.000503 | 0 | 0.4 | 0.0188496 | 1 | 0 | 0 | 21.2 | 8.8 | 500 | 0 | Thermal oil | simulation | our | N/A
Erythritol | 1.346549 | 0.740602 | 0.55 | 333.7 | 118.8 | 0.8 | 1346 | 1.98 | 0.539567 | 0 | 0.000503 | 0 | 0.4 | 0.0188496 | 1 | 0 | 0 | 21.2 | 8.8 | 500 | 0 | Thermal oil | simulation | our | N/A
Erythritol | 1.328867 | 0.79732 | 0.6 | 333.7 | 118.8 | 0.8 | 1346 | 1.98 | 0.539567 | 0 | 0.000503 | 0 | 0.4 | 0.0188496 | 1 | 0 | 0 | 21.2 | 8.8 | 500 | 0 | Thermal oil | simulation | our | N/A
Erythritol | 1.306114 | 0.8489739 | 0.65 | 333.7 | 118.8 | 0.8 | 1346 | 1.98 | 0.539567 | 0 | 0.000503 | 0 | 0.4 | 0.0188496 | 1 | 0 | 0 | 21.2 | 8.8 | 500 | 0 | Thermal oil | simulation | our | N/A
Erythritol | 1.277602 | 0.8943211 | 0.7 | 333.7 | 118.8 | 0.8 | 1346 | 1.98 | 0.539567 | 0 | 0.000503 | 0 | 0.4 | 0.0188496 | 1 | 0 | 0 | 21.2 | 8.8 | 500 | 0 | Thermal oil | simulation | our | N/A
Erythritol | 1.243503 | 0.9326269 | 0.75 | 333.7 | 118.8 | 0.8 | 1346 | 1.98 | 0.539567 | 0 | 0.000503 | 0 | 0.4 | 0.0188496 | 1 | 0 | 0 | 21.2 | 8.8 | 500 | 0 | Thermal oil | simulation | our | N/A
Erythritol | 1.205808 | 0.9646465 | 0.8 | 333.7 | 118.8 | 0.8 | 1346 | 1.98 | 0.539567 | 0 | 0.000503 | 0 | 0.4 | 0.0188496 | 1 | 0 | 0 | 21.2 | 8.8 | 500 | 0 | Thermal oil | simulation | our | N/A
Erythritol | 1.167256 | 0.9921679 | 0.85 | 333.7 | 118.8 | 0.8 | 1346 | 1.98 | 0.539567 | 0 | 0.000503 | 0 | 0.4 | 0.0188496 | 1 | 0 | 0 | 21.2 | 8.8 | 500 | 0 | Thermal oil | simulation | our | N/A
Erythritol | 1.129231 | 1.016308 | 0.9 | 333.7 | 118.8 | 0.8 | 1346 | 1.98 | 0.539567 | 0 | 0.000503 | 0 | 0.4 | 0.0188496 | 1 | 0 | 0 | 21.2 | 8.8 | 500 | 0 | Thermal oil | simulation | our | N/A
Erythritol | 1.092699 | 1.038064 | 0.95 | 333.7 | 118.8 | 0.8 | 1346 | 1.98 | 0.539567 | 0 | 0.000503 | 0 | 0.4 | 0.0188496 | 1 | 0 | 0 | 21.2 | 8.8 | 500 | 0 | Thermal oil | simulation | our | N/A
Erythritol | 1.057954 | 1.057954 | 1 | 333.7 | 118.8 | 0.8 | 1346 | 1.98 | 0.539567 | 0 | 0.000503 | 0 | 0.4 | 0.0188496 | 1 | 0 | 0 | 21.2 | 8.8 | 500 | 0 | Thermal oil | simulation | our | N/A
Erythritol | 1.024994 | 1.076243 | 1.05 | 333.7 | 118.8 | 0.8 | 1346 | 1.98 | 0.539567 | 0 | 0.000503 | 0 | 0.4 | 0.0188496 | 1 | 0 | 0 | 21.2 | 8.8 | 500 | 0 | Thermal oil | simulation | our | N/A
Erythritol | 0.9937529 | 1.093128 | 1.1 | 333.7 | 118.8 | 0.8 | 1346 | 1.98 | 0.539567 | 0 | 0.000503 | 0 | 0.4 | 0.0188496 | 1 | 0 | 0 | 21.2 | 8.8 | 500 | 0 | Thermal oil | simulation | our | N/A
Erythritol | 0.9641241 | 1.108743 | 1.15 | 333.7 | 118.8 | 0.8 | 1346 | 1.98 | 0.539567 | 0 | 0.000503 | 0 | 0.4 | 0.0188496 | 1 | 0 | 0 | 21.2 | 8.8 | 500 | 0 | Thermal oil | simulation | our | N/A
Erythritol | 0.935977 | 1.123172 | 1.2 | 333.7 | 118.8 | 0.8 | 1346 | 1.98 | 0.539567 | 0 | 0.000503 | 0 | 0.4 | 0.0188496 | 1 | 0 | 0 | 21.2 | 8.8 | 500 | 0 | Thermal oil | simulation | our | N/A
Erythritol | 0.9092309 | 1.136539 | 1.25 | 333.7 | 118.8 | 0.8 | 1346 | 1.98 | 0.539567 | 0 | 0.000503 | 0 | 0.4 | 0.0188496 | 1 | 0 | 0 | 21.2 | 8.8 | 500 | 0 | Thermal oil | simulation | our | N/A
Erythritol | 0.8836135 | 1.148698 | 1.3 | 333.7 | 118.8 | 0.8 | 1346 | 1.98 | 0.539567 | 0 | 0.000503 | 0 | 0.4 | 0.0188496 | 1 | 0 | 0 | 21.2 | 8.8 | 500 | 0 | Thermal oil | simulation | our | N/A
Erythritol | 1.761482 | 0.08807411 | 0.05 | 333.7 | 118.8 | 0.8 | 1346 | 1.98 | 0.539567 | 0 | 0.000503 | 0 | 0.4 | 0.0188496 | 1 | 0 | 0 | 31.2 | 8.8 | 200 | 0 | Thermal oil | simulation | our | N/A
Erythritol | 1.737098 | 0.1737098 | 0.1 | 333.7 | 118.8 | 0.8 | 1346 | 1.98 | 0.539567 | 0 | 0.000503 | 0 | 0.4 | 0.0188496 | 1 | 0 | 0 | 31.2 | 8.8 | 200 | 0 | Thermal oil | simulation | our | N/A
Erythritol | 1.69019 | 0.2535285 | 0.15 | 333.7 | 118.8 | 0.8 | 1346 | 1.98 | 0.539567 | 0 | 0.000503 | 0 | 0.4 | 0.0188496 | 1 | 0 | 0 | 31.2 | 8.8 | 200 | 0 | Thermal oil | simulation | our | N/A
Erythritol | 1.667742 | 0.3335483 | 0.2 | 333.7 | 118.8 | 0.8 | 1346 | 1.98 | 0.539567 | 0 | 0.000503 | 0 | 0.4 | 0.0188496 | 1 | 0 | 0 | 31.2 | 8.8 | 200 | 0 | Thermal oil | simulation | our | N/A
Erythritol | 1.654255 | 0.4135637 | 0.25 | 333.7 | 118.8 | 0.8 | 1346 | 1.98 | 0.539567 | 0 | 0.000503 | 0 | 0.4 | 0.0188496 | 1 | 0 | 0 | 31.2 | 8.8 | 200 | 0 | Thermal oil | simulation | our | N/A
Erythritol | 1.631237 | 0.4893711 | 0.3 | 333.7 | 118.8 | 0.8 | 1346 | 1.98 | 0.539567 | 0 | 0.000503 | 0 | 0.4 | 0.0188496 | 1 | 0 | 0 | 31.2 | 8.8 | 200 | 0 | Thermal oil | simulation | our | N/A
Erythritol | 1.604755 | 0.5616641 | 0.35 | 333.7 | 118.8 | 0.8 | 1346 | 1.98 | 0.539567 | 0 | 0.000503 | 0 | 0.4 | 0.0188496 | 1 | 0 | 0 | 31.2 | 8.8 | 200 | 0 | Thermal oil | simulation | our | N/A
Erythritol | 1.576793 | 0.6307174 | 0.4 | 333.7 | 118.8 | 0.8 | 1346 | 1.98 | 0.539567 | 0 | 0.000503 | 0 | 0.4 | 0.0188496 | 1 | 0 | 0 | 31.2 | 8.8 | 200 | 0 | Thermal oil | simulation | our | N/A
Erythritol | 1.553264 | 0.6989688 | 0.45 | 333.7 | 118.8 | 0.8 | 1346 | 1.98 | 0.539567 | 0 | 0.000503 | 0 | 0.4 | 0.0188496 | 1 | 0 | 0 | 31.2 | 8.8 | 200 | 0 | Thermal oil | simulation | our | N/A
Erythritol | 1.538195 | 0.7690973 | 0.5 | 333.7 | 118.8 | 0.8 | 1346 | 1.98 | 0.539567 | 0 | 0.000503 | 0 | 0.4 | 0.0188496 | 1 | 0 | 0 | 31.2 | 8.8 | 200 | 0 | Thermal oil | simulation | our | N/A
Erythritol | 1.518416 | 0.8351287 | 0.55 | 333.7 | 118.8 | 0.8 | 1346 | 1.98 | 0.539567 | 0 | 0.000503 | 0 | 0.4 | 0.0188496 | 1 | 0 | 0 | 31.2 | 8.8 | 200 | 0 | Thermal oil | simulation | our | N/A
Erythritol | 1.490353 | 0.8942117 | 0.6 | 333.7 | 118.8 | 0.8 | 1346 | 1.98 | 0.539567 | 0 | 0.000503 | 0 | 0.4 | 0.0188496 | 1 | 0 | 0 | 31.2 | 8.8 | 200 | 0 | Thermal oil | simulation | our | N/A
Erythritol | 1.453389 | 0.9447029 | 0.65 | 333.7 | 118.8 | 0.8 | 1346 | 1.98 | 0.539567 | 0 | 0.000503 | 0 | 0.4 | 0.0188496 | 1 | 0 | 0 | 31.2 | 8.8 | 200 | 0 | Thermal oil | simulation | our | N/A
Erythritol | 1.410793 | 0.9875549 | 0.7 | 333.7 | 118.8 | 0.8 | 1346 | 1.98 | 0.539567 | 0 | 0.000503 | 0 | 0.4 | 0.0188496 | 1 | 0 | 0 | 31.2 | 8.8 | 200 | 0 | Thermal oil | simulation | our | N/A
Erythritol | 1.366484 | 1.024863 | 0.75 | 333.7 | 118.8 | 0.8 | 1346 | 1.98 | 0.539567 | 0 | 0.000503 | 0 | 0.4 | 0.0188496 | 1 | 0 | 0 | 31.2 | 8.8 | 200 | 0 | Thermal oil | simulation | our | N/A
Erythritol | 1.322255 | 1.057804 | 0.8 | 333.7 | 118.8 | 0.8 | 1346 | 1.98 | 0.539567 | 0 | 0.000503 | 0 | 0.4 | 0.0188496 | 1 | 0 | 0 | 31.2 | 8.8 | 200 | 0 | Thermal oil | simulation | our | N/A
Erythritol | 1.279093 | 1.087229 | 0.85 | 333.7 | 118.8 | 0.8 | 1346 | 1.98 | 0.539567 | 0 | 0.000503 | 0 | 0.4 | 0.0188496 | 1 | 0 | 0 | 31.2 | 8.8 | 200 | 0 | Thermal oil | simulation | our | N/A
Erythritol | 1.237518 | 1.113766 | 0.9 | 333.7 | 118.8 | 0.8 | 1346 | 1.98 | 0.539567 | 0 | 0.000503 | 0 | 0.4 | 0.0188496 | 1 | 0 | 0 | 31.2 | 8.8 | 200 | 0 | Thermal oil | simulation | our | N/A
Erythritol | 1.197713 | 1.137828 | 0.95 | 333.7 | 118.8 | 0.8 | 1346 | 1.98 | 0.539567 | 0 | 0.000503 | 0 | 0.4 | 0.0188496 | 1 | 0 | 0 | 31.2 | 8.8 | 200 | 0 | Thermal oil | simulation | our | N/A
Erythritol | 1.159782 | 1.159782 | 1 | 333.7 | 118.8 | 0.8 | 1346 | 1.98 | 0.539567 | 0 | 0.000503 | 0 | 0.4 | 0.0188496 | 1 | 0 | 0 | 31.2 | 8.8 | 200 | 0 | Thermal oil | simulation | our | N/A
Erythritol | 1.123541 | 1.179718 | 1.05 | 333.7 | 118.8 | 0.8 | 1346 | 1.98 | 0.539567 | 0 | 0.000503 | 0 | 0.4 | 0.0188496 | 1 | 0 | 0 | 31.2 | 8.8 | 200 | 0 | Thermal oil | simulation | our | N/A
Erythritol | 1.087139 | 1.195853 | 1.1 | 333.7 | 118.8 | 0.8 | 1346 | 1.98 | 0.539567 | 0 | 0.000503 | 0 | 0.4 | 0.0188496 | 1 | 0 | 0 | 31.2 | 8.8 | 200 | 0 | Thermal oil | simulation | our | N/A
Erythritol | 1.049597 | 1.207036 | 1.15 | 333.7 | 118.8 | 0.8 | 1346 | 1.98 | 0.539567 | 0 | 0.000503 | 0 | 0.4 | 0.0188496 | 1 | 0 | 0 | 31.2 | 8.8 | 200 | 0 | Thermal oil | simulation | our | N/A
Erythritol | 1.012146 | 1.214575 | 1.2 | 333.7 | 118.8 | 0.8 | 1346 | 1.98 | 0.539567 | 0 | 0.000503 | 0 | 0.4 | 0.0188496 | 1 | 0 | 0 | 31.2 | 8.8 | 200 | 0 | Thermal oil | simulation | our | N/A
Erythritol | 0.9757108 | 1.219639 | 1.25 | 333.7 | 118.8 | 0.8 | 1346 | 1.98 | 0.539567 | 0 | 0.000503 | 0 | 0.4 | 0.0188496 | 1 | 0 | 0 | 31.2 | 8.8 | 200 | 0 | Thermal oil | simulation | our | N/A
Erythritol | 0.9408048 | 1.223046 | 1.3 | 333.7 | 118.8 | 0.8 | 1346 | 1.98 | 0.539567 | 0 | 0.000503 | 0 | 0.4 | 0.0188496 | 1 | 0 | 0 | 31.2 | 8.8 | 200 | 0 | Thermal oil | simulation | our | N/A
Erythritol | 0.9076625 | 1.225344 | 1.35 | 333.7 | 118.8 | 0.8 | 1346 | 1.98 | 0.539567 | 0 | 0.000503 | 0 | 0.4 | 0.0188496 | 1 | 0 | 0 | 31.2 | 8.8 | 200 | 0 | Thermal oil | simulation | our | N/A
Erythritol | 1.88435 | 0.0942175 | 0.05 | 333.7 | 118.8 | 0.8 | 1346 | 1.98 | 0.539567 | 0 | 0.000503 | 0 | 0.4 | 0.0188496 | 1 | 0 | 0 | 31.2 | 8.8 | 250 | 0 | Thermal oil | simulation | our | N/A
Erythritol | 1.84473 | 0.184473 | 0.1 | 333.7 | 118.8 | 0.8 | 1346 | 1.98 | 0.539567 | 0 | 0.000503 | 0 | 0.4 | 0.0188496 | 1 | 0 | 0 | 31.2 | 8.8 | 250 | 0 | Thermal oil | simulation | our | N/A
Erythritol | 1.783888 | 0.2675833 | 0.15 | 333.7 | 118.8 | 0.8 | 1346 | 1.98 | 0.539567 | 0 | 0.000503 | 0 | 0.4 | 0.0188496 | 1 | 0 | 0 | 31.2 | 8.8 | 250 | 0 | Thermal oil | simulation | our | N/A
Erythritol | 1.756311 | 0.3512622 | 0.2 | 333.7 | 118.8 | 0.8 | 1346 | 1.98 | 0.539567 | 0 | 0.000503 | 0 | 0.4 | 0.0188496 | 1 | 0 | 0 | 31.2 | 8.8 | 250 | 0 | Thermal oil | simulation | our | N/A
Erythritol | 1.744613 | 0.4361532 | 0.25 | 333.7 | 118.8 | 0.8 | 1346 | 1.98 | 0.539567 | 0 | 0.000503 | 0 | 0.4 | 0.0188496 | 1 | 0 | 0 | 31.2 | 8.8 | 250 | 0 | Thermal oil | simulation | our | N/A
Erythritol | 1.718401 | 0.5155203 | 0.3 | 333.7 | 118.8 | 0.8 | 1346 | 1.98 | 0.539567 | 0 | 0.000503 | 0 | 0.4 | 0.0188496 | 1 | 0 | 0 | 31.2 | 8.8 | 250 | 0 | Thermal oil | simulation | our | N/A
Erythritol | 1.687146 | 0.5905011 | 0.35 | 333.7 | 118.8 | 0.8 | 1346 | 1.98 | 0.539567 | 0 | 0.000503 | 0 | 0.4 | 0.0188496 | 1 | 0 | 0 | 31.2 | 8.8 | 250 | 0 | Thermal oil | simulation | our | N/A
Erythritol | 1.656042 | 0.662417 | 0.4 | 333.7 | 118.8 | 0.8 | 1346 | 1.98 | 0.539567 | 0 | 0.000503 | 0 | 0.4 | 0.0188496 | 1 | 0 | 0 | 31.2 | 8.8 | 250 | 0 | Thermal oil | simulation | our | N/A
Erythritol | 1.636437 | 0.7363968 | 0.45 | 333.7 | 118.8 | 0.8 | 1346 | 1.98 | 0.539567 | 0 | 0.000503 | 0 | 0.4 | 0.0188496 | 1 | 0 | 0 | 31.2 | 8.8 | 250 | 0 | Thermal oil | simulation | our | N/A
Erythritol | 1.617439 | 0.8087195 | 0.5 | 333.7 | 118.8 | 0.8 | 1346 | 1.98 | 0.539567 | 0 | 0.000503 | 0 | 0.4 | 0.0188496 | 1 | 0 | 0 | 31.2 | 8.8 | 250 | 0 | Thermal oil | simulation | our | N/A
Erythritol | 1.589216 | 0.8740689 | 0.55 | 333.7 | 118.8 | 0.8 | 1346 | 1.98 | 0.539567 | 0 | 0.000503 | 0 | 0.4 | 0.0188496 | 1 | 0 | 0 | 31.2 | 8.8 | 250 | 0 | Thermal oil | simulation | our | N/A
Erythritol | 1.550106 | 0.9300638 | 0.6 | 333.7 | 118.8 | 0.8 | 1346 | 1.98 | 0.539567 | 0 | 0.000503 | 0 | 0.4 | 0.0188496 | 1 | 0 | 0 | 31.2 | 8.8 | 250 | 0 | Thermal oil | simulation | our | N/A
Erythritol | 1.502753 | 0.9767897 | 0.65 | 333.7 | 118.8 | 0.8 | 1346 | 1.98 | 0.539567 | 0 | 0.000503 | 0 | 0.4 | 0.0188496 | 1 | 0 | 0 | 31.2 | 8.8 | 250 | 0 | Thermal oil | simulation | our | N/A
Erythritol | 1.452573 | 1.016801 | 0.7 | 333.7 | 118.8 | 0.8 | 1346 | 1.98 | 0.539567 | 0 | 0.000503 | 0 | 0.4 | 0.0188496 | 1 | 0 | 0 | 31.2 | 8.8 | 250 | 0 | Thermal oil | simulation | our | N/A
Erythritol | 1.402419 | 1.051814 | 0.75 | 333.7 | 118.8 | 0.8 | 1346 | 1.98 | 0.539567 | 0 | 0.000503 | 0 | 0.4 | 0.0188496 | 1 | 0 | 0 | 31.2 | 8.8 | 250 | 0 | Thermal oil | simulation | our | N/A
Erythritol | 1.353573 | 1.082858 | 0.8 | 333.7 | 118.8 | 0.8 | 1346 | 1.98 | 0.539567 | 0 | 0.000503 | 0 | 0.4 | 0.0188496 | 1 | 0 | 0 | 31.2 | 8.8 | 250 | 0 | Thermal oil | simulation | our | N/A
Erythritol | 1.306542 | 1.11056 | 0.85 | 333.7 | 118.8 | 0.8 | 1346 | 1.98 | 0.539567 | 0 | 0.000503 | 0 | 0.4 | 0.0188496 | 1 | 0 | 0 | 31.2 | 8.8 | 250 | 0 | Thermal oil | simulation | our | N/A
Erythritol | 1.261688 | 1.13552 | 0.9 | 333.7 | 118.8 | 0.8 | 1346 | 1.98 | 0.539567 | 0 | 0.000503 | 0 | 0.4 | 0.0188496 | 1 | 0 | 0 | 31.2 | 8.8 | 250 | 0 | Thermal oil | simulation | our | N/A
Erythritol | 1.219124 | 1.158168 | 0.95 | 333.7 | 118.8 | 0.8 | 1346 | 1.98 | 0.539567 | 0 | 0.000503 | 0 | 0.4 | 0.0188496 | 1 | 0 | 0 | 31.2 | 8.8 | 250 | 0 | Thermal oil | simulation | our | N/A
Erythritol | 1.178704 | 1.178704 | 1 | 333.7 | 118.8 | 0.8 | 1346 | 1.98 | 0.539567 | 0 | 0.000503 | 0 | 0.4 | 0.0188496 | 1 | 0 | 0 | 31.2 | 8.8 | 250 | 0 | Thermal oil | simulation | our | N/A
Erythritol | 1.138814 | 1.195754 | 1.05 | 333.7 | 118.8 | 0.8 | 1346 | 1.98 | 0.539567 | 0 | 0.000503 | 0 | 0.4 | 0.0188496 | 1 | 0 | 0 | 31.2 | 8.8 | 250 | 0 | Thermal oil | simulation | our | N/A
Erythritol | 1.097705 | 1.207476 | 1.1 | 333.7 | 118.8 | 0.8 | 1346 | 1.98 | 0.539567 | 0 | 0.000503 | 0 | 0.4 | 0.0188496 | 1 | 0 | 0 | 31.2 | 8.8 | 250 | 0 | Thermal oil | simulation | our | N/A
Erythritol | 1.056712 | 1.215218 | 1.15 | 333.7 | 118.8 | 0.8 | 1346 | 1.98 | 0.539567 | 0 | 0.000503 | 0 | 0.4 | 0.0188496 | 1 | 0 | 0 | 31.2 | 8.8 | 250 | 0 | Thermal oil | simulation | our | N/A
Erythritol | 1.016912 | 1.220294 | 1.2 | 333.7 | 118.8 | 0.8 | 1346 | 1.98 | 0.539567 | 0 | 0.000503 | 0 | 0.4 | 0.0188496 | 1 | 0 | 0 | 31.2 | 8.8 | 250 | 0 | Thermal oil | simulation | our | N/A
Erythritol | 0.9789048 | 1.223631 | 1.25 | 333.7 | 118.8 | 0.8 | 1346 | 1.98 | 0.539567 | 0 | 0.000503 | 0 | 0.4 | 0.0188496 | 1 | 0 | 0 | 31.2 | 8.8 | 250 | 0 | Thermal oil | simulation | our | N/A
Erythritol | 0.9429489 | 1.225834 | 1.3 | 333.7 | 118.8 | 0.8 | 1346 | 1.98 | 0.539567 | 0 | 0.000503 | 0 | 0.4 | 0.0188496 | 1 | 0 | 0 | 31.2 | 8.8 | 250 | 0 | Thermal oil | simulation | our | N/A
Erythritol | 0.909107 | 1.227294 | 1.35 | 333.7 | 118.8 | 0.8 | 1346 | 1.98 | 0.539567 | 0 | 0.000503 | 0 | 0.4 | 0.0188496 | 1 | 0 | 0 | 31.2 | 8.8 | 250 | 0 | Thermal oil | simulation | our | N/A
Erythritol | 0.8773346 | 1.228268 | 1.4 | 333.7 | 118.8 | 0.8 | 1346 | 1.98 | 0.539567 | 0 | 0.000503 | 0 | 0.4 | 0.0188496 | 1 | 0 | 0 | 31.2 | 8.8 | 250 | 0 | Thermal oil | simulation | our | N/A
Erythritol | 0.8475319 | 1.228921 | 1.45 | 333.7 | 118.8 | 0.8 | 1346 | 1.98 | 0.539567 | 0 | 0.000503 | 0 | 0.4 | 0.0188496 | 1 | 0 | 0 | 31.2 | 8.8 | 250 | 0 | Thermal oil | simulation | our | N/A
Erythritol | 0.8195745 | 1.229362 | 1.5 | 333.7 | 118.8 | 0.8 | 1346 | 1.98 | 0.539567 | 0 | 0.000503 | 0 | 0.4 | 0.0188496 | 1 | 0 | 0 | 31.2 | 8.8 | 250 | 0 | Thermal oil | simulation | our | N/A
Erythritol | 0.7933294 | 1.229661 | 1.55 | 333.7 | 118.8 | 0.8 | 1346 | 1.98 | 0.539567 | 0 | 0.000503 | 0 | 0.4 | 0.0188496 | 1 | 0 | 0 | 31.2 | 8.8 | 250 | 0 | Thermal oil | simulation | our | N/A
Erythritol | 0.7686656 | 1.229865 | 1.6 | 333.7 | 118.8 | 0.8 | 1346 | 1.98 | 0.539567 | 0 | 0.000503 | 0 | 0.4 | 0.0188496 | 1 | 0 | 0 | 31.2 | 8.8 | 250 | 0 | Thermal oil | simulation | our | N/A
Erythritol | 0.7454578 | 1.230005 | 1.65 | 333.7 | 118.8 | 0.8 | 1346 | 1.98 | 0.539567 | 0 | 0.000503 | 0 | 0.4 | 0.0188496 | 1 | 0 | 0 | 31.2 | 8.8 | 250 | 0 | Thermal oil | simulation | our | N/A
Erythritol | 0.7235896 | 1.230102 | 1.7 | 333.7 | 118.8 | 0.8 | 1346 | 1.98 | 0.539567 | 0 | 0.000503 | 0 | 0.4 | 0.0188496 | 1 | 0 | 0 | 31.2 | 8.8 | 250 | 0 | Thermal oil | simulation | our | N/A
Erythritol | 0.7029541 | 1.23017 | 1.75 | 333.7 | 118.8 | 0.8 | 1346 | 1.98 | 0.539567 | 0 | 0.000503 | 0 | 0.4 | 0.0188496 | 1 | 0 | 0 | 31.2 | 8.8 | 250 | 0 | Thermal oil | simulation | our | N/A
Erythritol | 0.6834537 | 1.230217 | 1.8 | 333.7 | 118.8 | 0.8 | 1346 | 1.98 | 0.539567 | 0 | 0.000503 | 0 | 0.4 | 0.0188496 | 1 | 0 | 0 | 31.2 | 8.8 | 250 | 0 | Thermal oil | simulation | our | N/A
Erythritol | 1.944316 | 0.1944316 | 0.1 | 333.7 | 118.8 | 0.8 | 1346 | 1.98 | 0.539567 | 0 | 0.000503 | 0 | 0.4 | 0.0188496 | 1 | 0 | 0 | 31.2 | 8.8 | 300 | 0 | Thermal oil | simulation | our | N/A
Erythritol | 1.886328 | 0.2829492 | 0.15 | 333.7 | 118.8 | 0.8 | 1346 | 1.98 | 0.539567 | 0 | 0.000503 | 0 | 0.4 | 0.0188496 | 1 | 0 | 0 | 31.2 | 8.8 | 300 | 0 | Thermal oil | simulation | our | N/A
Erythritol | 1.858166 | 0.3716333 | 0.2 | 333.7 | 118.8 | 0.8 | 1346 | 1.98 | 0.539567 | 0 | 0.000503 | 0 | 0.4 | 0.0188496 | 1 | 0 | 0 | 31.2 | 8.8 | 300 | 0 | Thermal oil | simulation | our | N/A
Erythritol | 1.828598 | 0.4571495 | 0.25 | 333.7 | 118.8 | 0.8 | 1346 | 1.98 | 0.539567 | 0 | 0.000503 | 0 | 0.4 | 0.0188496 | 1 | 0 | 0 | 31.2 | 8.8 | 300 | 0 | Thermal oil | simulation | our | N/A
Erythritol | 1.797236 | 0.5391708 | 0.3 | 333.7 | 118.8 | 0.8 | 1346 | 1.98 | 0.539567 | 0 | 0.000503 | 0 | 0.4 | 0.0188496 | 1 | 0 | 0 | 31.2 | 8.8 | 300 | 0 | Thermal oil | simulation | our | N/A
Erythritol | 1.761431 | 0.6165009 | 0.35 | 333.7 | 118.8 | 0.8 | 1346 | 1.98 | 0.539567 | 0 | 0.000503 | 0 | 0.4 | 0.0188496 | 1 | 0 | 0 | 31.2 | 8.8 | 300 | 0 | Thermal oil | simulation | our | N/A
Erythritol | 1.728953 | 0.6915813 | 0.4 | 333.7 | 118.8 | 0.8 | 1346 | 1.98 | 0.539567 | 0 | 0.000503 | 0 | 0.4 | 0.0188496 | 1 | 0 | 0 | 31.2 | 8.8 | 300 | 0 | Thermal oil | simulation | our | N/A
Erythritol | 1.70902 | 0.769059 | 0.45 | 333.7 | 118.8 | 0.8 | 1346 | 1.98 | 0.539567 | 0 | 0.000503 | 0 | 0.4 | 0.0188496 | 1 | 0 | 0 | 31.2 | 8.8 | 300 | 0 | Thermal oil | simulation | our | N/A
Erythritol | 1.683238 | 0.8416191 | 0.5 | 333.7 | 118.8 | 0.8 | 1346 | 1.98 | 0.539567 | 0 | 0.000503 | 0 | 0.4 | 0.0188496 | 1 | 0 | 0 | 31.2 | 8.8 | 300 | 0 | Thermal oil | simulation | our | N/A
Erythritol | 1.645414 | 0.9049778 | 0.55 | 333.7 | 118.8 | 0.8 | 1346 | 1.98 | 0.539567 | 0 | 0.000503 | 0 | 0.4 | 0.0188496 | 1 | 0 | 0 | 31.2 | 8.8 | 300 | 0 | Thermal oil | simulation | our | N/A
Erythritol | 1.595828 | 0.9574966 | 0.6 | 333.7 | 118.8 | 0.8 | 1346 | 1.98 | 0.539567 | 0 | 0.000503 | 0 | 0.4 | 0.0188496 | 1 | 0 | 0 | 31.2 | 8.8 | 300 | 0 | Thermal oil | simulation | our | N/A
Erythritol | 1.540615 | 1.0014 | 0.65 | 333.7 | 118.8 | 0.8 | 1346 | 1.98 | 0.539567 | 0 | 0.000503 | 0 | 0.4 | 0.0188496 | 1 | 0 | 0 | 31.2 | 8.8 | 300 | 0 | Thermal oil | simulation | our | N/A
Erythritol | 1.48467 | 1.039269 | 0.7 | 333.7 | 118.8 | 0.8 | 1346 | 1.98 | 0.539567 | 0 | 0.000503 | 0 | 0.4 | 0.0188496 | 1 | 0 | 0 | 31.2 | 8.8 | 300 | 0 | Thermal oil | simulation | our | N/A
Erythritol | 1.430066 | 1.072549 | 0.75 | 333.7 | 118.8 | 0.8 | 1346 | 1.98 | 0.539567 | 0 | 0.000503 | 0 | 0.4 | 0.0188496 | 1 | 0 | 0 | 31.2 | 8.8 | 300 | 0 | Thermal oil | simulation | our | N/A
Erythritol | 1.377562 | 1.10205 | 0.8 | 333.7 | 118.8 | 0.8 | 1346 | 1.98 | 0.539567 | 0 | 0.000503 | 0 | 0.4 | 0.0188496 | 1 | 0 | 0 | 31.2 | 8.8 | 300 | 0 | Thermal oil | simulation | our | N/A
Erythritol | 1.327607 | 1.128466 | 0.85 | 333.7 | 118.8 | 0.8 | 1346 | 1.98 | 0.539567 | 0 | 0.000503 | 0 | 0.4 | 0.0188496 | 1 | 0 | 0 | 31.2 | 8.8 | 300 | 0 | Thermal oil | simulation | our | N/A
Erythritol | 1.280197 | 1.152177 | 0.9 | 333.7 | 118.8 | 0.8 | 1346 | 1.98 | 0.539567 | 0 | 0.000503 | 0 | 0.4 | 0.0188496 | 1 | 0 | 0 | 31.2 | 8.8 | 300 | 0 | Thermal oil | simulation | our | N/A
Erythritol | 1.235413 | 1.173642 | 0.95 | 333.7 | 118.8 | 0.8 | 1346 | 1.98 | 0.539567 | 0 | 0.000503 | 0 | 0.4 | 0.0188496 | 1 | 0 | 0 | 31.2 | 8.8 | 300 | 0 | Thermal oil | simulation | our | N/A
Erythritol | 1.192339 | 1.192339 | 1 | 333.7 | 118.8 | 0.8 | 1346 | 1.98 | 0.539567 | 0 | 0.000503 | 0 | 0.4 | 0.0188496 | 1 | 0 | 0 | 31.2 | 8.8 | 300 | 0 | Thermal oil | simulation | our | N/A
Erythritol | 1.148223 | 1.205634 | 1.05 | 333.7 | 118.8 | 0.8 | 1346 | 1.98 | 0.539567 | 0 | 0.000503 | 0 | 0.4 | 0.0188496 | 1 | 0 | 0 | 31.2 | 8.8 | 300 | 0 | Thermal oil | simulation | our | N/A
Erythritol | 1.103929 | 1.214321 | 1.1 | 333.7 | 118.8 | 0.8 | 1346 | 1.98 | 0.539567 | 0 | 0.000503 | 0 | 0.4 | 0.0188496 | 1 | 0 | 0 | 31.2 | 8.8 | 300 | 0 | Thermal oil | simulation | our | N/A
Erythritol | 1.060791 | 1.21991 | 1.15 | 333.7 | 118.8 | 0.8 | 1346 | 1.98 | 0.539567 | 0 | 0.000503 | 0 | 0.4 | 0.0188496 | 1 | 0 | 0 | 31.2 | 8.8 | 300 | 0 | Thermal oil | simulation | our | N/A
Erythritol | 1.01959 | 1.223509 | 1.2 | 333.7 | 118.8 | 0.8 | 1346 | 1.98 | 0.539567 | 0 | 0.000503 | 0 | 0.4 | 0.0188496 | 1 | 0 | 0 | 31.2 | 8.8 | 300 | 0 | Thermal oil | simulation | our | N/A
Erythritol | 0.980669 | 1.225836 | 1.25 | 333.7 | 118.8 | 0.8 | 1346 | 1.98 | 0.539567 | 0 | 0.000503 | 0 | 0.4 | 0.0188496 | 1 | 0 | 0 | 31.2 | 8.8 | 300 | 0 | Thermal oil | simulation | our | N/A
Erythritol | 0.9441154 | 1.22735 | 1.3 | 333.7 | 118.8 | 0.8 | 1346 | 1.98 | 0.539567 | 0 | 0.000503 | 0 | 0.4 | 0.0188496 | 1 | 0 | 0 | 31.2 | 8.8 | 300 | 0 | Thermal oil | simulation | our | N/A
Erythritol | 0.9098816 | 1.22834 | 1.35 | 333.7 | 118.8 | 0.8 | 1346 | 1.98 | 0.539567 | 0 | 0.000503 | 0 | 0.4 | 0.0188496 | 1 | 0 | 0 | 31.2 | 8.8 | 300 | 0 | Thermal oil | simulation | our | N/A
Erythritol | 0.8778515 | 1.228992 | 1.4 | 333.7 | 118.8 | 0.8 | 1346 | 1.98 | 0.539567 | 0 | 0.000503 | 0 | 0.4 | 0.0188496 | 1 | 0 | 0 | 31.2 | 8.8 | 300 | 0 | Thermal oil | simulation | our | N/A
Erythritol | 0.8478789 | 1.229424 | 1.45 | 333.7 | 118.8 | 0.8 | 1346 | 1.98 | 0.539567 | 0 | 0.000503 | 0 | 0.4 | 0.0188496 | 1 | 0 | 0 | 31.2 | 8.8 | 300 | 0 | Thermal oil | simulation | our | N/A
Erythritol | 0.8198086 | 1.229713 | 1.5 | 333.7 | 118.8 | 0.8 | 1346 | 1.98 | 0.539567 | 0 | 0.000503 | 0 | 0.4 | 0.0188496 | 1 | 0 | 0 | 31.2 | 8.8 | 300 | 0 | Thermal oil | simulation | our | N/A
Erythritol | 0.7934885 | 1.229907 | 1.55 | 333.7 | 118.8 | 0.8 | 1346 | 1.98 | 0.539567 | 0 | 0.000503 | 0 | 0.4 | 0.0188496 | 1 | 0 | 0 | 31.2 | 8.8 | 300 | 0 | Thermal oil | simulation | our | N/A
Erythritol | 0.7687743 | 1.230039 | 1.6 | 333.7 | 118.8 | 0.8 | 1346 | 1.98 | 0.539567 | 0 | 0.000503 | 0 | 0.4 | 0.0188496 | 1 | 0 | 0 | 31.2 | 8.8 | 300 | 0 | Thermal oil | simulation | our | N/A
Erythritol | 0.7455324 | 1.230128 | 1.65 | 333.7 | 118.8 | 0.8 | 1346 | 1.98 | 0.539567 | 0 | 0.000503 | 0 | 0.4 | 0.0188496 | 1 | 0 | 0 | 31.2 | 8.8 | 300 | 0 | Thermal oil | simulation | our | N/A
Erythritol | 0.723641 | 1.23019 | 1.7 | 333.7 | 118.8 | 0.8 | 1346 | 1.98 | 0.539567 | 0 | 0.000503 | 0 | 0.4 | 0.0188496 | 1 | 0 | 0 | 31.2 | 8.8 | 300 | 0 | Thermal oil | simulation | our | N/A
Erythritol | 0.7029897 | 1.230232 | 1.75 | 333.7 | 118.8 | 0.8 | 1346 | 1.98 | 0.539567 | 0 | 0.000503 | 0 | 0.4 | 0.0188496 | 1 | 0 | 0 | 31.2 | 8.8 | 300 | 0 | Thermal oil | simulation | our | N/A
Erythritol | 0.6834783 | 1.230261 | 1.8 | 333.7 | 118.8 | 0.8 | 1346 | 1.98 | 0.539567 | 0 | 0.000503 | 0 | 0.4 | 0.0188496 | 1 | 0 | 0 | 31.2 | 8.8 | 300 | 0 | Thermal oil | simulation | our | N/A
Erythritol | 0.6650167 | 1.230281 | 1.85 | 333.7 | 118.8 | 0.8 | 1346 | 1.98 | 0.539567 | 0 | 0.000503 | 0 | 0.4 | 0.0188496 | 1 | 0 | 0 | 31.2 | 8.8 | 300 | 0 | Thermal oil | simulation | our | N/A
Erythritol | 1.944316 | 0.1944316 | 0.1 | 333.7 | 118.8 | 0.8 | 1346 | 1.98 | 0.539567 | 0 | 0.000503 | 0 | 0.4 | 0.0188496 | 1 | 0 | 0 | 31.2 | 8.8 | 300 | 0 | Thermal oil | simulation | our | N/A
Erythritol | 1.886328 | 0.2829492 | 0.15 | 333.7 | 118.8 | 0.8 | 1346 | 1.98 | 0.539567 | 0 | 0.000503 | 0 | 0.4 | 0.0188496 | 1 | 0 | 0 | 31.2 | 8.8 | 300 | 0 | Thermal oil | simulation | our | N/A
Erythritol | 1.858166 | 0.3716333 | 0.2 | 333.7 | 118.8 | 0.8 | 1346 | 1.98 | 0.539567 | 0 | 0.000503 | 0 | 0.4 | 0.0188496 | 1 | 0 | 0 | 31.2 | 8.8 | 300 | 0 | Thermal oil | simulation | our | N/A
Erythritol | 1.828598 | 0.4571495 | 0.25 | 333.7 | 118.8 | 0.8 | 1346 | 1.98 | 0.539567 | 0 | 0.000503 | 0 | 0.4 | 0.0188496 | 1 | 0 | 0 | 31.2 | 8.8 | 300 | 0 | Thermal oil | simulation | our | N/A
Erythritol | 1.797236 | 0.5391708 | 0.3 | 333.7 | 118.8 | 0.8 | 1346 | 1.98 | 0.539567 | 0 | 0.000503 | 0 | 0.4 | 0.0188496 | 1 | 0 | 0 | 31.2 | 8.8 | 300 | 0 | Thermal oil | simulation | our | N/A
Erythritol | 1.761431 | 0.6165009 | 0.35 | 333.7 | 118.8 | 0.8 | 1346 | 1.98 | 0.539567 | 0 | 0.000503 | 0 | 0.4 | 0.0188496 | 1 | 0 | 0 | 31.2 | 8.8 | 300 | 0 | Thermal oil | simulation | our | N/A
Erythritol | 1.728953 | 0.6915813 | 0.4 | 333.7 | 118.8 | 0.8 | 1346 | 1.98 | 0.539567 | 0 | 0.000503 | 0 | 0.4 | 0.0188496 | 1 | 0 | 0 | 31.2 | 8.8 | 300 | 0 | Thermal oil | simulation | our | N/A
Erythritol | 1.70902 | 0.769059 | 0.45 | 333.7 | 118.8 | 0.8 | 1346 | 1.98 | 0.539567 | 0 | 0.000503 | 0 | 0.4 | 0.0188496 | 1 | 0 | 0 | 31.2 | 8.8 | 300 | 0 | Thermal oil | simulation | our | N/A
Erythritol | 1.683238 | 0.8416191 | 0.5 | 333.7 | 118.8 | 0.8 | 1346 | 1.98 | 0.539567 | 0 | 0.000503 | 0 | 0.4 | 0.0188496 | 1 | 0 | 0 | 31.2 | 8.8 | 300 | 0 | Thermal oil | simulation | our | N/A
Erythritol | 1.645414 | 0.9049778 | 0.55 | 333.7 | 118.8 | 0.8 | 1346 | 1.98 | 0.539567 | 0 | 0.000503 | 0 | 0.4 | 0.0188496 | 1 | 0 | 0 | 31.2 | 8.8 | 300 | 0 | Thermal oil | simulation | our | N/A
Erythritol | 1.595828 | 0.9574966 | 0.6 | 333.7 | 118.8 | 0.8 | 1346 | 1.98 | 0.539567 | 0 | 0.000503 | 0 | 0.4 | 0.0188496 | 1 | 0 | 0 | 31.2 | 8.8 | 300 | 0 | Thermal oil | simulation | our | N/A
Erythritol | 1.540615 | 1.0014 | 0.65 | 333.7 | 118.8 | 0.8 | 1346 | 1.98 | 0.539567 | 0 | 0.000503 | 0 | 0.4 | 0.0188496 | 1 | 0 | 0 | 31.2 | 8.8 | 300 | 0 | Thermal oil | simulation | our | N/A
Erythritol | 1.48467 | 1.039269 | 0.7 | 333.7 | 118.8 | 0.8 | 1346 | 1.98 | 0.539567 | 0 | 0.000503 | 0 | 0.4 | 0.0188496 | 1 | 0 | 0 | 31.2 | 8.8 | 300 | 0 | Thermal oil | simulation | our | N/A
Erythritol | 1.430066 | 1.072549 | 0.75 | 333.7 | 118.8 | 0.8 | 1346 | 1.98 | 0.539567 | 0 | 0.000503 | 0 | 0.4 | 0.0188496 | 1 | 0 | 0 | 31.2 | 8.8 | 300 | 0 | Thermal oil | simulation | our | N/A
Erythritol | 1.377562 | 1.10205 | 0.8 | 333.7 | 118.8 | 0.8 | 1346 | 1.98 | 0.539567 | 0 | 0.000503 | 0 | 0.4 | 0.0188496 | 1 | 0 | 0 | 31.2 | 8.8 | 300 | 0 | Thermal oil | simulation | our | N/A
Erythritol | 1.327607 | 1.128466 | 0.85 | 333.7 | 118.8 | 0.8 | 1346 | 1.98 | 0.539567 | 0 | 0.000503 | 0 | 0.4 | 0.0188496 | 1 | 0 | 0 | 31.2 | 8.8 | 300 | 0 | Thermal oil | simulation | our | N/A
Erythritol | 1.280197 | 1.152177 | 0.9 | 333.7 | 118.8 | 0.8 | 1346 | 1.98 | 0.539567 | 0 | 0.000503 | 0 | 0.4 | 0.0188496 | 1 | 0 | 0 | 31.2 | 8.8 | 300 | 0 | Thermal oil | simulation | our | N/A
Erythritol | 1.235413 | 1.173642 | 0.95 | 333.7 | 118.8 | 0.8 | 1346 | 1.98 | 0.539567 | 0 | 0.000503 | 0 | 0.4 | 0.0188496 | 1 | 0 | 0 | 31.2 | 8.8 | 300 | 0 | Thermal oil | simulation | our | N/A
Erythritol | 1.192339 | 1.192339 | 1 | 333.7 | 118.8 | 0.8 | 1346 | 1.98 | 0.539567 | 0 | 0.000503 | 0 | 0.4 | 0.0188496 | 1 | 0 | 0 | 31.2 | 8.8 | 300 | 0 | Thermal oil | simulation | our | N/A
Erythritol | 1.148223 | 1.205634 | 1.05 | 333.7 | 118.8 | 0.8 | 1346 | 1.98 | 0.539567 | 0 | 0.000503 | 0 | 0.4 | 0.0188496 | 1 | 0 | 0 | 31.2 | 8.8 | 300 | 0 | Thermal oil | simulation | our | N/A
Erythritol | 1.103929 | 1.214321 | 1.1 | 333.7 | 118.8 | 0.8 | 1346 | 1.98 | 0.539567 | 0 | 0.000503 | 0 | 0.4 | 0.0188496 | 1 | 0 | 0 | 31.2 | 8.8 | 300 | 0 | Thermal oil | simulation | our | N/A
Erythritol | 1.060791 | 1.21991 | 1.15 | 333.7 | 118.8 | 0.8 | 1346 | 1.98 | 0.539567 | 0 | 0.000503 | 0 | 0.4 | 0.0188496 | 1 | 0 | 0 | 31.2 | 8.8 | 300 | 0 | Thermal oil | simulation | our | N/A
Erythritol | 1.01959 | 1.223509 | 1.2 | 333.7 | 118.8 | 0.8 | 1346 | 1.98 | 0.539567 | 0 | 0.000503 | 0 | 0.4 | 0.0188496 | 1 | 0 | 0 | 31.2 | 8.8 | 300 | 0 | Thermal oil | simulation | our | N/A
Erythritol | 0.980669 | 1.225836 | 1.25 | 333.7 | 118.8 | 0.8 | 1346 | 1.98 | 0.539567 | 0 | 0.000503 | 0 | 0.4 | 0.0188496 | 1 | 0 | 0 | 31.2 | 8.8 | 300 | 0 | Thermal oil | simulation | our | N/A
Erythritol | 0.9441154 | 1.22735 | 1.3 | 333.7 | 118.8 | 0.8 | 1346 | 1.98 | 0.539567 | 0 | 0.000503 | 0 | 0.4 | 0.0188496 | 1 | 0 | 0 | 31.2 | 8.8 | 300 | 0 | Thermal oil | simulation | our | N/A
Erythritol | 0.9098816 | 1.22834 | 1.35 | 333.7 | 118.8 | 0.8 | 1346 | 1.98 | 0.539567 | 0 | 0.000503 | 0 | 0.4 | 0.0188496 | 1 | 0 | 0 | 31.2 | 8.8 | 300 | 0 | Thermal oil | simulation | our | N/A
Erythritol | 0.8778515 | 1.228992 | 1.4 | 333.7 | 118.8 | 0.8 | 1346 | 1.98 | 0.539567 | 0 | 0.000503 | 0 | 0.4 | 0.0188496 | 1 | 0 | 0 | 31.2 | 8.8 | 300 | 0 | Thermal oil | simulation | our | N/A
Erythritol | 0.8478789 | 1.229424 | 1.45 | 333.7 | 118.8 | 0.8 | 1346 | 1.98 | 0.539567 | 0 | 0.000503 | 0 | 0.4 | 0.0188496 | 1 | 0 | 0 | 31.2 | 8.8 | 300 | 0 | Thermal oil | simulation | our | N/A
Erythritol | 0.8198086 | 1.229713 | 1.5 | 333.7 | 118.8 | 0.8 | 1346 | 1.98 | 0.539567 | 0 | 0.000503 | 0 | 0.4 | 0.0188496 | 1 | 0 | 0 | 31.2 | 8.8 | 300 | 0 | Thermal oil | simulation | our | N/A
Erythritol | 0.7934885 | 1.229907 | 1.55 | 333.7 | 118.8 | 0.8 | 1346 | 1.98 | 0.539567 | 0 | 0.000503 | 0 | 0.4 | 0.0188496 | 1 | 0 | 0 | 31.2 | 8.8 | 300 | 0 | Thermal oil | simulation | our | N/A
Erythritol | 0.7687743 | 1.230039 | 1.6 | 333.7 | 118.8 | 0.8 | 1346 | 1.98 | 0.539567 | 0 | 0.000503 | 0 | 0.4 | 0.0188496 | 1 | 0 | 0 | 31.2 | 8.8 | 300 | 0 | Thermal oil | simulation | our | N/A
Erythritol | 0.7455324 | 1.230128 | 1.65 | 333.7 | 118.8 | 0.8 | 1346 | 1.98 | 0.539567 | 0 | 0.000503 | 0 | 0.4 | 0.0188496 | 1 | 0 | 0 | 31.2 | 8.8 | 300 | 0 | Thermal oil | simulation | our | N/A
Erythritol | 0.723641 | 1.23019 | 1.7 | 333.7 | 118.8 | 0.8 | 1346 | 1.98 | 0.539567 | 0 | 0.000503 | 0 | 0.4 | 0.0188496 | 1 | 0 | 0 | 31.2 | 8.8 | 300 | 0 | Thermal oil | simulation | our | N/A
Erythritol | 0.7029897 | 1.230232 | 1.75 | 333.7 | 118.8 | 0.8 | 1346 | 1.98 | 0.539567 | 0 | 0.000503 | 0 | 0.4 | 0.0188496 | 1 | 0 | 0 | 31.2 | 8.8 | 300 | 0 | Thermal oil | simulation | our | N/A
Erythritol | 0.6834783 | 1.230261 | 1.8 | 333.7 | 118.8 | 0.8 | 1346 | 1.98 | 0.539567 | 0 | 0.000503 | 0 | 0.4 | 0.0188496 | 1 | 0 | 0 | 31.2 | 8.8 | 300 | 0 | Thermal oil | simulation | our | N/A
Erythritol | 0.6650167 | 1.230281 | 1.85 | 333.7 | 118.8 | 0.8 | 1346 | 1.98 | 0.539567 | 0 | 0.000503 | 0 | 0.4 | 0.0188496 | 1 | 0 | 0 | 31.2 | 8.8 | 300 | 0 | Thermal oil | simulation | our | N/A
MgCl2·6H2O | 0.3436962 | 0.01718481 | 0.05 | 169 | 116 | 0.7 | 1450 | 1.83 | 0.581257 | 0 | 0.000503 | 0 | 0.4 | 0.0188496 | 1 | 0 | 0 | 4 | 6 | 300 | 0 | Thermal oil | simulation | our | N/A
MgCl2·6H2O | 0.3112591 | 0.03112591 | 0.1 | 169 | 116 | 0.7 | 1450 | 1.83 | 0.581257 | 0 | 0.000503 | 0 | 0.4 | 0.0188496 | 1 | 0 | 0 | 4 | 6 | 300 | 0 | Thermal oil | simulation | our | N/A
MgCl2·6H2O | 0.2757359 | 0.05514718 | 0.2 | 169 | 116 | 0.7 | 1450 | 1.83 | 0.581257 | 0 | 0.000503 | 0 | 0.4 | 0.0188496 | 1 | 0 | 0 | 4 | 6 | 300 | 0 | Thermal oil | simulation | our | N/A
MgCl2·6H2O | 0.2547629 | 0.07642888 | 0.3 | 169 | 116 | 0.7 | 1450 | 1.83 | 0.581257 | 0 | 0.000503 | 0 | 0.4 | 0.0188496 | 1 | 0 | 0 | 4 | 6 | 300 | 0 | Thermal oil | simulation | our | N/A
MgCl2·6H2O | 0.240263 | 0.0961052 | 0.4 | 169 | 116 | 0.7 | 1450 | 1.83 | 0.581257 | 0 | 0.000503 | 0 | 0.4 | 0.0188496 | 1 | 0 | 0 | 4 | 6 | 300 | 0 | Thermal oil | simulation | our | N/A
MgCl2·6H2O | 0.2291482 | 0.1145741 | 0.5 | 169 | 116 | 0.7 | 1450 | 1.83 | 0.581257 | 0 | 0.000503 | 0 | 0.4 | 0.0188496 | 1 | 0 | 0 | 4 | 6 | 300 | 0 | Thermal oil | simulation | our | N/A
MgCl2·6H2O | 0.2201406 | 0.1320844 | 0.6 | 169 | 116 | 0.7 | 1450 | 1.83 | 0.581257 | 0 | 0.000503 | 0 | 0.4 | 0.0188496 | 1 | 0 | 0 | 4 | 6 | 300 | 0 | Thermal oil | simulation | our | N/A
MgCl2·6H2O | 0.2126095 | 0.1488267 | 0.7 | 169 | 116 | 0.7 | 1450 | 1.83 | 0.581257 | 0 | 0.000503 | 0 | 0.4 | 0.0188496 | 1 | 0 | 0 | 4 | 6 | 300 | 0 | Thermal oil | simulation | our | N/A
MgCl2·6H2O | 0.2061637 | 0.164931 | 0.8 | 169 | 116 | 0.7 | 1450 | 1.83 | 0.581257 | 0 | 0.000503 | 0 | 0.4 | 0.0188496 | 1 | 0 | 0 | 4 | 6 | 300 | 0 | Thermal oil | simulation | our | N/A
MgCl2·6H2O | 0.200562 | 0.1805058 | 0.9 | 169 | 116 | 0.7 | 1450 | 1.83 | 0.581257 | 0 | 0.000503 | 0 | 0.4 | 0.0188496 | 1 | 0 | 0 | 4 | 6 | 300 | 0 | Thermal oil | simulation | our | N/A
MgCl2·6H2O | 0.1956039 | 0.1956039 | 1 | 169 | 116 | 0.7 | 1450 | 1.83 | 0.581257 | 0 | 0.000503 | 0 | 0.4 | 0.0188496 | 1 | 0 | 0 | 4 | 6 | 300 | 0 | Thermal oil | simulation | our | N/A
MgCl2·6H2O | 0.1911771 | 0.2102949 | 1.1 | 169 | 116 | 0.7 | 1450 | 1.83 | 0.581257 | 0 | 0.000503 | 0 | 0.4 | 0.0188496 | 1 | 0 | 0 | 4 | 6 | 300 | 0 | Thermal oil | simulation | our | N/A
MgCl2·6H2O | 0.1871921 | 0.2246305 | 1.2 | 169 | 116 | 0.7 | 1450 | 1.83 | 0.581257 | 0 | 0.000503 | 0 | 0.4 | 0.0188496 | 1 | 0 | 0 | 4 | 6 | 300 | 0 | Thermal oil | simulation | our | N/A
MgCl2·6H2O | 0.1835741 | 0.2386463 | 1.3 | 169 | 116 | 0.7 | 1450 | 1.83 | 0.581257 | 0 | 0.000503 | 0 | 0.4 | 0.0188496 | 1 | 0 | 0 | 4 | 6 | 300 | 0 | Thermal oil | simulation | our | N/A
MgCl2·6H2O | 0.1802684 | 0.2523758 | 1.4 | 169 | 116 | 0.7 | 1450 | 1.83 | 0.581257 | 0 | 0.000503 | 0 | 0.4 | 0.0188496 | 1 | 0 | 0 | 4 | 6 | 300 | 0 | Thermal oil | simulation | our | N/A
MgCl2·6H2O | 0.1772345 | 0.2658518 | 1.5 | 169 | 116 | 0.7 | 1450 | 1.83 | 0.581257 | 0 | 0.000503 | 0 | 0.4 | 0.0188496 | 1 | 0 | 0 | 4 | 6 | 300 | 0 | Thermal oil | simulation | our | N/A
MgCl2·6H2O | 0.1744401 | 0.2791041 | 1.6 | 169 | 116 | 0.7 | 1450 | 1.83 | 0.581257 | 0 | 0.000503 | 0 | 0.4 | 0.0188496 | 1 | 0 | 0 | 4 | 6 | 300 | 0 | Thermal oil | simulation | our | N/A
MgCl2·6H2O | 0.1718565 | 0.2921561 | 1.7 | 169 | 116 | 0.7 | 1450 | 1.83 | 0.581257 | 0 | 0.000503 | 0 | 0.4 | 0.0188496 | 1 | 0 | 0 | 4 | 6 | 300 | 0 | Thermal oil | simulation | our | N/A
MgCl2·6H2O | 0.169461 | 0.3050297 | 1.8 | 169 | 116 | 0.7 | 1450 | 1.83 | 0.581257 | 0 | 0.000503 | 0 | 0.4 | 0.0188496 | 1 | 0 | 0 | 4 | 6 | 300 | 0 | Thermal oil | simulation | our | N/A
MgCl2·6H2O | 0.1672346 | 0.3177457 | 1.9 | 169 | 116 | 0.7 | 1450 | 1.83 | 0.581257 | 0 | 0.000503 | 0 | 0.4 | 0.0188496 | 1 | 0 | 0 | 4 | 6 | 300 | 0 | Thermal oil | simulation | our | N/A
MgCl2·6H2O | 0.165162 | 0.3303239 | 2 | 169 | 116 | 0.7 | 1450 | 1.83 | 0.581257 | 0 | 0.000503 | 0 | 0.4 | 0.0188496 | 1 | 0 | 0 | 4 | 6 | 300 | 0 | Thermal oil | simulation | our | N/A
MgCl2·6H2O | 0.1632332 | 0.3427898 | 2.1 | 169 | 116 | 0.7 | 1450 | 1.83 | 0.581257 | 0 | 0.000503 | 0 | 0.4 | 0.0188496 | 1 | 0 | 0 | 4 | 6 | 300 | 0 | Thermal oil | simulation | our | N/A
MgCl2·6H2O | 0.1614312 | 0.3551487 | 2.2 | 169 | 116 | 0.7 | 1450 | 1.83 | 0.581257 | 0 | 0.000503 | 0 | 0.4 | 0.0188496 | 1 | 0 | 0 | 4 | 6 | 300 | 0 | Thermal oil | simulation | our | N/A
MgCl2·6H2O | 0.1597289 | 0.3673765 | 2.3 | 169 | 116 | 0.7 | 1450 | 1.83 | 0.581257 | 0 | 0.000503 | 0 | 0.4 | 0.0188496 | 1 | 0 | 0 | 4 | 6 | 300 | 0 | Thermal oil | simulation | our | N/A
MgCl2·6H2O | 0.1581116 | 0.3794678 | 2.4 | 169 | 116 | 0.7 | 1450 | 1.83 | 0.581257 | 0 | 0.000503 | 0 | 0.4 | 0.0188496 | 1 | 0 | 0 | 4 | 6 | 300 | 0 | Thermal oil | simulation | our | N/A
MgCl2·6H2O | 0.156568 | 0.39142 | 2.5 | 169 | 116 | 0.7 | 1450 | 1.83 | 0.581257 | 0 | 0.000503 | 0 | 0.4 | 0.0188496 | 1 | 0 | 0 | 4 | 6 | 300 | 0 | Thermal oil | simulation | our | N/A
MgCl2·6H2O | 0.3321856 | 0.03321856 | 0.1 | 169 | 116 | 0.7 | 1450 | 1.83 | 0.581257 | 0 | 0.000503 | 0 | 0.4 | 0.0188496 | 1 | 0 | 0 | 4 | 6 | 400 | 0 | Thermal oil | simulation | our | N/A
MgCl2·6H2O | 0.2947784 | 0.05895569 | 0.2 | 169 | 116 | 0.7 | 1450 | 1.83 | 0.581257 | 0 | 0.000503 | 0 | 0.4 | 0.0188496 | 1 | 0 | 0 | 4 | 6 | 400 | 0 | Thermal oil | simulation | our | N/A
MgCl2·6H2O | 0.2720744 | 0.08162232 | 0.3 | 169 | 116 | 0.7 | 1450 | 1.83 | 0.581257 | 0 | 0.000503 | 0 | 0.4 | 0.0188496 | 1 | 0 | 0 | 4 | 6 | 400 | 0 | Thermal oil | simulation | our | N/A
MgCl2·6H2O | 0.2559955 | 0.1023982 | 0.4 | 169 | 116 | 0.7 | 1450 | 1.83 | 0.581257 | 0 | 0.000503 | 0 | 0.4 | 0.0188496 | 1 | 0 | 0 | 4 | 6 | 400 | 0 | Thermal oil | simulation | our | N/A
MgCl2·6H2O | 0.2435557 | 0.1217779 | 0.5 | 169 | 116 | 0.7 | 1450 | 1.83 | 0.581257 | 0 | 0.000503 | 0 | 0.4 | 0.0188496 | 1 | 0 | 0 | 4 | 6 | 400 | 0 | Thermal oil | simulation | our | N/A
MgCl2·6H2O | 0.2334991 | 0.1400995 | 0.6 | 169 | 116 | 0.7 | 1450 | 1.83 | 0.581257 | 0 | 0.000503 | 0 | 0.4 | 0.0188496 | 1 | 0 | 0 | 4 | 6 | 400 | 0 | Thermal oil | simulation | our | N/A
MgCl2·6H2O | 0.2250888 | 0.1575621 | 0.7 | 169 | 116 | 0.7 | 1450 | 1.83 | 0.581257 | 0 | 0.000503 | 0 | 0.4 | 0.0188496 | 1 | 0 | 0 | 4 | 6 | 400 | 0 | Thermal oil | simulation | our | N/A
MgCl2·6H2O | 0.2179272 | 0.1743417 | 0.8 | 169 | 116 | 0.7 | 1450 | 1.83 | 0.581257 | 0 | 0.000503 | 0 | 0.4 | 0.0188496 | 1 | 0 | 0 | 4 | 6 | 400 | 0 | Thermal oil | simulation | our | N/A
MgCl2·6H2O | 0.2116852 | 0.1905166 | 0.9 | 169 | 116 | 0.7 | 1450 | 1.83 | 0.581257 | 0 | 0.000503 | 0 | 0.4 | 0.0188496 | 1 | 0 | 0 | 4 | 6 | 400 | 0 | Thermal oil | simulation | our | N/A
MgCl2·6H2O | 0.2061849 | 0.2061849 | 1 | 169 | 116 | 0.7 | 1450 | 1.83 | 0.581257 | 0 | 0.000503 | 0 | 0.4 | 0.0188496 | 1 | 0 | 0 | 4 | 6 | 400 | 0 | Thermal oil | simulation | our | N/A
MgCl2·6H2O | 0.2012861 | 0.2214147 | 1.1 | 169 | 116 | 0.7 | 1450 | 1.83 | 0.581257 | 0 | 0.000503 | 0 | 0.4 | 0.0188496 | 1 | 0 | 0 | 4 | 6 | 400 | 0 | Thermal oil | simulation | our | N/A
MgCl2·6H2O | 0.1968798 | 0.2362557 | 1.2 | 169 | 116 | 0.7 | 1450 | 1.83 | 0.581257 | 0 | 0.000503 | 0 | 0.4 | 0.0188496 | 1 | 0 | 0 | 4 | 6 | 400 | 0 | Thermal oil | simulation | our | N/A
MgCl2·6H2O | 0.1928878 | 0.2507542 | 1.3 | 169 | 116 | 0.7 | 1450 | 1.83 | 0.581257 | 0 | 0.000503 | 0 | 0.4 | 0.0188496 | 1 | 0 | 0 | 4 | 6 | 400 | 0 | Thermal oil | simulation | our | N/A
MgCl2·6H2O | 0.1892525 | 0.2649534 | 1.4 | 169 | 116 | 0.7 | 1450 | 1.83 | 0.581257 | 0 | 0.000503 | 0 | 0.4 | 0.0188496 | 1 | 0 | 0 | 4 | 6 | 400 | 0 | Thermal oil | simulation | our | N/A
MgCl2·6H2O | 0.185926 | 0.2788891 | 1.5 | 169 | 116 | 0.7 | 1450 | 1.83 | 0.581257 | 0 | 0.000503 | 0 | 0.4 | 0.0188496 | 1 | 0 | 0 | 4 | 6 | 400 | 0 | Thermal oil | simulation | our | N/A
MgCl2·6H2O | 0.18287 | 0.2925921 | 1.6 | 169 | 116 | 0.7 | 1450 | 1.83 | 0.581257 | 0 | 0.000503 | 0 | 0.4 | 0.0188496 | 1 | 0 | 0 | 4 | 6 | 400 | 0 | Thermal oil | simulation | our | N/A
MgCl2·6H2O | 0.1800531 | 0.3060903 | 1.7 | 169 | 116 | 0.7 | 1450 | 1.83 | 0.581257 | 0 | 0.000503 | 0 | 0.4 | 0.0188496 | 1 | 0 | 0 | 4 | 6 | 400 | 0 | Thermal oil | simulation | our | N/A
MgCl2·6H2O | 0.1774489 | 0.319408 | 1.8 | 169 | 116 | 0.7 | 1450 | 1.83 | 0.581257 | 0 | 0.000503 | 0 | 0.4 | 0.0188496 | 1 | 0 | 0 | 4 | 6 | 400 | 0 | Thermal oil | simulation | our | N/A
MgCl2·6H2O | 0.1750374 | 0.3325711 | 1.9 | 169 | 116 | 0.7 | 1450 | 1.83 | 0.581257 | 0 | 0.000503 | 0 | 0.4 | 0.0188496 | 1 | 0 | 0 | 4 | 6 | 400 | 0 | Thermal oil | simulation | our | N/A
MgCl2·6H2O | 0.172803 | 0.345606 | 2 | 169 | 116 | 0.7 | 1450 | 1.83 | 0.581257 | 0 | 0.000503 | 0 | 0.4 | 0.0188496 | 1 | 0 | 0 | 4 | 6 | 400 | 0 | Thermal oil | simulation | our | N/A
MgCl2·6H2O | 0.170725 | 0.3585225 | 2.1 | 169 | 116 | 0.7 | 1450 | 1.83 | 0.581257 | 0 | 0.000503 | 0 | 0.4 | 0.0188496 | 1 | 0 | 0 | 4 | 6 | 400 | 0 | Thermal oil | simulation | our | N/A
MgCl2·6H2O | 0.1687677 | 0.371289 | 2.2 | 169 | 116 | 0.7 | 1450 | 1.83 | 0.581257 | 0 | 0.000503 | 0 | 0.4 | 0.0188496 | 1 | 0 | 0 | 4 | 6 | 400 | 0 | Thermal oil | simulation | our | N/A
MgCl2·6H2O | 0.1669133 | 0.3839006 | 2.3 | 169 | 116 | 0.7 | 1450 | 1.83 | 0.581257 | 0 | 0.000503 | 0 | 0.4 | 0.0188496 | 1 | 0 | 0 | 4 | 6 | 400 | 0 | Thermal oil | simulation | our | N/A
MgCl2·6H2O | 0.1651474 | 0.3963537 | 2.4 | 169 | 116 | 0.7 | 1450 | 1.83 | 0.581257 | 0 | 0.000503 | 0 | 0.4 | 0.0188496 | 1 | 0 | 0 | 4 | 6 | 400 | 0 | Thermal oil | simulation | our | N/A
MgCl2·6H2O | 0.163456 | 0.40864 | 2.5 | 169 | 116 | 0.7 | 1450 | 1.83 | 0.581257 | 0 | 0.000503 | 0 | 0.4 | 0.0188496 | 1 | 0 | 0 | 4 | 6 | 400 | 0 | Thermal oil | simulation | our | N/A
MgCl2·6H2O | 0.6367602 | 0.03183801 | 0.05 | 169 | 116 | 0.7 | 1450 | 1.83 | 0.581257 | 0 | 0.000503 | 0 | 0.4 | 0.0188496 | 1 | 0 | 0 | 9 | 6 | 400 | 0 | Thermal oil | simulation | our | N/A
MgCl2·6H2O | 0.6069161 | 0.06069161 | 0.1 | 169 | 116 | 0.7 | 1450 | 1.83 | 0.581257 | 0 | 0.000503 | 0 | 0.4 | 0.0188496 | 1 | 0 | 0 | 9 | 6 | 400 | 0 | Thermal oil | simulation | our | N/A
MgCl2·6H2O | 0.5490677 | 0.1098135 | 0.2 | 169 | 116 | 0.7 | 1450 | 1.83 | 0.581257 | 0 | 0.000503 | 0 | 0.4 | 0.0188496 | 1 | 0 | 0 | 9 | 6 | 400 | 0 | Thermal oil | simulation | our | N/A
MgCl2·6H2O | 0.5078916 | 0.1523675 | 0.3 | 169 | 116 | 0.7 | 1450 | 1.83 | 0.581257 | 0 | 0.000503 | 0 | 0.4 | 0.0188496 | 1 | 0 | 0 | 9 | 6 | 400 | 0 | Thermal oil | simulation | our | N/A
MgCl2·6H2O | 0.4773195 | 0.1909278 | 0.4 | 169 | 116 | 0.7 | 1450 | 1.83 | 0.581257 | 0 | 0.000503 | 0 | 0.4 | 0.0188496 | 1 | 0 | 0 | 9 | 6 | 400 | 0 | Thermal oil | simulation | our | N/A
MgCl2·6H2O | 0.4534691 | 0.2267346 | 0.5 | 169 | 116 | 0.7 | 1450 | 1.83 | 0.581257 | 0 | 0.000503 | 0 | 0.4 | 0.0188496 | 1 | 0 | 0 | 9 | 6 | 400 | 0 | Thermal oil | simulation | our | N/A
MgCl2·6H2O | 0.4343627 | 0.2606176 | 0.6 | 169 | 116 | 0.7 | 1450 | 1.83 | 0.581257 | 0 | 0.000503 | 0 | 0.4 | 0.0188496 | 1 | 0 | 0 | 9 | 6 | 400 | 0 | Thermal oil | simulation | our | N/A
MgCl2·6H2O | 0.418778 | 0.2931446 | 0.7 | 169 | 116 | 0.7 | 1450 | 1.83 | 0.581257 | 0 | 0.000503 | 0 | 0.4 | 0.0188496 | 1 | 0 | 0 | 9 | 6 | 400 | 0 | Thermal oil | simulation | our | N/A
MgCl2·6H2O | 0.4059383 | 0.3247507 | 0.8 | 169 | 116 | 0.7 | 1450 | 1.83 | 0.581257 | 0 | 0.000503 | 0 | 0.4 | 0.0188496 | 1 | 0 | 0 | 9 | 6 | 400 | 0 | Thermal oil | simulation | our | N/A
MgCl2·6H2O | 0.3952062 | 0.3556856 | 0.9 | 169 | 116 | 0.7 | 1450 | 1.83 | 0.581257 | 0 | 0.000503 | 0 | 0.4 | 0.0188496 | 1 | 0 | 0 | 9 | 6 | 400 | 0 | Thermal oil | simulation | our | N/A
MgCl2·6H2O | 0.385945 | 0.385945 | 1 | 169 | 116 | 0.7 | 1450 | 1.83 | 0.581257 | 0 | 0.000503 | 0 | 0.4 | 0.0188496 | 1 | 0 | 0 | 9 | 6 | 400 | 0 | Thermal oil | simulation | our | N/A
MgCl2·6H2O | 0.3777277 | 0.4155005 | 1.1 | 169 | 116 | 0.7 | 1450 | 1.83 | 0.581257 | 0 | 0.000503 | 0 | 0.4 | 0.0188496 | 1 | 0 | 0 | 9 | 6 | 400 | 0 | Thermal oil | simulation | our | N/A
MgCl2·6H2O | 0.3701705 | 0.4442046 | 1.2 | 169 | 116 | 0.7 | 1450 | 1.83 | 0.581257 | 0 | 0.000503 | 0 | 0.4 | 0.0188496 | 1 | 0 | 0 | 9 | 6 | 400 | 0 | Thermal oil | simulation | our | N/A
MgCl2·6H2O | 0.3629328 | 0.4718127 | 1.3 | 169 | 116 | 0.7 | 1450 | 1.83 | 0.581257 | 0 | 0.000503 | 0 | 0.4 | 0.0188496 | 1 | 0 | 0 | 9 | 6 | 400 | 0 | Thermal oil | simulation | our | N/A
MgCl2·6H2O | 0.3555067 | 0.4977094 | 1.4 | 169 | 116 | 0.7 | 1450 | 1.83 | 0.581257 | 0 | 0.000503 | 0 | 0.4 | 0.0188496 | 1 | 0 | 0 | 9 | 6 | 400 | 0 | Thermal oil | simulation | our | N/A
MgCl2·6H2O | 0.3473553 | 0.521033 | 1.5 | 169 | 116 | 0.7 | 1450 | 1.83 | 0.581257 | 0 | 0.000503 | 0 | 0.4 | 0.0188496 | 1 | 0 | 0 | 9 | 6 | 400 | 0 | Thermal oil | simulation | our | N/A
MgCl2·6H2O | 0.3387274 | 0.5419639 | 1.6 | 169 | 116 | 0.7 | 1450 | 1.83 | 0.581257 | 0 | 0.000503 | 0 | 0.4 | 0.0188496 | 1 | 0 | 0 | 9 | 6 | 400 | 0 | Thermal oil | simulation | our | N/A
MgCl2·6H2O | 0.3297235 | 0.56053 | 1.7 | 169 | 116 | 0.7 | 1450 | 1.83 | 0.581257 | 0 | 0.000503 | 0 | 0.4 | 0.0188496 | 1 | 0 | 0 | 9 | 6 | 400 | 0 | Thermal oil | simulation | our | N/A
MgCl2·6H2O | 0.3203408 | 0.5766135 | 1.8 | 169 | 116 | 0.7 | 1450 | 1.83 | 0.581257 | 0 | 0.000503 | 0 | 0.4 | 0.0188496 | 1 | 0 | 0 | 9 | 6 | 400 | 0 | Thermal oil | simulation | our | N/A
MgCl2·6H2O | 0.3106319 | 0.5902007 | 1.9 | 169 | 116 | 0.7 | 1450 | 1.83 | 0.581257 | 0 | 0.000503 | 0 | 0.4 | 0.0188496 | 1 | 0 | 0 | 9 | 6 | 400 | 0 | Thermal oil | simulation | our | N/A
MgCl2·6H2O | 0.300767 | 0.601534 | 2 | 169 | 116 | 0.7 | 1450 | 1.83 | 0.581257 | 0 | 0.000503 | 0 | 0.4 | 0.0188496 | 1 | 0 | 0 | 9 | 6 | 400 | 0 | Thermal oil | simulation | our | N/A
MgCl2·6H2O | 0.2908307 | 0.6107444 | 2.1 | 169 | 116 | 0.7 | 1450 | 1.83 | 0.581257 | 0 | 0.000503 | 0 | 0.4 | 0.0188496 | 1 | 0 | 0 | 9 | 6 | 400 | 0 | Thermal oil | simulation | our | N/A
MgCl2·6H2O | 0.2809234 | 0.6180314 | 2.2 | 169 | 116 | 0.7 | 1450 | 1.83 | 0.581257 | 0 | 0.000503 | 0 | 0.4 | 0.0188496 | 1 | 0 | 0 | 9 | 6 | 400 | 0 | Thermal oil | simulation | our | N/A
MgCl2·6H2O | 0.2710997 | 0.6235293 | 2.3 | 169 | 116 | 0.7 | 1450 | 1.83 | 0.581257 | 0 | 0.000503 | 0 | 0.4 | 0.0188496 | 1 | 0 | 0 | 9 | 6 | 400 | 0 | Thermal oil | simulation | our | N/A
MgCl2·6H2O | 0.2613428 | 0.6272228 | 2.4 | 169 | 116 | 0.7 | 1450 | 1.83 | 0.581257 | 0 | 0.000503 | 0 | 0.4 | 0.0188496 | 1 | 0 | 0 | 9 | 6 | 400 | 0 | Thermal oil | simulation | our | N/A
MgCl2·6H2O | 0.7469159 | 0.03734579 | 0.05 | 169 | 116 | 0.7 | 1450 | 1.83 | 0.581257 | 0 | 0.000503 | 0 | 0.4 | 0.0188496 | 1 | 0 | 0 | 12 | 6 | 300 | 0 | Thermal oil | simulation | our | N/A
MgCl2·6H2O | 0.7130991 | 0.07130991 | 0.1 | 169 | 116 | 0.7 | 1450 | 1.83 | 0.581257 | 0 | 0.000503 | 0 | 0.4 | 0.0188496 | 1 | 0 | 0 | 12 | 6 | 300 | 0 | Thermal oil | simulation | our | N/A
MgCl2·6H2O | 0.6772206 | 0.1015831 | 0.15 | 169 | 116 | 0.7 | 1450 | 1.83 | 0.581257 | 0 | 0.000503 | 0 | 0.4 | 0.0188496 | 1 | 0 | 0 | 12 | 6 | 300 | 0 | Thermal oil | simulation | our | N/A
MgCl2·6H2O | 0.646972 | 0.1293944 | 0.2 | 169 | 116 | 0.7 | 1450 | 1.83 | 0.581257 | 0 | 0.000503 | 0 | 0.4 | 0.0188496 | 1 | 0 | 0 | 12 | 6 | 300 | 0 | Thermal oil | simulation | our | N/A
MgCl2·6H2O | 0.6214468 | 0.1553617 | 0.25 | 169 | 116 | 0.7 | 1450 | 1.83 | 0.581257 | 0 | 0.000503 | 0 | 0.4 | 0.0188496 | 1 | 0 | 0 | 12 | 6 | 300 | 0 | Thermal oil | simulation | our | N/A
MgCl2·6H2O | 0.5997168 | 0.179915 | 0.3 | 169 | 116 | 0.7 | 1450 | 1.83 | 0.581257 | 0 | 0.000503 | 0 | 0.4 | 0.0188496 | 1 | 0 | 0 | 12 | 6 | 300 | 0 | Thermal oil | simulation | our | N/A
MgCl2·6H2O | 0.5810158 | 0.2033555 | 0.35 | 169 | 116 | 0.7 | 1450 | 1.83 | 0.581257 | 0 | 0.000503 | 0 | 0.4 | 0.0188496 | 1 | 0 | 0 | 12 | 6 | 300 | 0 | Thermal oil | simulation | our | N/A
MgCl2·6H2O | 0.5647322 | 0.2258929 | 0.4 | 169 | 116 | 0.7 | 1450 | 1.83 | 0.581257 | 0 | 0.000503 | 0 | 0.4 | 0.0188496 | 1 | 0 | 0 | 12 | 6 | 300 | 0 | Thermal oil | simulation | our | N/A
MgCl2·6H2O | 0.5505154 | 0.2477319 | 0.45 | 169 | 116 | 0.7 | 1450 | 1.83 | 0.581257 | 0 | 0.000503 | 0 | 0.4 | 0.0188496 | 1 | 0 | 0 | 12 | 6 | 300 | 0 | Thermal oil | simulation | our | N/A
MgCl2·6H2O | 0.5380298 | 0.2690149 | 0.5 | 169 | 116 | 0.7 | 1450 | 1.83 | 0.581257 | 0 | 0.000503 | 0 | 0.4 | 0.0188496 | 1 | 0 | 0 | 12 | 6 | 300 | 0 | Thermal oil | simulation | our | N/A
MgCl2·6H2O | 0.5270203 | 0.2898612 | 0.55 | 169 | 116 | 0.7 | 1450 | 1.83 | 0.581257 | 0 | 0.000503 | 0 | 0.4 | 0.0188496 | 1 | 0 | 0 | 12 | 6 | 300 | 0 | Thermal oil | simulation | our | N/A
MgCl2·6H2O | 0.5173215 | 0.3103929 | 0.6 | 169 | 116 | 0.7 | 1450 | 1.83 | 0.581257 | 0 | 0.000503 | 0 | 0.4 | 0.0188496 | 1 | 0 | 0 | 12 | 6 | 300 | 0 | Thermal oil | simulation | our | N/A
MgCl2·6H2O | 0.5087232 | 0.3306701 | 0.65 | 169 | 116 | 0.7 | 1450 | 1.83 | 0.581257 | 0 | 0.000503 | 0 | 0.4 | 0.0188496 | 1 | 0 | 0 | 12 | 6 | 300 | 0 | Thermal oil | simulation | our | N/A
MgCl2·6H2O | 0.5009991 | 0.3506994 | 0.7 | 169 | 116 | 0.7 | 1450 | 1.83 | 0.581257 | 0 | 0.000503 | 0 | 0.4 | 0.0188496 | 1 | 0 | 0 | 12 | 6 | 300 | 0 | Thermal oil | simulation | our | N/A
MgCl2·6H2O | 0.4939986 | 0.370499 | 0.75 | 169 | 116 | 0.7 | 1450 | 1.83 | 0.581257 | 0 | 0.000503 | 0 | 0.4 | 0.0188496 | 1 | 0 | 0 | 12 | 6 | 300 | 0 | Thermal oil | simulation | our | N/A
MgCl2·6H2O | 0.4875927 | 0.3900742 | 0.8 | 169 | 116 | 0.7 | 1450 | 1.83 | 0.581257 | 0 | 0.000503 | 0 | 0.4 | 0.0188496 | 1 | 0 | 0 | 12 | 6 | 300 | 0 | Thermal oil | simulation | our | N/A
MgCl2·6H2O | 0.4816451 | 0.4093983 | 0.85 | 169 | 116 | 0.7 | 1450 | 1.83 | 0.581257 | 0 | 0.000503 | 0 | 0.4 | 0.0188496 | 1 | 0 | 0 | 12 | 6 | 300 | 0 | Thermal oil | simulation | our | N/A
MgCl2·6H2O | 0.4760375 | 0.4284338 | 0.9 | 169 | 116 | 0.7 | 1450 | 1.83 | 0.581257 | 0 | 0.000503 | 0 | 0.4 | 0.0188496 | 1 | 0 | 0 | 12 | 6 | 300 | 0 | Thermal oil | simulation | our | N/A
MgCl2·6H2O | 0.4706718 | 0.4471382 | 0.95 | 169 | 116 | 0.7 | 1450 | 1.83 | 0.581257 | 0 | 0.000503 | 0 | 0.4 | 0.0188496 | 1 | 0 | 0 | 12 | 6 | 300 | 0 | Thermal oil | simulation | our | N/A
MgCl2·6H2O | 0.4654368 | 0.4654368 | 1 | 169 | 116 | 0.7 | 1450 | 1.83 | 0.581257 | 0 | 0.000503 | 0 | 0.4 | 0.0188496 | 1 | 0 | 0 | 12 | 6 | 300 | 0 | Thermal oil | simulation | our | N/A
MgCl2·6H2O | 0.4601608 | 0.4831688 | 1.05 | 169 | 116 | 0.7 | 1450 | 1.83 | 0.581257 | 0 | 0.000503 | 0 | 0.4 | 0.0188496 | 1 | 0 | 0 | 12 | 6 | 300 | 0 | Thermal oil | simulation | our | N/A
MgCl2·6H2O | 0.4546001 | 0.5000601 | 1.1 | 169 | 116 | 0.7 | 1450 | 1.83 | 0.581257 | 0 | 0.000503 | 0 | 0.4 | 0.0188496 | 1 | 0 | 0 | 12 | 6 | 300 | 0 | Thermal oil | simulation | our | N/A
MgCl2·6H2O | 0.448623 | 0.5159165 | 1.15 | 169 | 116 | 0.7 | 1450 | 1.83 | 0.581257 | 0 | 0.000503 | 0 | 0.4 | 0.0188496 | 1 | 0 | 0 | 12 | 6 | 300 | 0 | Thermal oil | simulation | our | N/A
MgCl2·6H2O | 0.4423413 | 0.5308095 | 1.2 | 169 | 116 | 0.7 | 1450 | 1.83 | 0.581257 | 0 | 0.000503 | 0 | 0.4 | 0.0188496 | 1 | 0 | 0 | 12 | 6 | 300 | 0 | Thermal oil | simulation | our | N/A
MgCl2·6H2O | 0.4358239 | 0.5447799 | 1.25 | 169 | 116 | 0.7 | 1450 | 1.83 | 0.581257 | 0 | 0.000503 | 0 | 0.4 | 0.0188496 | 1 | 0 | 0 | 12 | 6 | 300 | 0 | Thermal oil | simulation | our | N/A
MgCl2·6H2O | 0.4290818 | 0.5578064 | 1.3 | 169 | 116 | 0.7 | 1450 | 1.83 | 0.581257 | 0 | 0.000503 | 0 | 0.4 | 0.0188496 | 1 | 0 | 0 | 12 | 6 | 300 | 0 | Thermal oil | simulation | our | N/A
MgCl2·6H2O | 0.4221007 | 0.5698359 | 1.35 | 169 | 116 | 0.7 | 1450 | 1.83 | 0.581257 | 0 | 0.000503 | 0 | 0.4 | 0.0188496 | 1 | 0 | 0 | 12 | 6 | 300 | 0 | Thermal oil | simulation | our | N/A
MgCl2·6H2O | 0.4148736 | 0.5808231 | 1.4 | 169 | 116 | 0.7 | 1450 | 1.83 | 0.581257 | 0 | 0.000503 | 0 | 0.4 | 0.0188496 | 1 | 0 | 0 | 12 | 6 | 300 | 0 | Thermal oil | simulation | our | N/A
MgCl2·6H2O | 0.4074169 | 0.5907546 | 1.45 | 169 | 116 | 0.7 | 1450 | 1.83 | 0.581257 | 0 | 0.000503 | 0 | 0.4 | 0.0188496 | 1 | 0 | 0 | 12 | 6 | 300 | 0 | Thermal oil | simulation | our | N/A
MgCl2·6H2O | 0.3997853 | 0.5996779 | 1.5 | 169 | 116 | 0.7 | 1450 | 1.83 | 0.581257 | 0 | 0.000503 | 0 | 0.4 | 0.0188496 | 1 | 0 | 0 | 12 | 6 | 300 | 0 | Thermal oil | simulation | our | N/A
MgCl2·6H2O | 0.3920639 | 0.607699 | 1.55 | 169 | 116 | 0.7 | 1450 | 1.83 | 0.581257 | 0 | 0.000503 | 0 | 0.4 | 0.0188496 | 1 | 0 | 0 | 12 | 6 | 300 | 0 | Thermal oil | simulation | our | N/A
MgCl2·6H2O | 0.3843022 | 0.6148835 | 1.6 | 169 | 116 | 0.7 | 1450 | 1.83 | 0.581257 | 0 | 0.000503 | 0 | 0.4 | 0.0188496 | 1 | 0 | 0 | 12 | 6 | 300 | 0 | Thermal oil | simulation | our | N/A
MgCl2·6H2O | 0.3765165 | 0.6212522 | 1.65 | 169 | 116 | 0.7 | 1450 | 1.83 | 0.581257 | 0 | 0.000503 | 0 | 0.4 | 0.0188496 | 1 | 0 | 0 | 12 | 6 | 300 | 0 | Thermal oil | simulation | our | N/A
MgCl2·6H2O | 0.368735 | 0.6268495 | 1.7 | 169 | 116 | 0.7 | 1450 | 1.83 | 0.581257 | 0 | 0.000503 | 0 | 0.4 | 0.0188496 | 1 | 0 | 0 | 12 | 6 | 300 | 0 | Thermal oil | simulation | our | N/A
MgCl2·6H2O | 0.3609808 | 0.6317164 | 1.75 | 169 | 116 | 0.7 | 1450 | 1.83 | 0.581257 | 0 | 0.000503 | 0 | 0.4 | 0.0188496 | 1 | 0 | 0 | 12 | 6 | 300 | 0 | Thermal oil | simulation | our | N/A
MgCl2·6H2O | 0.3532644 | 0.635876 | 1.8 | 169 | 116 | 0.7 | 1450 | 1.83 | 0.581257 | 0 | 0.000503 | 0 | 0.4 | 0.0188496 | 1 | 0 | 0 | 12 | 6 | 300 | 0 | Thermal oil | simulation | our | N/A
MgCl2·6H2O | 0.3455857 | 0.6393336 | 1.85 | 169 | 116 | 0.7 | 1450 | 1.83 | 0.581257 | 0 | 0.000503 | 0 | 0.4 | 0.0188496 | 1 | 0 | 0 | 12 | 6 | 300 | 0 | Thermal oil | simulation | our | N/A
MgCl2·6H2O | 0.3379233 | 0.6420542 | 1.9 | 169 | 116 | 0.7 | 1450 | 1.83 | 0.581257 | 0 | 0.000503 | 0 | 0.4 | 0.0188496 | 1 | 0 | 0 | 12 | 6 | 300 | 0 | Thermal oil | simulation | our | N/A
MgCl2·6H2O | 0.9272042 | 0.04636021 | 0.05 | 169 | 116 | 0.7 | 1450 | 1.83 | 0.581257 | 0 | 0.000503 | 0 | 0.4 | 0.0188496 | 1 | 0 | 0 | 14 | 6 | 400 | 0 | Thermal oil | simulation | our | N/A
MgCl2·6H2O | 0.8700619 | 0.08700619 | 0.1 | 169 | 116 | 0.7 | 1450 | 1.83 | 0.581257 | 0 | 0.000503 | 0 | 0.4 | 0.0188496 | 1 | 0 | 0 | 14 | 6 | 400 | 0 | Thermal oil | simulation | our | N/A
MgCl2·6H2O | 0.8191665 | 0.122875 | 0.15 | 169 | 116 | 0.7 | 1450 | 1.83 | 0.581257 | 0 | 0.000503 | 0 | 0.4 | 0.0188496 | 1 | 0 | 0 | 14 | 6 | 400 | 0 | Thermal oil | simulation | our | N/A
MgCl2·6H2O | 0.7775562 | 0.1555112 | 0.2 | 169 | 116 | 0.7 | 1450 | 1.83 | 0.581257 | 0 | 0.000503 | 0 | 0.4 | 0.0188496 | 1 | 0 | 0 | 14 | 6 | 400 | 0 | Thermal oil | simulation | our | N/A
MgCl2·6H2O | 0.7432628 | 0.1858157 | 0.25 | 169 | 116 | 0.7 | 1450 | 1.83 | 0.581257 | 0 | 0.000503 | 0 | 0.4 | 0.0188496 | 1 | 0 | 0 | 14 | 6 | 400 | 0 | Thermal oil | simulation | our | N/A
MgCl2·6H2O | 0.7146827 | 0.2144048 | 0.3 | 169 | 116 | 0.7 | 1450 | 1.83 | 0.581257 | 0 | 0.000503 | 0 | 0.4 | 0.0188496 | 1 | 0 | 0 | 14 | 6 | 400 | 0 | Thermal oil | simulation | our | N/A
MgCl2·6H2O | 0.6907156 | 0.2417505 | 0.35 | 169 | 116 | 0.7 | 1450 | 1.83 | 0.581257 | 0 | 0.000503 | 0 | 0.4 | 0.0188496 | 1 | 0 | 0 | 14 | 6 | 400 | 0 | Thermal oil | simulation | our | N/A
MgCl2·6H2O | 0.670471 | 0.2681884 | 0.4 | 169 | 116 | 0.7 | 1450 | 1.83 | 0.581257 | 0 | 0.000503 | 0 | 0.4 | 0.0188496 | 1 | 0 | 0 | 14 | 6 | 400 | 0 | Thermal oil | simulation | our | N/A
MgCl2·6H2O | 0.6533017 | 0.2939858 | 0.45 | 169 | 116 | 0.7 | 1450 | 1.83 | 0.581257 | 0 | 0.000503 | 0 | 0.4 | 0.0188496 | 1 | 0 | 0 | 14 | 6 | 400 | 0 | Thermal oil | simulation | our | N/A
MgCl2·6H2O | 0.6387199 | 0.3193599 | 0.5 | 169 | 116 | 0.7 | 1450 | 1.83 | 0.581257 | 0 | 0.000503 | 0 | 0.4 | 0.0188496 | 1 | 0 | 0 | 14 | 6 | 400 | 0 | Thermal oil | simulation | our | N/A
MgCl2·6H2O | 0.6261747 | 0.3443961 | 0.55 | 169 | 116 | 0.7 | 1450 | 1.83 | 0.581257 | 0 | 0.000503 | 0 | 0.4 | 0.0188496 | 1 | 0 | 0 | 14 | 6 | 400 | 0 | Thermal oil | simulation | our | N/A
MgCl2·6H2O | 0.6152219 | 0.3691332 | 0.6 | 169 | 116 | 0.7 | 1450 | 1.83 | 0.581257 | 0 | 0.000503 | 0 | 0.4 | 0.0188496 | 1 | 0 | 0 | 14 | 6 | 400 | 0 | Thermal oil | simulation | our | N/A
MgCl2·6H2O | 0.6055112 | 0.3935823 | 0.65 | 169 | 116 | 0.7 | 1450 | 1.83 | 0.581257 | 0 | 0.000503 | 0 | 0.4 | 0.0188496 | 1 | 0 | 0 | 14 | 6 | 400 | 0 | Thermal oil | simulation | our | N/A
MgCl2·6H2O | 0.5966829 | 0.417678 | 0.7 | 169 | 116 | 0.7 | 1450 | 1.83 | 0.581257 | 0 | 0.000503 | 0 | 0.4 | 0.0188496 | 1 | 0 | 0 | 14 | 6 | 400 | 0 | Thermal oil | simulation | our | N/A
MgCl2·6H2O | 0.5884611 | 0.4413458 | 0.75 | 169 | 116 | 0.7 | 1450 | 1.83 | 0.581257 | 0 | 0.000503 | 0 | 0.4 | 0.0188496 | 1 | 0 | 0 | 14 | 6 | 400 | 0 | Thermal oil | simulation | our | N/A
MgCl2·6H2O | 0.5805753 | 0.4644603 | 0.8 | 169 | 116 | 0.7 | 1450 | 1.83 | 0.581257 | 0 | 0.000503 | 0 | 0.4 | 0.0188496 | 1 | 0 | 0 | 14 | 6 | 400 | 0 | Thermal oil | simulation | our | N/A
MgCl2·6H2O | 0.5725964 | 0.486707 | 0.85 | 169 | 116 | 0.7 | 1450 | 1.83 | 0.581257 | 0 | 0.000503 | 0 | 0.4 | 0.0188496 | 1 | 0 | 0 | 14 | 6 | 400 | 0 | Thermal oil | simulation | our | N/A
MgCl2·6H2O | 0.5639543 | 0.5075589 | 0.9 | 169 | 116 | 0.7 | 1450 | 1.83 | 0.581257 | 0 | 0.000503 | 0 | 0.4 | 0.0188496 | 1 | 0 | 0 | 14 | 6 | 400 | 0 | Thermal oil | simulation | our | N/A
MgCl2·6H2O | 0.5546506 | 0.5269181 | 0.95 | 169 | 116 | 0.7 | 1450 | 1.83 | 0.581257 | 0 | 0.000503 | 0 | 0.4 | 0.0188496 | 1 | 0 | 0 | 14 | 6 | 400 | 0 | Thermal oil | simulation | our | N/A
MgCl2·6H2O | 0.5448818 | 0.5448818 | 1 | 169 | 116 | 0.7 | 1450 | 1.83 | 0.581257 | 0 | 0.000503 | 0 | 0.4 | 0.0188496 | 1 | 0 | 0 | 14 | 6 | 400 | 0 | Thermal oil | simulation | our | N/A
MgCl2·6H2O | 0.5346709 | 0.5614045 | 1.05 | 169 | 116 | 0.7 | 1450 | 1.83 | 0.581257 | 0 | 0.000503 | 0 | 0.4 | 0.0188496 | 1 | 0 | 0 | 14 | 6 | 400 | 0 | Thermal oil | simulation | our | N/A
MgCl2·6H2O | 0.5239805 | 0.5763785 | 1.1 | 169 | 116 | 0.7 | 1450 | 1.83 | 0.581257 | 0 | 0.000503 | 0 | 0.4 | 0.0188496 | 1 | 0 | 0 | 14 | 6 | 400 | 0 | Thermal oil | simulation | our | N/A
MgCl2·6H2O | 0.5127919 | 0.5897106 | 1.15 | 169 | 116 | 0.7 | 1450 | 1.83 | 0.581257 | 0 | 0.000503 | 0 | 0.4 | 0.0188496 | 1 | 0 | 0 | 14 | 6 | 400 | 0 | Thermal oil | simulation | our | N/A
MgCl2·6H2O | 0.501187 | 0.6014245 | 1.2 | 169 | 116 | 0.7 | 1450 | 1.83 | 0.581257 | 0 | 0.000503 | 0 | 0.4 | 0.0188496 | 1 | 0 | 0 | 14 | 6 | 400 | 0 | Thermal oil | simulation | our | N/A
MgCl2·6H2O | 0.4893698 | 0.6117123 | 1.25 | 169 | 116 | 0.7 | 1450 | 1.83 | 0.581257 | 0 | 0.000503 | 0 | 0.4 | 0.0188496 | 1 | 0 | 0 | 14 | 6 | 400 | 0 | Thermal oil | simulation | our | N/A
MgCl2·6H2O | 0.4775605 | 0.6208286 | 1.3 | 169 | 116 | 0.7 | 1450 | 1.83 | 0.581257 | 0 | 0.000503 | 0 | 0.4 | 0.0188496 | 1 | 0 | 0 | 14 | 6 | 400 | 0 | Thermal oil | simulation | our | N/A
MgCl2·6H2O | 0.4658341 | 0.628876 | 1.35 | 169 | 116 | 0.7 | 1450 | 1.83 | 0.581257 | 0 | 0.000503 | 0 | 0.4 | 0.0188496 | 1 | 0 | 0 | 14 | 6 | 400 | 0 | Thermal oil | simulation | our | N/A
MgCl2·6H2O | 0.454191 | 0.6358675 | 1.4 | 169 | 116 | 0.7 | 1450 | 1.83 | 0.581257 | 0 | 0.000503 | 0 | 0.4 | 0.0188496 | 1 | 0 | 0 | 14 | 6 | 400 | 0 | Thermal oil | simulation | our | N/A
MgCl2·6H2O | 0.4426546 | 0.6418492 | 1.45 | 169 | 116 | 0.7 | 1450 | 1.83 | 0.581257 | 0 | 0.000503 | 0 | 0.4 | 0.0188496 | 1 | 0 | 0 | 14 | 6 | 400 | 0 | Thermal oil | simulation | our | N/A
MgCl2·6H2O | 0.4312352 | 0.6468528 | 1.5 | 169 | 116 | 0.7 | 1450 | 1.83 | 0.581257 | 0 | 0.000503 | 0 | 0.4 | 0.0188496 | 1 | 0 | 0 | 14 | 6 | 400 | 0 | Thermal oil | simulation | our | N/A
MgCl2·6H2O | 0.4199257 | 0.6508849 | 1.55 | 169 | 116 | 0.7 | 1450 | 1.83 | 0.581257 | 0 | 0.000503 | 0 | 0.4 | 0.0188496 | 1 | 0 | 0 | 14 | 6 | 400 | 0 | Thermal oil | simulation | our | N/A
MgCl2·6H2O | 0.4086409 | 0.6538254 | 1.6 | 169 | 116 | 0.7 | 1450 | 1.83 | 0.581257 | 0 | 0.000503 | 0 | 0.4 | 0.0188496 | 1 | 0 | 0 | 14 | 6 | 400 | 0 | Thermal oil | simulation | our | N/A
MgCl2·6H2O | 0.3974571 | 0.6558042 | 1.65 | 169 | 116 | 0.7 | 1450 | 1.83 | 0.581257 | 0 | 0.000503 | 0 | 0.4 | 0.0188496 | 1 | 0 | 0 | 14 | 6 | 400 | 0 | Thermal oil | simulation | our | N/A
MgCl2·6H2O | 0.386549 | 0.6571333 | 1.7 | 169 | 116 | 0.7 | 1450 | 1.83 | 0.581257 | 0 | 0.000503 | 0 | 0.4 | 0.0188496 | 1 | 0 | 0 | 14 | 6 | 400 | 0 | Thermal oil | simulation | our | N/A
MgCl2·6H2O | 0.3760183 | 0.658032 | 1.75 | 169 | 116 | 0.7 | 1450 | 1.83 | 0.581257 | 0 | 0.000503 | 0 | 0.4 | 0.0188496 | 1 | 0 | 0 | 14 | 6 | 400 | 0 | Thermal oil | simulation | our | N/A
MgCl2·6H2O | 0.3659128 | 0.6586431 | 1.8 | 169 | 116 | 0.7 | 1450 | 1.83 | 0.581257 | 0 | 0.000503 | 0 | 0.4 | 0.0188496 | 1 | 0 | 0 | 14 | 6 | 400 | 0 | Thermal oil | simulation | our | N/A
MgCl2·6H2O | 0.3562488 | 0.6590602 | 1.85 | 169 | 116 | 0.7 | 1450 | 1.83 | 0.581257 | 0 | 0.000503 | 0 | 0.4 | 0.0188496 | 1 | 0 | 0 | 14 | 6 | 400 | 0 | Thermal oil | simulation | our | N/A
MgCl2·6H2O | 0.347024 | 0.6593456 | 1.9 | 169 | 116 | 0.7 | 1450 | 1.83 | 0.581257 | 0 | 0.000503 | 0 | 0.4 | 0.0188496 | 1 | 0 | 0 | 14 | 6 | 400 | 0 | Thermal oil | simulation | our | N/A
MgCl2·6H2O | 0.3382261 | 0.6595409 | 1.95 | 169 | 116 | 0.7 | 1450 | 1.83 | 0.581257 | 0 | 0.000503 | 0 | 0.4 | 0.0188496 | 1 | 0 | 0 | 14 | 6 | 400 | 0 | Thermal oil | simulation | our | N/A
MgCl2·6H2O | 0.3298374 | 0.6596747 | 2 | 169 | 116 | 0.7 | 1450 | 1.83 | 0.581257 | 0 | 0.000503 | 0 | 0.4 | 0.0188496 | 1 | 0 | 0 | 14 | 6 | 400 | 0 | Thermal oil | simulation | our | N/A
MgCl2·6H2O | 0.3218373 | 0.6597664 | 2.05 | 169 | 116 | 0.7 | 1450 | 1.83 | 0.581257 | 0 | 0.000503 | 0 | 0.4 | 0.0188496 | 1 | 0 | 0 | 14 | 6 | 400 | 0 | Thermal oil | simulation | our | N/A
MgCl2·6H2O | 0.3142043 | 0.6598291 | 2.1 | 169 | 116 | 0.7 | 1450 | 1.83 | 0.581257 | 0 | 0.000503 | 0 | 0.4 | 0.0188496 | 1 | 0 | 0 | 14 | 6 | 400 | 0 | Thermal oil | simulation | our | N/A
MgCl2·6H2O | 0.3069172 | 0.6598721 | 2.15 | 169 | 116 | 0.7 | 1450 | 1.83 | 0.581257 | 0 | 0.000503 | 0 | 0.4 | 0.0188496 | 1 | 0 | 0 | 14 | 6 | 400 | 0 | Thermal oil | simulation | our | N/A
MgCl2·6H2O | 0.2999552 | 0.6599015 | 2.2 | 169 | 116 | 0.7 | 1450 | 1.83 | 0.581257 | 0 | 0.000503 | 0 | 0.4 | 0.0188496 | 1 | 0 | 0 | 14 | 6 | 400 | 0 | Thermal oil | simulation | our | N/A
MgCl2·6H2O | 0.9878683 | 0.04939341 | 0.05 | 169 | 116 | 0.7 | 1450 | 1.83 | 0.581257 | 0 | 0.000503 | 0 | 0.4 | 0.0188496 | 1 | 0 | 0 | 14 | 6 | 500 | 0 | Thermal oil | simulation | our | N/A
MgCl2·6H2O | 0.9187125 | 0.09187125 | 0.1 | 169 | 116 | 0.7 | 1450 | 1.83 | 0.581257 | 0 | 0.000503 | 0 | 0.4 | 0.0188496 | 1 | 0 | 0 | 14 | 6 | 500 | 0 | Thermal oil | simulation | our | N/A
MgCl2·6H2O | 0.8608037 | 0.1291205 | 0.15 | 169 | 116 | 0.7 | 1450 | 1.83 | 0.581257 | 0 | 0.000503 | 0 | 0.4 | 0.0188496 | 1 | 0 | 0 | 14 | 6 | 500 | 0 | Thermal oil | simulation | our | N/A
MgCl2·6H2O | 0.8140615 | 0.1628123 | 0.2 | 169 | 116 | 0.7 | 1450 | 1.83 | 0.581257 | 0 | 0.000503 | 0 | 0.4 | 0.0188496 | 1 | 0 | 0 | 14 | 6 | 500 | 0 | Thermal oil | simulation | our | N/A
MgCl2·6H2O | 0.7760293 | 0.1940073 | 0.25 | 169 | 116 | 0.7 | 1450 | 1.83 | 0.581257 | 0 | 0.000503 | 0 | 0.4 | 0.0188496 | 1 | 0 | 0 | 14 | 6 | 500 | 0 | Thermal oil | simulation | our | N/A
MgCl2·6H2O | 0.7446716 | 0.2234015 | 0.3 | 169 | 116 | 0.7 | 1450 | 1.83 | 0.581257 | 0 | 0.000503 | 0 | 0.4 | 0.0188496 | 1 | 0 | 0 | 14 | 6 | 500 | 0 | Thermal oil | simulation | our | N/A
MgCl2·6H2O | 0.718648 | 0.2515268 | 0.35 | 169 | 116 | 0.7 | 1450 | 1.83 | 0.581257 | 0 | 0.000503 | 0 | 0.4 | 0.0188496 | 1 | 0 | 0 | 14 | 6 | 500 | 0 | Thermal oil | simulation | our | N/A
MgCl2·6H2O | 0.696879 | 0.2787516 | 0.4 | 169 | 116 | 0.7 | 1450 | 1.83 | 0.581257 | 0 | 0.000503 | 0 | 0.4 | 0.0188496 | 1 | 0 | 0 | 14 | 6 | 500 | 0 | Thermal oil | simulation | our | N/A
MgCl2·6H2O | 0.6786281 | 0.3053826 | 0.45 | 169 | 116 | 0.7 | 1450 | 1.83 | 0.581257 | 0 | 0.000503 | 0 | 0.4 | 0.0188496 | 1 | 0 | 0 | 14 | 6 | 500 | 0 | Thermal oil | simulation | our | N/A
MgCl2·6H2O | 0.6632228 | 0.3316114 | 0.5 | 169 | 116 | 0.7 | 1450 | 1.83 | 0.581257 | 0 | 0.000503 | 0 | 0.4 | 0.0188496 | 1 | 0 | 0 | 14 | 6 | 500 | 0 | Thermal oil | simulation | our | N/A
MgCl2·6H2O | 0.6500243 | 0.3575133 | 0.55 | 169 | 116 | 0.7 | 1450 | 1.83 | 0.581257 | 0 | 0.000503 | 0 | 0.4 | 0.0188496 | 1 | 0 | 0 | 14 | 6 | 500 | 0 | Thermal oil | simulation | our | N/A
MgCl2·6H2O | 0.638531 | 0.3831186 | 0.6 | 169 | 116 | 0.7 | 1450 | 1.83 | 0.581257 | 0 | 0.000503 | 0 | 0.4 | 0.0188496 | 1 | 0 | 0 | 14 | 6 | 500 | 0 | Thermal oil | simulation | our | N/A
MgCl2·6H2O | 0.6282739 | 0.4083781 | 0.65 | 169 | 116 | 0.7 | 1450 | 1.83 | 0.581257 | 0 | 0.000503 | 0 | 0.4 | 0.0188496 | 1 | 0 | 0 | 14 | 6 | 500 | 0 | Thermal oil | simulation | our | N/A
MgCl2·6H2O | 0.6188596 | 0.4332017 | 0.7 | 169 | 116 | 0.7 | 1450 | 1.83 | 0.581257 | 0 | 0.000503 | 0 | 0.4 | 0.0188496 | 1 | 0 | 0 | 14 | 6 | 500 | 0 | Thermal oil | simulation | our | N/A
MgCl2·6H2O | 0.6099685 | 0.4574763 | 0.75 | 169 | 116 | 0.7 | 1450 | 1.83 | 0.581257 | 0 | 0.000503 | 0 | 0.4 | 0.0188496 | 1 | 0 | 0 | 14 | 6 | 500 | 0 | Thermal oil | simulation | our | N/A
MgCl2·6H2O | 0.601143 | 0.4809144 | 0.8 | 169 | 116 | 0.7 | 1450 | 1.83 | 0.581257 | 0 | 0.000503 | 0 | 0.4 | 0.0188496 | 1 | 0 | 0 | 14 | 6 | 500 | 0 | Thermal oil | simulation | our | N/A
MgCl2·6H2O | 0.5917003 | 0.5029452 | 0.85 | 169 | 116 | 0.7 | 1450 | 1.83 | 0.581257 | 0 | 0.000503 | 0 | 0.4 | 0.0188496 | 1 | 0 | 0 | 14 | 6 | 500 | 0 | Thermal oil | simulation | our | N/A
MgCl2·6H2O | 0.581474 | 0.5233266 | 0.9 | 169 | 116 | 0.7 | 1450 | 1.83 | 0.581257 | 0 | 0.000503 | 0 | 0.4 | 0.0188496 | 1 | 0 | 0 | 14 | 6 | 500 | 0 | Thermal oil | simulation | our | N/A
MgCl2·6H2O | 0.5707141 | 0.5421784 | 0.95 | 169 | 116 | 0.7 | 1450 | 1.83 | 0.581257 | 0 | 0.000503 | 0 | 0.4 | 0.0188496 | 1 | 0 | 0 | 14 | 6 | 500 | 0 | Thermal oil | simulation | our | N/A
MgCl2·6H2O | 0.5594671 | 0.5594671 | 1 | 169 | 116 | 0.7 | 1450 | 1.83 | 0.581257 | 0 | 0.000503 | 0 | 0.4 | 0.0188496 | 1 | 0 | 0 | 14 | 6 | 500 | 0 | Thermal oil | simulation | our | N/A
MgCl2·6H2O | 0.5476937 | 0.5750784 | 1.05 | 169 | 116 | 0.7 | 1450 | 1.83 | 0.581257 | 0 | 0.000503 | 0 | 0.4 | 0.0188496 | 1 | 0 | 0 | 14 | 6 | 500 | 0 | Thermal oil | simulation | our | N/A
MgCl2·6H2O | 0.5353669 | 0.5889036 | 1.1 | 169 | 116 | 0.7 | 1450 | 1.83 | 0.581257 | 0 | 0.000503 | 0 | 0.4 | 0.0188496 | 1 | 0 | 0 | 14 | 6 | 500 | 0 | Thermal oil | simulation | our | N/A
MgCl2·6H2O | 0.5225784 | 0.6009652 | 1.15 | 169 | 116 | 0.7 | 1450 | 1.83 | 0.581257 | 0 | 0.000503 | 0 | 0.4 | 0.0188496 | 1 | 0 | 0 | 14 | 6 | 500 | 0 | Thermal oil | simulation | our | N/A
MgCl2·6H2O | 0.509577 | 0.6114924 | 1.2 | 169 | 116 | 0.7 | 1450 | 1.83 | 0.581257 | 0 | 0.000503 | 0 | 0.4 | 0.0188496 | 1 | 0 | 0 | 14 | 6 | 500 | 0 | Thermal oil | simulation | our | N/A
MgCl2·6H2O | 0.4966245 | 0.6207806 | 1.25 | 169 | 116 | 0.7 | 1450 | 1.83 | 0.581257 | 0 | 0.000503 | 0 | 0.4 | 0.0188496 | 1 | 0 | 0 | 14 | 6 | 500 | 0 | Thermal oil | simulation | our | N/A
MgCl2·6H2O | 0.4838391 | 0.6289908 | 1.3 | 169 | 116 | 0.7 | 1450 | 1.83 | 0.581257 | 0 | 0.000503 | 0 | 0.4 | 0.0188496 | 1 | 0 | 0 | 14 | 6 | 500 | 0 | Thermal oil | simulation | our | N/A
MgCl2·6H2O | 0.471195 | 0.6361132 | 1.35 | 169 | 116 | 0.7 | 1450 | 1.83 | 0.581257 | 0 | 0.000503 | 0 | 0.4 | 0.0188496 | 1 | 0 | 0 | 14 | 6 | 500 | 0 | Thermal oil | simulation | our | N/A
MgCl2·6H2O | 0.4587039 | 0.6421855 | 1.4 | 169 | 116 | 0.7 | 1450 | 1.83 | 0.581257 | 0 | 0.000503 | 0 | 0.4 | 0.0188496 | 1 | 0 | 0 | 14 | 6 | 500 | 0 | Thermal oil | simulation | our | N/A
MgCl2·6H2O | 0.4463721 | 0.6472395 | 1.45 | 169 | 116 | 0.7 | 1450 | 1.83 | 0.581257 | 0 | 0.000503 | 0 | 0.4 | 0.0188496 | 1 | 0 | 0 | 14 | 6 | 500 | 0 | Thermal oil | simulation | our | N/A
MgCl2·6H2O | 0.4341879 | 0.6512818 | 1.5 | 169 | 116 | 0.7 | 1450 | 1.83 | 0.581257 | 0 | 0.000503 | 0 | 0.4 | 0.0188496 | 1 | 0 | 0 | 14 | 6 | 500 | 0 | Thermal oil | simulation | our | N/A
MgCl2·6H2O | 0.4220576 | 0.6541892 | 1.55 | 169 | 116 | 0.7 | 1450 | 1.83 | 0.581257 | 0 | 0.000503 | 0 | 0.4 | 0.0188496 | 1 | 0 | 0 | 14 | 6 | 500 | 0 | Thermal oil | simulation | our | N/A
MgCl2·6H2O | 0.4100708 | 0.6561133 | 1.6 | 169 | 116 | 0.7 | 1450 | 1.83 | 0.581257 | 0 | 0.000503 | 0 | 0.4 | 0.0188496 | 1 | 0 | 0 | 14 | 6 | 500 | 0 | Thermal oil | simulation | our | N/A
MgCl2·6H2O | 0.3984149 | 0.6573846 | 1.65 | 169 | 116 | 0.7 | 1450 | 1.83 | 0.581257 | 0 | 0.000503 | 0 | 0.4 | 0.0188496 | 1 | 0 | 0 | 14 | 6 | 500 | 0 | Thermal oil | simulation | our | N/A
MgCl2·6H2O | 0.3871945 | 0.6582306 | 1.7 | 169 | 116 | 0.7 | 1450 | 1.83 | 0.581257 | 0 | 0.000503 | 0 | 0.4 | 0.0188496 | 1 | 0 | 0 | 14 | 6 | 500 | 0 | Thermal oil | simulation | our | N/A
MgCl2·6H2O | 0.3764554 | 0.658797 | 1.75 | 169 | 116 | 0.7 | 1450 | 1.83 | 0.581257 | 0 | 0.000503 | 0 | 0.4 | 0.0188496 | 1 | 0 | 0 | 14 | 6 | 500 | 0 | Thermal oil | simulation | our | N/A
MgCl2·6H2O | 0.3662098 | 0.6591777 | 1.8 | 169 | 116 | 0.7 | 1450 | 1.83 | 0.581257 | 0 | 0.000503 | 0 | 0.4 | 0.0188496 | 1 | 0 | 0 | 14 | 6 | 500 | 0 | Thermal oil | simulation | our | N/A
MgCl2·6H2O | 0.3564509 | 0.6594342 | 1.85 | 169 | 116 | 0.7 | 1450 | 1.83 | 0.581257 | 0 | 0.000503 | 0 | 0.4 | 0.0188496 | 1 | 0 | 0 | 14 | 6 | 500 | 0 | Thermal oil | simulation | our | N/A
MgCl2·6H2O | 0.3471616 | 0.6596071 | 1.9 | 169 | 116 | 0.7 | 1450 | 1.83 | 0.581257 | 0 | 0.000503 | 0 | 0.4 | 0.0188496 | 1 | 0 | 0 | 14 | 6 | 500 | 0 | Thermal oil | simulation | our | N/A
MgCl2·6H2O | 0.3383199 | 0.6597238 | 1.95 | 169 | 116 | 0.7 | 1450 | 1.83 | 0.581257 | 0 | 0.000503 | 0 | 0.4 | 0.0188496 | 1 | 0 | 0 | 14 | 6 | 500 | 0 | Thermal oil | simulation | our | N/A
MgCl2·6H2O | 0.3299012 | 0.6598024 | 2 | 169 | 116 | 0.7 | 1450 | 1.83 | 0.581257 | 0 | 0.000503 | 0 | 0.4 | 0.0188496 | 1 | 0 | 0 | 14 | 6 | 500 | 0 | Thermal oil | simulation | our | N/A
MgCl2·6H2O | 0.3218807 | 0.6598555 | 2.05 | 169 | 116 | 0.7 | 1450 | 1.83 | 0.581257 | 0 | 0.000503 | 0 | 0.4 | 0.0188496 | 1 | 0 | 0 | 14 | 6 | 500 | 0 | Thermal oil | simulation | our | N/A
MgCl2·6H2O | 0.3142339 | 0.6598912 | 2.1 | 169 | 116 | 0.7 | 1450 | 1.83 | 0.581257 | 0 | 0.000503 | 0 | 0.4 | 0.0188496 | 1 | 0 | 0 | 14 | 6 | 500 | 0 | Thermal oil | simulation | our | N/A
MgCl2·6H2O | 0.3069374 | 0.6599153 | 2.15 | 169 | 116 | 0.7 | 1450 | 1.83 | 0.581257 | 0 | 0.000503 | 0 | 0.4 | 0.0188496 | 1 | 0 | 0 | 14 | 6 | 500 | 0 | Thermal oil | simulation | our | N/A
MgCl2·6H2O | 0.2999689 | 0.6599316 | 2.2 | 169 | 116 | 0.7 | 1450 | 1.83 | 0.581257 | 0 | 0.000503 | 0 | 0.4 | 0.0188496 | 1 | 0 | 0 | 14 | 6 | 500 | 0 | Thermal oil | simulation | our | N/A
MgCl2·6H2O | 0.2933078 | 0.6599425 | 2.25 | 169 | 116 | 0.7 | 1450 | 1.83 | 0.581257 | 0 | 0.000503 | 0 | 0.4 | 0.0188496 | 1 | 0 | 0 | 14 | 6 | 500 | 0 | Thermal oil | simulation | our | N/A
MgCl2·6H2O | 1.240181 | 0.2480363 | 0.2 | 169 | 116 | 0.7 | 1450 | 1.83 | 0.581257 | 0 | 0.000503 | 0 | 0.4 | 0.0188496 | 1 | 0 | 0 | 24 | 6 | 500 | 0 | Thermal oil | simulation | our | N/A
MgCl2·6H2O | 1.184285 | 0.2960712 | 0.25 | 169 | 116 | 0.7 | 1450 | 1.83 | 0.581257 | 0 | 0.000503 | 0 | 0.4 | 0.0188496 | 1 | 0 | 0 | 24 | 6 | 500 | 0 | Thermal oil | simulation | our | N/A
MgCl2·6H2O | 1.143918 | 0.3431755 | 0.3 | 169 | 116 | 0.7 | 1450 | 1.83 | 0.581257 | 0 | 0.000503 | 0 | 0.4 | 0.0188496 | 1 | 0 | 0 | 24 | 6 | 500 | 0 | Thermal oil | simulation | our | N/A
MgCl2·6H2O | 1.113965 | 0.3898878 | 0.35 | 169 | 116 | 0.7 | 1450 | 1.83 | 0.581257 | 0 | 0.000503 | 0 | 0.4 | 0.0188496 | 1 | 0 | 0 | 24 | 6 | 500 | 0 | Thermal oil | simulation | our | N/A
MgCl2·6H2O | 1.089613 | 0.4358452 | 0.4 | 169 | 116 | 0.7 | 1450 | 1.83 | 0.581257 | 0 | 0.000503 | 0 | 0.4 | 0.0188496 | 1 | 0 | 0 | 24 | 6 | 500 | 0 | Thermal oil | simulation | our | N/A
MgCl2·6H2O | 1.06697 | 0.4801366 | 0.45 | 169 | 116 | 0.7 | 1450 | 1.83 | 0.581257 | 0 | 0.000503 | 0 | 0.4 | 0.0188496 | 1 | 0 | 0 | 24 | 6 | 500 | 0 | Thermal oil | simulation | our | N/A
MgCl2·6H2O | 1.042028 | 0.521014 | 0.5 | 169 | 116 | 0.7 | 1450 | 1.83 | 0.581257 | 0 | 0.000503 | 0 | 0.4 | 0.0188496 | 1 | 0 | 0 | 24 | 6 | 500 | 0 | Thermal oil | simulation | our | N/A
MgCl2·6H2O | 1.014026 | 0.5577146 | 0.55 | 169 | 116 | 0.7 | 1450 | 1.83 | 0.581257 | 0 | 0.000503 | 0 | 0.4 | 0.0188496 | 1 | 0 | 0 | 24 | 6 | 500 | 0 | Thermal oil | simulation | our | N/A
MgCl2·6H2O | 0.9831866 | 0.589912 | 0.6 | 169 | 116 | 0.7 | 1450 | 1.83 | 0.581257 | 0 | 0.000503 | 0 | 0.4 | 0.0188496 | 1 | 0 | 0 | 24 | 6 | 500 | 0 | Thermal oil | simulation | our | N/A
MgCl2·6H2O | 0.9492032 | 0.6169821 | 0.65 | 169 | 116 | 0.7 | 1450 | 1.83 | 0.581257 | 0 | 0.000503 | 0 | 0.4 | 0.0188496 | 1 | 0 | 0 | 24 | 6 | 500 | 0 | Thermal oil | simulation | our | N/A
MgCl2·6H2O | 0.9128742 | 0.639012 | 0.7 | 169 | 116 | 0.7 | 1450 | 1.83 | 0.581257 | 0 | 0.000503 | 0 | 0.4 | 0.0188496 | 1 | 0 | 0 | 24 | 6 | 500 | 0 | Thermal oil | simulation | our | N/A
MgCl2·6H2O | 0.8763183 | 0.6572387 | 0.75 | 169 | 116 | 0.7 | 1450 | 1.83 | 0.581257 | 0 | 0.000503 | 0 | 0.4 | 0.0188496 | 1 | 0 | 0 | 24 | 6 | 500 | 0 | Thermal oil | simulation | our | N/A
MgCl2·6H2O | 0.8408516 | 0.6726812 | 0.8 | 169 | 116 | 0.7 | 1450 | 1.83 | 0.581257 | 0 | 0.000503 | 0 | 0.4 | 0.0188496 | 1 | 0 | 0 | 24 | 6 | 500 | 0 | Thermal oil | simulation | our | N/A
MgCl2·6H2O | 0.8066164 | 0.6856239 | 0.85 | 169 | 116 | 0.7 | 1450 | 1.83 | 0.581257 | 0 | 0.000503 | 0 | 0.4 | 0.0188496 | 1 | 0 | 0 | 24 | 6 | 500 | 0 | Thermal oil | simulation | our | N/A
MgCl2·6H2O | 0.7733542 | 0.6960188 | 0.9 | 169 | 116 | 0.7 | 1450 | 1.83 | 0.581257 | 0 | 0.000503 | 0 | 0.4 | 0.0188496 | 1 | 0 | 0 | 24 | 6 | 500 | 0 | Thermal oil | simulation | our | N/A
MgCl2·6H2O | 0.7406656 | 0.7036323 | 0.95 | 169 | 116 | 0.7 | 1450 | 1.83 | 0.581257 | 0 | 0.000503 | 0 | 0.4 | 0.0188496 | 1 | 0 | 0 | 24 | 6 | 500 | 0 | Thermal oil | simulation | our | N/A
MgCl2·6H2O | 0.7086811 | 0.7086811 | 1 | 169 | 116 | 0.7 | 1450 | 1.83 | 0.581257 | 0 | 0.000503 | 0 | 0.4 | 0.0188496 | 1 | 0 | 0 | 24 | 6 | 500 | 0 | Thermal oil | simulation | our | N/A
MgCl2·6H2O | 0.6780971 | 0.712002 | 1.05 | 169 | 116 | 0.7 | 1450 | 1.83 | 0.581257 | 0 | 0.000503 | 0 | 0.4 | 0.0188496 | 1 | 0 | 0 | 24 | 6 | 500 | 0 | Thermal oil | simulation | our | N/A
MgCl2·6H2O | 0.6492724 | 0.7141996 | 1.1 | 169 | 116 | 0.7 | 1450 | 1.83 | 0.581257 | 0 | 0.000503 | 0 | 0.4 | 0.0188496 | 1 | 0 | 0 | 24 | 6 | 500 | 0 | Thermal oil | simulation | our | N/A
MgCl2·6H2O | 0.6223179 | 0.7156656 | 1.15 | 169 | 116 | 0.7 | 1450 | 1.83 | 0.581257 | 0 | 0.000503 | 0 | 0.4 | 0.0188496 | 1 | 0 | 0 | 24 | 6 | 500 | 0 | Thermal oil | simulation | our | N/A
MgCl2·6H2O | 0.5972084 | 0.7166501 | 1.2 | 169 | 116 | 0.7 | 1450 | 1.83 | 0.581257 | 0 | 0.000503 | 0 | 0.4 | 0.0188496 | 1 | 0 | 0 | 24 | 6 | 500 | 0 | Thermal oil | simulation | our | N/A
MgCl2·6H2O | 0.5738514 | 0.7173143 | 1.25 | 169 | 116 | 0.7 | 1450 | 1.83 | 0.581257 | 0 | 0.000503 | 0 | 0.4 | 0.0188496 | 1 | 0 | 0 | 24 | 6 | 500 | 0 | Thermal oil | simulation | our | N/A
MgCl2·6H2O | 0.5521258 | 0.7177636 | 1.3 | 169 | 116 | 0.7 | 1450 | 1.83 | 0.581257 | 0 | 0.000503 | 0 | 0.4 | 0.0188496 | 1 | 0 | 0 | 24 | 6 | 500 | 0 | Thermal oil | simulation | our | N/A
MgCl2·6H2O | 0.5319022 | 0.718068 | 1.35 | 169 | 116 | 0.7 | 1450 | 1.83 | 0.581257 | 0 | 0.000503 | 0 | 0.4 | 0.0188496 | 1 | 0 | 0 | 24 | 6 | 500 | 0 | Thermal oil | simulation | our | N/A
MgCl2·6H2O | 0.5130531 | 0.7182743 | 1.4 | 169 | 116 | 0.7 | 1450 | 1.83 | 0.581257 | 0 | 0.000503 | 0 | 0.4 | 0.0188496 | 1 | 0 | 0 | 24 | 6 | 500 | 0 | Thermal oil | simulation | our | N/A
MgCl2·6H2O | 0.495458 | 0.7184141 | 1.45 | 169 | 116 | 0.7 | 1450 | 1.83 | 0.581257 | 0 | 0.000503 | 0 | 0.4 | 0.0188496 | 1 | 0 | 0 | 24 | 6 | 500 | 0 | Thermal oil | simulation | our | N/A
MgCl2·6H2O | 0.4790059 | 0.7185089 | 1.5 | 169 | 116 | 0.7 | 1450 | 1.83 | 0.581257 | 0 | 0.000503 | 0 | 0.4 | 0.0188496 | 1 | 0 | 0 | 24 | 6 | 500 | 0 | Thermal oil | simulation | our | N/A
MgCl2·6H2O | 0.4635955 | 0.7185731 | 1.55 | 169 | 116 | 0.7 | 1450 | 1.83 | 0.581257 | 0 | 0.000503 | 0 | 0.4 | 0.0188496 | 1 | 0 | 0 | 24 | 6 | 500 | 0 | Thermal oil | simulation | our | N/A
MgCl2·6H2O | 0.4491353 | 0.7186165 | 1.6 | 169 | 116 | 0.7 | 1450 | 1.83 | 0.581257 | 0 | 0.000503 | 0 | 0.4 | 0.0188496 | 1 | 0 | 0 | 24 | 6 | 500 | 0 | Thermal oil | simulation | our | N/A
MgCl2·6H2O | 0.4355429 | 0.7186459 | 1.65 | 169 | 116 | 0.7 | 1450 | 1.83 | 0.581257 | 0 | 0.000503 | 0 | 0.4 | 0.0188496 | 1 | 0 | 0 | 24 | 6 | 500 | 0 | Thermal oil | simulation | our | N/A
MgCl2·6H2O | 0.4227445 | 0.7186657 | 1.7 | 169 | 116 | 0.7 | 1450 | 1.83 | 0.581257 | 0 | 0.000503 | 0 | 0.4 | 0.0188496 | 1 | 0 | 0 | 24 | 6 | 500 | 0 | Thermal oil | simulation | our | N/A
MgCl2·6H2O | 0.4106738 | 0.7186791 | 1.75 | 169 | 116 | 0.7 | 1450 | 1.83 | 0.581257 | 0 | 0.000503 | 0 | 0.4 | 0.0188496 | 1 | 0 | 0 | 24 | 6 | 500 | 0 | Thermal oil | simulation | our | N/A
MgCl2·6H2O | 0.3992712 | 0.7186882 | 1.8 | 169 | 116 | 0.7 | 1450 | 1.83 | 0.581257 | 0 | 0.000503 | 0 | 0.4 | 0.0188496 | 1 | 0 | 0 | 24 | 6 | 500 | 0 | Thermal oil | simulation | our | N/A
MgCl2·6H2O | 0.3884834 | 0.7186943 | 1.85 | 169 | 116 | 0.7 | 1450 | 1.83 | 0.581257 | 0 | 0.000503 | 0 | 0.4 | 0.0188496 | 1 | 0 | 0 | 24 | 6 | 500 | 0 | Thermal oil | simulation | our | N/A
MgCl2·6H2O | 0.3782623 | 0.7186984 | 1.9 | 169 | 116 | 0.7 | 1450 | 1.83 | 0.581257 | 0 | 0.000503 | 0 | 0.4 | 0.0188496 | 1 | 0 | 0 | 24 | 6 | 500 | 0 | Thermal oil | simulation | our | N/A
MgCl2·6H2O | 0.3685647 | 0.7187012 | 1.95 | 169 | 116 | 0.7 | 1450 | 1.83 | 0.581257 | 0 | 0.000503 | 0 | 0.4 | 0.0188496 | 1 | 0 | 0 | 24 | 6 | 500 | 0 | Thermal oil | simulation | our | N/A
MgCl2·6H2O | 0.3593515 | 0.718703 | 2 | 169 | 116 | 0.7 | 1450 | 1.83 | 0.581257 | 0 | 0.000503 | 0 | 0.4 | 0.0188496 | 1 | 0 | 0 | 24 | 6 | 500 | 0 | Thermal oil | simulation | our | N/A
MgCl2·6H2O | 0.3505875 | 0.7187043 | 2.05 | 169 | 116 | 0.7 | 1450 | 1.83 | 0.581257 | 0 | 0.000503 | 0 | 0.4 | 0.0188496 | 1 | 0 | 0 | 24 | 6 | 500 | 0 | Thermal oil | simulation | our | N/A
MgCl2·6H2O | 0.3422405 | 0.7187051 | 2.1 | 169 | 116 | 0.7 | 1450 | 1.83 | 0.581257 | 0 | 0.000503 | 0 | 0.4 | 0.0188496 | 1 | 0 | 0 | 24 | 6 | 500 | 0 | Thermal oil | simulation | our | N/A
MgCl2·6H2O | 0.3342817 | 0.7187057 | 2.15 | 169 | 116 | 0.7 | 1450 | 1.83 | 0.581257 | 0 | 0.000503 | 0 | 0.4 | 0.0188496 | 1 | 0 | 0 | 24 | 6 | 500 | 0 | Thermal oil | simulation | our | N/A
MgCl2·6H2O | 0.3266846 | 0.7187061 | 2.2 | 169 | 116 | 0.7 | 1450 | 1.83 | 0.581257 | 0 | 0.000503 | 0 | 0.4 | 0.0188496 | 1 | 0 | 0 | 24 | 6 | 500 | 0 | Thermal oil | simulation | our | N/A
MgCl2·6H2O | 0.319425 | 0.7187064 | 2.25 | 169 | 116 | 0.7 | 1450 | 1.83 | 0.581257 | 0 | 0.000503 | 0 | 0.4 | 0.0188496 | 1 | 0 | 0 | 24 | 6 | 500 | 0 | Thermal oil | simulation | our | N/A
Erythritol | 0.2260151 | 0.01130076 | 0.05 | 333.7 | 118.8 | 0.8 | 1346 | 1.98 | 5.138575 | 0 | 0.004021 | 0 | 0.8 | 0.037699 | 1 | 0 | 0 | 16.2 | 8.8 | 300 | 0 | Thermal oil | simulation | our | N/A
Erythritol | 0.219661 | 0.0219661 | 0.1 | 333.7 | 118.8 | 0.8 | 1346 | 1.98 | 5.138575 | 0 | 0.004021 | 0 | 0.8 | 0.037699 | 1 | 0 | 0 | 16.2 | 8.8 | 300 | 0 | Thermal oil | simulation | our | N/A
Erythritol | 0.2102007 | 0.04204015 | 0.2 | 333.7 | 118.8 | 0.8 | 1346 | 1.98 | 5.138575 | 0 | 0.004021 | 0 | 0.8 | 0.037699 | 1 | 0 | 0 | 16.2 | 8.8 | 300 | 0 | Thermal oil | simulation | our | N/A
Erythritol | 0.2037743 | 0.06113228 | 0.3 | 333.7 | 118.8 | 0.8 | 1346 | 1.98 | 5.138575 | 0 | 0.004021 | 0 | 0.8 | 0.037699 | 1 | 0 | 0 | 16.2 | 8.8 | 300 | 0 | Thermal oil | simulation | our | N/A
Erythritol | 0.1994305 | 0.07977221 | 0.4 | 333.7 | 118.8 | 0.8 | 1346 | 1.98 | 5.138575 | 0 | 0.004021 | 0 | 0.8 | 0.037699 | 1 | 0 | 0 | 16.2 | 8.8 | 300 | 0 | Thermal oil | simulation | our | N/A
Erythritol | 0.1966346 | 0.09831732 | 0.5 | 333.7 | 118.8 | 0.8 | 1346 | 1.98 | 5.138575 | 0 | 0.004021 | 0 | 0.8 | 0.037699 | 1 | 0 | 0 | 16.2 | 8.8 | 300 | 0 | Thermal oil | simulation | our | N/A
Erythritol | 0.1947529 | 0.1168517 | 0.6 | 333.7 | 118.8 | 0.8 | 1346 | 1.98 | 5.138575 | 0 | 0.004021 | 0 | 0.8 | 0.037699 | 1 | 0 | 0 | 16.2 | 8.8 | 300 | 0 | Thermal oil | simulation | our | N/A
Erythritol | 0.1934025 | 0.1353818 | 0.7 | 333.7 | 118.8 | 0.8 | 1346 | 1.98 | 5.138575 | 0 | 0.004021 | 0 | 0.8 | 0.037699 | 1 | 0 | 0 | 16.2 | 8.8 | 300 | 0 | Thermal oil | simulation | our | N/A
Erythritol | 0.1924051 | 0.1539241 | 0.8 | 333.7 | 118.8 | 0.8 | 1346 | 1.98 | 5.138575 | 0 | 0.004021 | 0 | 0.8 | 0.037699 | 1 | 0 | 0 | 16.2 | 8.8 | 300 | 0 | Thermal oil | simulation | our | N/A
Erythritol | 0.1916658 | 0.1724992 | 0.9 | 333.7 | 118.8 | 0.8 | 1346 | 1.98 | 5.138575 | 0 | 0.004021 | 0 | 0.8 | 0.037699 | 1 | 0 | 0 | 16.2 | 8.8 | 300 | 0 | Thermal oil | simulation | our | N/A
Erythritol | 0.1911077 | 0.1911077 | 1 | 333.7 | 118.8 | 0.8 | 1346 | 1.98 | 5.138575 | 0 | 0.004021 | 0 | 0.8 | 0.037699 | 1 | 0 | 0 | 16.2 | 8.8 | 300 | 0 | Thermal oil | simulation | our | N/A
Erythritol | 0.1906659 | 0.2097325 | 1.1 | 333.7 | 118.8 | 0.8 | 1346 | 1.98 | 5.138575 | 0 | 0.004021 | 0 | 0.8 | 0.037699 | 1 | 0 | 0 | 16.2 | 8.8 | 300 | 0 | Thermal oil | simulation | our | N/A
Erythritol | 0.1903052 | 0.2283663 | 1.2 | 333.7 | 118.8 | 0.8 | 1346 | 1.98 | 5.138575 | 0 | 0.004021 | 0 | 0.8 | 0.037699 | 1 | 0 | 0 | 16.2 | 8.8 | 300 | 0 | Thermal oil | simulation | our | N/A
Erythritol | 0.1900021 | 0.2470027 | 1.3 | 333.7 | 118.8 | 0.8 | 1346 | 1.98 | 5.138575 | 0 | 0.004021 | 0 | 0.8 | 0.037699 | 1 | 0 | 0 | 16.2 | 8.8 | 300 | 0 | Thermal oil | simulation | our | N/A
Erythritol | 0.1897444 | 0.2656421 | 1.4 | 333.7 | 118.8 | 0.8 | 1346 | 1.98 | 5.138575 | 0 | 0.004021 | 0 | 0.8 | 0.037699 | 1 | 0 | 0 | 16.2 | 8.8 | 300 | 0 | Thermal oil | simulation | our | N/A
Erythritol | 0.1895248 | 0.2842872 | 1.5 | 333.7 | 118.8 | 0.8 | 1346 | 1.98 | 5.138575 | 0 | 0.004021 | 0 | 0.8 | 0.037699 | 1 | 0 | 0 | 16.2 | 8.8 | 300 | 0 | Thermal oil | simulation | our | N/A
Erythritol | 0.1893367 | 0.3029387 | 1.6 | 333.7 | 118.8 | 0.8 | 1346 | 1.98 | 5.138575 | 0 | 0.004021 | 0 | 0.8 | 0.037699 | 1 | 0 | 0 | 16.2 | 8.8 | 300 | 0 | Thermal oil | simulation | our | N/A
Erythritol | 0.1891793 | 0.3216048 | 1.7 | 333.7 | 118.8 | 0.8 | 1346 | 1.98 | 5.138575 | 0 | 0.004021 | 0 | 0.8 | 0.037699 | 1 | 0 | 0 | 16.2 | 8.8 | 300 | 0 | Thermal oil | simulation | our | N/A
Erythritol | 0.1890433 | 0.3402779 | 1.8 | 333.7 | 118.8 | 0.8 | 1346 | 1.98 | 5.138575 | 0 | 0.004021 | 0 | 0.8 | 0.037699 | 1 | 0 | 0 | 16.2 | 8.8 | 300 | 0 | Thermal oil | simulation | our | N/A
Erythritol | 0.1889251 | 0.3589577 | 1.9 | 333.7 | 118.8 | 0.8 | 1346 | 1.98 | 5.138575 | 0 | 0.004021 | 0 | 0.8 | 0.037699 | 1 | 0 | 0 | 16.2 | 8.8 | 300 | 0 | Thermal oil | simulation | our | N/A
Erythritol | 0.1888182 | 0.3776365 | 2 | 333.7 | 118.8 | 0.8 | 1346 | 1.98 | 5.138575 | 0 | 0.004021 | 0 | 0.8 | 0.037699 | 1 | 0 | 0 | 16.2 | 8.8 | 300 | 0 | Thermal oil | simulation | our | N/A
Erythritol | 0.1887229 | 0.3963181 | 2.1 | 333.7 | 118.8 | 0.8 | 1346 | 1.98 | 5.138575 | 0 | 0.004021 | 0 | 0.8 | 0.037699 | 1 | 0 | 0 | 16.2 | 8.8 | 300 | 0 | Thermal oil | simulation | our | N/A
Erythritol | 0.1886362 | 0.4149996 | 2.2 | 333.7 | 118.8 | 0.8 | 1346 | 1.98 | 5.138575 | 0 | 0.004021 | 0 | 0.8 | 0.037699 | 1 | 0 | 0 | 16.2 | 8.8 | 300 | 0 | Thermal oil | simulation | our | N/A
Erythritol | 0.1885552 | 0.433677 | 2.3 | 333.7 | 118.8 | 0.8 | 1346 | 1.98 | 5.138575 | 0 | 0.004021 | 0 | 0.8 | 0.037699 | 1 | 0 | 0 | 16.2 | 8.8 | 300 | 0 | Thermal oil | simulation | our | N/A
Erythritol | 0.1884793 | 0.4523504 | 2.4 | 333.7 | 118.8 | 0.8 | 1346 | 1.98 | 5.138575 | 0 | 0.004021 | 0 | 0.8 | 0.037699 | 1 | 0 | 0 | 16.2 | 8.8 | 300 | 0 | Thermal oil | simulation | our | N/A
Erythritol | 0.1884066 | 0.4710164 | 2.5 | 333.7 | 118.8 | 0.8 | 1346 | 1.98 | 5.138575 | 0 | 0.004021 | 0 | 0.8 | 0.037699 | 1 | 0 | 0 | 16.2 | 8.8 | 300 | 0 | Thermal oil | simulation | our | N/A
Erythritol | 0.1883363 | 0.4896744 | 2.6 | 333.7 | 118.8 | 0.8 | 1346 | 1.98 | 5.138575 | 0 | 0.004021 | 0 | 0.8 | 0.037699 | 1 | 0 | 0 | 16.2 | 8.8 | 300 | 0 | Thermal oil | simulation | our | N/A
Erythritol | 0.1882645 | 0.5083142 | 2.7 | 333.7 | 118.8 | 0.8 | 1346 | 1.98 | 5.138575 | 0 | 0.004021 | 0 | 0.8 | 0.037699 | 1 | 0 | 0 | 16.2 | 8.8 | 300 | 0 | Thermal oil | simulation | our | N/A
Erythritol | 0.1881907 | 0.526934 | 2.8 | 333.7 | 118.8 | 0.8 | 1346 | 1.98 | 5.138575 | 0 | 0.004021 | 0 | 0.8 | 0.037699 | 1 | 0 | 0 | 16.2 | 8.8 | 300 | 0 | Thermal oil | simulation | our | N/A
Erythritol | 0.1881156 | 0.5455352 | 2.9 | 333.7 | 118.8 | 0.8 | 1346 | 1.98 | 5.138575 | 0 | 0.004021 | 0 | 0.8 | 0.037699 | 1 | 0 | 0 | 16.2 | 8.8 | 300 | 0 | Thermal oil | simulation | our | N/A
Erythritol | 0.1880437 | 0.5641311 | 3 | 333.7 | 118.8 | 0.8 | 1346 | 1.98 | 5.138575 | 0 | 0.004021 | 0 | 0.8 | 0.037699 | 1 | 0 | 0 | 16.2 | 8.8 | 300 | 0 | Thermal oil | simulation | our | N/A
Erythritol | 0.1879667 | 0.5826968 | 3.1 | 333.7 | 118.8 | 0.8 | 1346 | 1.98 | 5.138575 | 0 | 0.004021 | 0 | 0.8 | 0.037699 | 1 | 0 | 0 | 16.2 | 8.8 | 300 | 0 | Thermal oil | simulation | our | N/A
Erythritol | 0.1878824 | 0.6012238 | 3.2 | 333.7 | 118.8 | 0.8 | 1346 | 1.98 | 5.138575 | 0 | 0.004021 | 0 | 0.8 | 0.037699 | 1 | 0 | 0 | 16.2 | 8.8 | 300 | 0 | Thermal oil | simulation | our | N/A
Erythritol | 0.18779 | 0.6197071 | 3.3 | 333.7 | 118.8 | 0.8 | 1346 | 1.98 | 5.138575 | 0 | 0.004021 | 0 | 0.8 | 0.037699 | 1 | 0 | 0 | 16.2 | 8.8 | 300 | 0 | Thermal oil | simulation | our | N/A
Erythritol | 0.1876876 | 0.6381379 | 3.4 | 333.7 | 118.8 | 0.8 | 1346 | 1.98 | 5.138575 | 0 | 0.004021 | 0 | 0.8 | 0.037699 | 1 | 0 | 0 | 16.2 | 8.8 | 300 | 0 | Thermal oil | simulation | our | N/A
Erythritol | 0.187573 | 0.6565054 | 3.5 | 333.7 | 118.8 | 0.8 | 1346 | 1.98 | 5.138575 | 0 | 0.004021 | 0 | 0.8 | 0.037699 | 1 | 0 | 0 | 16.2 | 8.8 | 300 | 0 | Thermal oil | simulation | our | N/A
Erythritol | 0.1874434 | 0.6747962 | 3.6 | 333.7 | 118.8 | 0.8 | 1346 | 1.98 | 5.138575 | 0 | 0.004021 | 0 | 0.8 | 0.037699 | 1 | 0 | 0 | 16.2 | 8.8 | 300 | 0 | Thermal oil | simulation | our | N/A
Erythritol | 0.1872954 | 0.6929928 | 3.7 | 333.7 | 118.8 | 0.8 | 1346 | 1.98 | 5.138575 | 0 | 0.004021 | 0 | 0.8 | 0.037699 | 1 | 0 | 0 | 16.2 | 8.8 | 300 | 0 | Thermal oil | simulation | our | N/A
Erythritol | 0.1871238 | 0.7110705 | 3.8 | 333.7 | 118.8 | 0.8 | 1346 | 1.98 | 5.138575 | 0 | 0.004021 | 0 | 0.8 | 0.037699 | 1 | 0 | 0 | 16.2 | 8.8 | 300 | 0 | Thermal oil | simulation | our | N/A
Erythritol | 0.1869204 | 0.7289896 | 3.9 | 333.7 | 118.8 | 0.8 | 1346 | 1.98 | 5.138575 | 0 | 0.004021 | 0 | 0.8 | 0.037699 | 1 | 0 | 0 | 16.2 | 8.8 | 300 | 0 | Thermal oil | simulation | our | N/A
Erythritol | 0.1866782 | 0.7467127 | 4 | 333.7 | 118.8 | 0.8 | 1346 | 1.98 | 5.138575 | 0 | 0.004021 | 0 | 0.8 | 0.037699 | 1 | 0 | 0 | 16.2 | 8.8 | 300 | 0 | Thermal oil | simulation | our | N/A
Erythritol | 0.1863921 | 0.7642074 | 4.1 | 333.7 | 118.8 | 0.8 | 1346 | 1.98 | 5.138575 | 0 | 0.004021 | 0 | 0.8 | 0.037699 | 1 | 0 | 0 | 16.2 | 8.8 | 300 | 0 | Thermal oil | simulation | our | N/A
Erythritol | 0.1860579 | 0.7814431 | 4.2 | 333.7 | 118.8 | 0.8 | 1346 | 1.98 | 5.138575 | 0 | 0.004021 | 0 | 0.8 | 0.037699 | 1 | 0 | 0 | 16.2 | 8.8 | 300 | 0 | Thermal oil | simulation | our | N/A
Erythritol | 0.1856715 | 0.7983873 | 4.3 | 333.7 | 118.8 | 0.8 | 1346 | 1.98 | 5.138575 | 0 | 0.004021 | 0 | 0.8 | 0.037699 | 1 | 0 | 0 | 16.2 | 8.8 | 300 | 0 | Thermal oil | simulation | our | N/A
Erythritol | 0.1852294 | 0.8150093 | 4.4 | 333.7 | 118.8 | 0.8 | 1346 | 1.98 | 5.138575 | 0 | 0.004021 | 0 | 0.8 | 0.037699 | 1 | 0 | 0 | 16.2 | 8.8 | 300 | 0 | Thermal oil | simulation | our | N/A
Erythritol | 0.1847278 | 0.8312753 | 4.5 | 333.7 | 118.8 | 0.8 | 1346 | 1.98 | 5.138575 | 0 | 0.004021 | 0 | 0.8 | 0.037699 | 1 | 0 | 0 | 16.2 | 8.8 | 300 | 0 | Thermal oil | simulation | our | N/A
Erythritol | 0.1841624 | 0.8471468 | 4.6 | 333.7 | 118.8 | 0.8 | 1346 | 1.98 | 5.138575 | 0 | 0.004021 | 0 | 0.8 | 0.037699 | 1 | 0 | 0 | 16.2 | 8.8 | 300 | 0 | Thermal oil | simulation | our | N/A
Erythritol | 0.1835278 | 0.8625807 | 4.7 | 333.7 | 118.8 | 0.8 | 1346 | 1.98 | 5.138575 | 0 | 0.004021 | 0 | 0.8 | 0.037699 | 1 | 0 | 0 | 16.2 | 8.8 | 300 | 0 | Thermal oil | simulation | our | N/A
Erythritol | 0.1828179 | 0.8775257 | 4.8 | 333.7 | 118.8 | 0.8 | 1346 | 1.98 | 5.138575 | 0 | 0.004021 | 0 | 0.8 | 0.037699 | 1 | 0 | 0 | 16.2 | 8.8 | 300 | 0 | Thermal oil | simulation | our | N/A
Erythritol | 0.1820255 | 0.8919251 | 4.9 | 333.7 | 118.8 | 0.8 | 1346 | 1.98 | 5.138575 | 0 | 0.004021 | 0 | 0.8 | 0.037699 | 1 | 0 | 0 | 16.2 | 8.8 | 300 | 0 | Thermal oil | simulation | our | N/A
Erythritol | 0.1811431 | 0.9057156 | 5 | 333.7 | 118.8 | 0.8 | 1346 | 1.98 | 5.138575 | 0 | 0.004021 | 0 | 0.8 | 0.037699 | 1 | 0 | 0 | 16.2 | 8.8 | 300 | 0 | Thermal oil | simulation | our | N/A
Erythritol | 0.1801645 | 0.9188392 | 5.1 | 333.7 | 118.8 | 0.8 | 1346 | 1.98 | 5.138575 | 0 | 0.004021 | 0 | 0.8 | 0.037699 | 1 | 0 | 0 | 16.2 | 8.8 | 300 | 0 | Thermal oil | simulation | our | N/A
Erythritol | 0.179089 | 0.931263 | 5.2 | 333.7 | 118.8 | 0.8 | 1346 | 1.98 | 5.138575 | 0 | 0.004021 | 0 | 0.8 | 0.037699 | 1 | 0 | 0 | 16.2 | 8.8 | 300 | 0 | Thermal oil | simulation | our | N/A
Erythritol | 0.1779292 | 0.9430247 | 5.3 | 333.7 | 118.8 | 0.8 | 1346 | 1.98 | 5.138575 | 0 | 0.004021 | 0 | 0.8 | 0.037699 | 1 | 0 | 0 | 16.2 | 8.8 | 300 | 0 | Thermal oil | simulation | our | N/A
Erythritol | 0.1767126 | 0.9542483 | 5.4 | 333.7 | 118.8 | 0.8 | 1346 | 1.98 | 5.138575 | 0 | 0.004021 | 0 | 0.8 | 0.037699 | 1 | 0 | 0 | 16.2 | 8.8 | 300 | 0 | Thermal oil | simulation | our | N/A
Erythritol | 0.1754569 | 0.9650129 | 5.5 | 333.7 | 118.8 | 0.8 | 1346 | 1.98 | 5.138575 | 0 | 0.004021 | 0 | 0.8 | 0.037699 | 1 | 0 | 0 | 16.2 | 8.8 | 300 | 0 | Thermal oil | simulation | our | N/A
Erythritol | 0.1741746 | 0.9753775 | 5.6 | 333.7 | 118.8 | 0.8 | 1346 | 1.98 | 5.138575 | 0 | 0.004021 | 0 | 0.8 | 0.037699 | 1 | 0 | 0 | 16.2 | 8.8 | 300 | 0 | Thermal oil | simulation | our | N/A
Erythritol | 0.1728807 | 0.9854202 | 5.7 | 333.7 | 118.8 | 0.8 | 1346 | 1.98 | 5.138575 | 0 | 0.004021 | 0 | 0.8 | 0.037699 | 1 | 0 | 0 | 16.2 | 8.8 | 300 | 0 | Thermal oil | simulation | our | N/A
Erythritol | 0.1715754 | 0.995137 | 5.8 | 333.7 | 118.8 | 0.8 | 1346 | 1.98 | 5.138575 | 0 | 0.004021 | 0 | 0.8 | 0.037699 | 1 | 0 | 0 | 16.2 | 8.8 | 300 | 0 | Thermal oil | simulation | our | N/A
Erythritol | 0.1702669 | 1.004574 | 5.9 | 333.7 | 118.8 | 0.8 | 1346 | 1.98 | 5.138575 | 0 | 0.004021 | 0 | 0.8 | 0.037699 | 1 | 0 | 0 | 16.2 | 8.8 | 300 | 0 | Thermal oil | simulation | our | N/A
Erythritol | 0.2486601 | 0.02486601 | 0.1 | 333.7 | 118.8 | 0.8 | 1346 | 1.98 | 5.138575 | 0 | 0.004021 | 0 | 0.8 | 0.037699 | 1 | 0 | 0 | 21.2 | 8.8 | 200 | 0 | Thermal oil | simulation | our | N/A
Erythritol | 0.2369743 | 0.04739487 | 0.2 | 333.7 | 118.8 | 0.8 | 1346 | 1.98 | 5.138575 | 0 | 0.004021 | 0 | 0.8 | 0.037699 | 1 | 0 | 0 | 21.2 | 8.8 | 200 | 0 | Thermal oil | simulation | our | N/A
Erythritol | 0.2300967 | 0.069029 | 0.3 | 333.7 | 118.8 | 0.8 | 1346 | 1.98 | 5.138575 | 0 | 0.004021 | 0 | 0.8 | 0.037699 | 1 | 0 | 0 | 21.2 | 8.8 | 200 | 0 | Thermal oil | simulation | our | N/A
Erythritol | 0.2261497 | 0.09045989 | 0.4 | 333.7 | 118.8 | 0.8 | 1346 | 1.98 | 5.138575 | 0 | 0.004021 | 0 | 0.8 | 0.037699 | 1 | 0 | 0 | 21.2 | 8.8 | 200 | 0 | Thermal oil | simulation | our | N/A
Erythritol | 0.2238991 | 0.1119496 | 0.5 | 333.7 | 118.8 | 0.8 | 1346 | 1.98 | 5.138575 | 0 | 0.004021 | 0 | 0.8 | 0.037699 | 1 | 0 | 0 | 21.2 | 8.8 | 200 | 0 | Thermal oil | simulation | our | N/A
Erythritol | 0.2225548 | 0.1335329 | 0.6 | 333.7 | 118.8 | 0.8 | 1346 | 1.98 | 5.138575 | 0 | 0.004021 | 0 | 0.8 | 0.037699 | 1 | 0 | 0 | 21.2 | 8.8 | 200 | 0 | Thermal oil | simulation | our | N/A
Erythritol | 0.2220485 | 0.155434 | 0.7 | 333.7 | 118.8 | 0.8 | 1346 | 1.98 | 5.138575 | 0 | 0.004021 | 0 | 0.8 | 0.037699 | 1 | 0 | 0 | 21.2 | 8.8 | 200 | 0 | Thermal oil | simulation | our | N/A
Erythritol | 0.2221899 | 0.1777519 | 0.8 | 333.7 | 118.8 | 0.8 | 1346 | 1.98 | 5.138575 | 0 | 0.004021 | 0 | 0.8 | 0.037699 | 1 | 0 | 0 | 21.2 | 8.8 | 200 | 0 | Thermal oil | simulation | our | N/A
Erythritol | 0.2222892 | 0.2000603 | 0.9 | 333.7 | 118.8 | 0.8 | 1346 | 1.98 | 5.138575 | 0 | 0.004021 | 0 | 0.8 | 0.037699 | 1 | 0 | 0 | 21.2 | 8.8 | 200 | 0 | Thermal oil | simulation | our | N/A
Erythritol | 0.2216361 | 0.2216361 | 1 | 333.7 | 118.8 | 0.8 | 1346 | 1.98 | 5.138575 | 0 | 0.004021 | 0 | 0.8 | 0.037699 | 1 | 0 | 0 | 21.2 | 8.8 | 200 | 0 | Thermal oil | simulation | our | N/A
Erythritol | 0.2213286 | 0.2434614 | 1.1 | 333.7 | 118.8 | 0.8 | 1346 | 1.98 | 5.138575 | 0 | 0.004021 | 0 | 0.8 | 0.037699 | 1 | 0 | 0 | 21.2 | 8.8 | 200 | 0 | Thermal oil | simulation | our | N/A
Erythritol | 0.220809 | 0.2649708 | 1.2 | 333.7 | 118.8 | 0.8 | 1346 | 1.98 | 5.138575 | 0 | 0.004021 | 0 | 0.8 | 0.037699 | 1 | 0 | 0 | 21.2 | 8.8 | 200 | 0 | Thermal oil | simulation | our | N/A
Erythritol | 0.2203033 | 0.2863943 | 1.3 | 333.7 | 118.8 | 0.8 | 1346 | 1.98 | 5.138575 | 0 | 0.004021 | 0 | 0.8 | 0.037699 | 1 | 0 | 0 | 21.2 | 8.8 | 200 | 0 | Thermal oil | simulation | our | N/A
Erythritol | 0.2198703 | 0.3078184 | 1.4 | 333.7 | 118.8 | 0.8 | 1346 | 1.98 | 5.138575 | 0 | 0.004021 | 0 | 0.8 | 0.037699 | 1 | 0 | 0 | 21.2 | 8.8 | 200 | 0 | Thermal oil | simulation | our | N/A
Erythritol | 0.2194998 | 0.3292497 | 1.5 | 333.7 | 118.8 | 0.8 | 1346 | 1.98 | 5.138575 | 0 | 0.004021 | 0 | 0.8 | 0.037699 | 1 | 0 | 0 | 21.2 | 8.8 | 200 | 0 | Thermal oil | simulation | our | N/A
Erythritol | 0.2192758 | 0.3508412 | 1.6 | 333.7 | 118.8 | 0.8 | 1346 | 1.98 | 5.138575 | 0 | 0.004021 | 0 | 0.8 | 0.037699 | 1 | 0 | 0 | 21.2 | 8.8 | 200 | 0 | Thermal oil | simulation | our | N/A
Erythritol | 0.2194196 | 0.3730133 | 1.7 | 333.7 | 118.8 | 0.8 | 1346 | 1.98 | 5.138575 | 0 | 0.004021 | 0 | 0.8 | 0.037699 | 1 | 0 | 0 | 21.2 | 8.8 | 200 | 0 | Thermal oil | simulation | our | N/A
Erythritol | 0.2195802 | 0.3952444 | 1.8 | 333.7 | 118.8 | 0.8 | 1346 | 1.98 | 5.138575 | 0 | 0.004021 | 0 | 0.8 | 0.037699 | 1 | 0 | 0 | 21.2 | 8.8 | 200 | 0 | Thermal oil | simulation | our | N/A
Erythritol | 0.2196889 | 0.4174089 | 1.9 | 333.7 | 118.8 | 0.8 | 1346 | 1.98 | 5.138575 | 0 | 0.004021 | 0 | 0.8 | 0.037699 | 1 | 0 | 0 | 21.2 | 8.8 | 200 | 0 | Thermal oil | simulation | our | N/A
Erythritol | 0.2197273 | 0.4394546 | 2 | 333.7 | 118.8 | 0.8 | 1346 | 1.98 | 5.138575 | 0 | 0.004021 | 0 | 0.8 | 0.037699 | 1 | 0 | 0 | 21.2 | 8.8 | 200 | 0 | Thermal oil | simulation | our | N/A
Erythritol | 0.2197174 | 0.4614065 | 2.1 | 333.7 | 118.8 | 0.8 | 1346 | 1.98 | 5.138575 | 0 | 0.004021 | 0 | 0.8 | 0.037699 | 1 | 0 | 0 | 21.2 | 8.8 | 200 | 0 | Thermal oil | simulation | our | N/A
Erythritol | 0.2196592 | 0.4832501 | 2.2 | 333.7 | 118.8 | 0.8 | 1346 | 1.98 | 5.138575 | 0 | 0.004021 | 0 | 0.8 | 0.037699 | 1 | 0 | 0 | 21.2 | 8.8 | 200 | 0 | Thermal oil | simulation | our | N/A
Erythritol | 0.2195779 | 0.5050293 | 2.3 | 333.7 | 118.8 | 0.8 | 1346 | 1.98 | 5.138575 | 0 | 0.004021 | 0 | 0.8 | 0.037699 | 1 | 0 | 0 | 21.2 | 8.8 | 200 | 0 | Thermal oil | simulation | our | N/A
Erythritol | 0.2194576 | 0.5266983 | 2.4 | 333.7 | 118.8 | 0.8 | 1346 | 1.98 | 5.138575 | 0 | 0.004021 | 0 | 0.8 | 0.037699 | 1 | 0 | 0 | 21.2 | 8.8 | 200 | 0 | Thermal oil | simulation | our | N/A
Erythritol | 0.2192436 | 0.5481089 | 2.5 | 333.7 | 118.8 | 0.8 | 1346 | 1.98 | 5.138575 | 0 | 0.004021 | 0 | 0.8 | 0.037699 | 1 | 0 | 0 | 21.2 | 8.8 | 200 | 0 | Thermal oil | simulation | our | N/A
Erythritol | 0.2190355 | 0.5694923 | 2.6 | 333.7 | 118.8 | 0.8 | 1346 | 1.98 | 5.138575 | 0 | 0.004021 | 0 | 0.8 | 0.037699 | 1 | 0 | 0 | 21.2 | 8.8 | 200 | 0 | Thermal oil | simulation | our | N/A
Erythritol | 0.2188275 | 0.5908343 | 2.7 | 333.7 | 118.8 | 0.8 | 1346 | 1.98 | 5.138575 | 0 | 0.004021 | 0 | 0.8 | 0.037699 | 1 | 0 | 0 | 21.2 | 8.8 | 200 | 0 | Thermal oil | simulation | our | N/A
Erythritol | 0.2186194 | 0.6121344 | 2.8 | 333.7 | 118.8 | 0.8 | 1346 | 1.98 | 5.138575 | 0 | 0.004021 | 0 | 0.8 | 0.037699 | 1 | 0 | 0 | 21.2 | 8.8 | 200 | 0 | Thermal oil | simulation | our | N/A
Erythritol | 0.2184075 | 0.6333818 | 2.9 | 333.7 | 118.8 | 0.8 | 1346 | 1.98 | 5.138575 | 0 | 0.004021 | 0 | 0.8 | 0.037699 | 1 | 0 | 0 | 21.2 | 8.8 | 200 | 0 | Thermal oil | simulation | our | N/A
Erythritol | 0.2181865 | 0.6545596 | 3 | 333.7 | 118.8 | 0.8 | 1346 | 1.98 | 5.138575 | 0 | 0.004021 | 0 | 0.8 | 0.037699 | 1 | 0 | 0 | 21.2 | 8.8 | 200 | 0 | Thermal oil | simulation | our | N/A
Erythritol | 0.2179519 | 0.6756509 | 3.1 | 333.7 | 118.8 | 0.8 | 1346 | 1.98 | 5.138575 | 0 | 0.004021 | 0 | 0.8 | 0.037699 | 1 | 0 | 0 | 21.2 | 8.8 | 200 | 0 | Thermal oil | simulation | our | N/A
Erythritol | 0.2176977 | 0.6966326 | 3.2 | 333.7 | 118.8 | 0.8 | 1346 | 1.98 | 5.138575 | 0 | 0.004021 | 0 | 0.8 | 0.037699 | 1 | 0 | 0 | 21.2 | 8.8 | 200 | 0 | Thermal oil | simulation | our | N/A
Erythritol | 0.2174135 | 0.7174647 | 3.3 | 333.7 | 118.8 | 0.8 | 1346 | 1.98 | 5.138575 | 0 | 0.004021 | 0 | 0.8 | 0.037699 | 1 | 0 | 0 | 21.2 | 8.8 | 200 | 0 | Thermal oil | simulation | our | N/A
Erythritol | 0.2170871 | 0.738096 | 3.4 | 333.7 | 118.8 | 0.8 | 1346 | 1.98 | 5.138575 | 0 | 0.004021 | 0 | 0.8 | 0.037699 | 1 | 0 | 0 | 21.2 | 8.8 | 200 | 0 | Thermal oil | simulation | our | N/A
Erythritol | 0.2167094 | 0.7584828 | 3.5 | 333.7 | 118.8 | 0.8 | 1346 | 1.98 | 5.138575 | 0 | 0.004021 | 0 | 0.8 | 0.037699 | 1 | 0 | 0 | 21.2 | 8.8 | 200 | 0 | Thermal oil | simulation | our | N/A
Erythritol | 0.2162731 | 0.7785833 | 3.6 | 333.7 | 118.8 | 0.8 | 1346 | 1.98 | 5.138575 | 0 | 0.004021 | 0 | 0.8 | 0.037699 | 1 | 0 | 0 | 21.2 | 8.8 | 200 | 0 | Thermal oil | simulation | our | N/A
Erythritol | 0.2157712 | 0.7983533 | 3.7 | 333.7 | 118.8 | 0.8 | 1346 | 1.98 | 5.138575 | 0 | 0.004021 | 0 | 0.8 | 0.037699 | 1 | 0 | 0 | 21.2 | 8.8 | 200 | 0 | Thermal oil | simulation | our | N/A
Erythritol | 0.2151989 | 0.8177558 | 3.8 | 333.7 | 118.8 | 0.8 | 1346 | 1.98 | 5.138575 | 0 | 0.004021 | 0 | 0.8 | 0.037699 | 1 | 0 | 0 | 21.2 | 8.8 | 200 | 0 | Thermal oil | simulation | our | N/A
Erythritol | 0.2145993 | 0.8369372 | 3.9 | 333.7 | 118.8 | 0.8 | 1346 | 1.98 | 5.138575 | 0 | 0.004021 | 0 | 0.8 | 0.037699 | 1 | 0 | 0 | 21.2 | 8.8 | 200 | 0 | Thermal oil | simulation | our | N/A
Erythritol | 0.213932 | 0.8557281 | 4 | 333.7 | 118.8 | 0.8 | 1346 | 1.98 | 5.138575 | 0 | 0.004021 | 0 | 0.8 | 0.037699 | 1 | 0 | 0 | 21.2 | 8.8 | 200 | 0 | Thermal oil | simulation | our | N/A
Erythritol | 0.2131748 | 0.8740167 | 4.1 | 333.7 | 118.8 | 0.8 | 1346 | 1.98 | 5.138575 | 0 | 0.004021 | 0 | 0.8 | 0.037699 | 1 | 0 | 0 | 21.2 | 8.8 | 200 | 0 | Thermal oil | simulation | our | N/A
Erythritol | 0.2123157 | 0.8917258 | 4.2 | 333.7 | 118.8 | 0.8 | 1346 | 1.98 | 5.138575 | 0 | 0.004021 | 0 | 0.8 | 0.037699 | 1 | 0 | 0 | 21.2 | 8.8 | 200 | 0 | Thermal oil | simulation | our | N/A
Erythritol | 0.211322 | 0.9086847 | 4.3 | 333.7 | 118.8 | 0.8 | 1346 | 1.98 | 5.138575 | 0 | 0.004021 | 0 | 0.8 | 0.037699 | 1 | 0 | 0 | 21.2 | 8.8 | 200 | 0 | Thermal oil | simulation | our | N/A
Erythritol | 0.2101814 | 0.9247984 | 4.4 | 333.7 | 118.8 | 0.8 | 1346 | 1.98 | 5.138575 | 0 | 0.004021 | 0 | 0.8 | 0.037699 | 1 | 0 | 0 | 21.2 | 8.8 | 200 | 0 | Thermal oil | simulation | our | N/A
Erythritol | 0.2088941 | 0.9400234 | 4.5 | 333.7 | 118.8 | 0.8 | 1346 | 1.98 | 5.138575 | 0 | 0.004021 | 0 | 0.8 | 0.037699 | 1 | 0 | 0 | 21.2 | 8.8 | 200 | 0 | Thermal oil | simulation | our | N/A
Erythritol | 0.2074612 | 0.9543217 | 4.6 | 333.7 | 118.8 | 0.8 | 1346 | 1.98 | 5.138575 | 0 | 0.004021 | 0 | 0.8 | 0.037699 | 1 | 0 | 0 | 21.2 | 8.8 | 200 | 0 | Thermal oil | simulation | our | N/A
Erythritol | 0.2059517 | 0.9679729 | 4.7 | 333.7 | 118.8 | 0.8 | 1346 | 1.98 | 5.138575 | 0 | 0.004021 | 0 | 0.8 | 0.037699 | 1 | 0 | 0 | 21.2 | 8.8 | 200 | 0 | Thermal oil | simulation | our | N/A
Erythritol | 0.2043565 | 0.9809114 | 4.8 | 333.7 | 118.8 | 0.8 | 1346 | 1.98 | 5.138575 | 0 | 0.004021 | 0 | 0.8 | 0.037699 | 1 | 0 | 0 | 21.2 | 8.8 | 200 | 0 | Thermal oil | simulation | our | N/A
Erythritol | 0.2027479 | 0.9934646 | 4.9 | 333.7 | 118.8 | 0.8 | 1346 | 1.98 | 5.138575 | 0 | 0.004021 | 0 | 0.8 | 0.037699 | 1 | 0 | 0 | 21.2 | 8.8 | 200 | 0 | Thermal oil | simulation | our | N/A
Erythritol | 0.201102 | 1.00551 | 5 | 333.7 | 118.8 | 0.8 | 1346 | 1.98 | 5.138575 | 0 | 0.004021 | 0 | 0.8 | 0.037699 | 1 | 0 | 0 | 21.2 | 8.8 | 200 | 0 | Thermal oil | simulation | our | N/A
Erythritol | 0.1994512 | 1.017201 | 5.1 | 333.7 | 118.8 | 0.8 | 1346 | 1.98 | 5.138575 | 0 | 0.004021 | 0 | 0.8 | 0.037699 | 1 | 0 | 0 | 21.2 | 8.8 | 200 | 0 | Thermal oil | simulation | our | N/A
Erythritol | 0.1977982 | 1.028551 | 5.2 | 333.7 | 118.8 | 0.8 | 1346 | 1.98 | 5.138575 | 0 | 0.004021 | 0 | 0.8 | 0.037699 | 1 | 0 | 0 | 21.2 | 8.8 | 200 | 0 | Thermal oil | simulation | our | N/A
Erythritol | 0.196142 | 1.039553 | 5.3 | 333.7 | 118.8 | 0.8 | 1346 | 1.98 | 5.138575 | 0 | 0.004021 | 0 | 0.8 | 0.037699 | 1 | 0 | 0 | 21.2 | 8.8 | 200 | 0 | Thermal oil | simulation | our | N/A
Erythritol | 0.1944943 | 1.050269 | 5.4 | 333.7 | 118.8 | 0.8 | 1346 | 1.98 | 5.138575 | 0 | 0.004021 | 0 | 0.8 | 0.037699 | 1 | 0 | 0 | 21.2 | 8.8 | 200 | 0 | Thermal oil | simulation | our | N/A
Erythritol | 0.1928524 | 1.060688 | 5.5 | 333.7 | 118.8 | 0.8 | 1346 | 1.98 | 5.138575 | 0 | 0.004021 | 0 | 0.8 | 0.037699 | 1 | 0 | 0 | 21.2 | 8.8 | 200 | 0 | Thermal oil | simulation | our | N/A
Erythritol | 0.1912244 | 1.070857 | 5.6 | 333.7 | 118.8 | 0.8 | 1346 | 1.98 | 5.138575 | 0 | 0.004021 | 0 | 0.8 | 0.037699 | 1 | 0 | 0 | 21.2 | 8.8 | 200 | 0 | Thermal oil | simulation | our | N/A
Erythritol | 0.1896116 | 1.080786 | 5.7 | 333.7 | 118.8 | 0.8 | 1346 | 1.98 | 5.138575 | 0 | 0.004021 | 0 | 0.8 | 0.037699 | 1 | 0 | 0 | 21.2 | 8.8 | 200 | 0 | Thermal oil | simulation | our | N/A
Erythritol | 0.419103 | 0.02095515 | 0.05 | 333.7 | 118.8 | 0.8 | 1346 | 1.98 | 2.544778 | 0.009056 | 0.0020106 | 0.07388 | 0.4 | 0.0188496 | 1 | 0 | 0 | 21.2 | 8.8 | 300 | 0 | Thermal oil | simulation | our | N/A
Erythritol | 0.4065787 | 0.04065787 | 0.1 | 333.7 | 118.8 | 0.8 | 1346 | 1.98 | 2.544778 | 0.009056 | 0.0020106 | 0.07388 | 0.4 | 0.0188496 | 1 | 0 | 0 | 21.2 | 8.8 | 300 | 0 | Thermal oil | simulation | our | N/A
Erythritol | 0.3863946 | 0.07727893 | 0.2 | 333.7 | 118.8 | 0.8 | 1346 | 1.98 | 2.544778 | 0.009056 | 0.0020106 | 0.07388 | 0.4 | 0.0188496 | 1 | 0 | 0 | 21.2 | 8.8 | 300 | 0 | Thermal oil | simulation | our | N/A
Erythritol | 0.3718603 | 0.1115581 | 0.3 | 333.7 | 118.8 | 0.8 | 1346 | 1.98 | 2.544778 | 0.009056 | 0.0020106 | 0.07388 | 0.4 | 0.0188496 | 1 | 0 | 0 | 21.2 | 8.8 | 300 | 0 | Thermal oil | simulation | our | N/A
Erythritol | 0.3615753 | 0.1446301 | 0.4 | 333.7 | 118.8 | 0.8 | 1346 | 1.98 | 2.544778 | 0.009056 | 0.0020106 | 0.07388 | 0.4 | 0.0188496 | 1 | 0 | 0 | 21.2 | 8.8 | 300 | 0 | Thermal oil | simulation | our | N/A
Erythritol | 0.3541974 | 0.1770987 | 0.5 | 333.7 | 118.8 | 0.8 | 1346 | 1.98 | 2.544778 | 0.009056 | 0.0020106 | 0.07388 | 0.4 | 0.0188496 | 1 | 0 | 0 | 21.2 | 8.8 | 300 | 0 | Thermal oil | simulation | our | N/A
Erythritol | 0.3488289 | 0.2092973 | 0.6 | 333.7 | 118.8 | 0.8 | 1346 | 1.98 | 2.544778 | 0.009056 | 0.0020106 | 0.07388 | 0.4 | 0.0188496 | 1 | 0 | 0 | 21.2 | 8.8 | 300 | 0 | Thermal oil | simulation | our | N/A
Erythritol | 0.3448612 | 0.2414028 | 0.7 | 333.7 | 118.8 | 0.8 | 1346 | 1.98 | 2.544778 | 0.009056 | 0.0020106 | 0.07388 | 0.4 | 0.0188496 | 1 | 0 | 0 | 21.2 | 8.8 | 300 | 0 | Thermal oil | simulation | our | N/A
Erythritol | 0.3418498 | 0.2734798 | 0.8 | 333.7 | 118.8 | 0.8 | 1346 | 1.98 | 2.544778 | 0.009056 | 0.0020106 | 0.07388 | 0.4 | 0.0188496 | 1 | 0 | 0 | 21.2 | 8.8 | 300 | 0 | Thermal oil | simulation | our | N/A
Erythritol | 0.3395162 | 0.3055646 | 0.9 | 333.7 | 118.8 | 0.8 | 1346 | 1.98 | 2.544778 | 0.009056 | 0.0020106 | 0.07388 | 0.4 | 0.0188496 | 1 | 0 | 0 | 21.2 | 8.8 | 300 | 0 | Thermal oil | simulation | our | N/A
Erythritol | 0.3376577 | 0.3376577 | 1 | 333.7 | 118.8 | 0.8 | 1346 | 1.98 | 2.544778 | 0.009056 | 0.0020106 | 0.07388 | 0.4 | 0.0188496 | 1 | 0 | 0 | 21.2 | 8.8 | 300 | 0 | Thermal oil | simulation | our | N/A
Erythritol | 0.3368586 | 0.3537015 | 1.05 | 333.7 | 118.8 | 0.8 | 1346 | 1.98 | 2.544778 | 0.009056 | 0.0020106 | 0.07388 | 0.4 | 0.0188496 | 1 | 0 | 0 | 21.2 | 8.8 | 300 | 0 | Thermal oil | simulation | our | N/A
Erythritol | 0.3361327 | 0.3697459 | 1.1 | 333.7 | 118.8 | 0.8 | 1346 | 1.98 | 2.544778 | 0.009056 | 0.0020106 | 0.07388 | 0.4 | 0.0188496 | 1 | 0 | 0 | 21.2 | 8.8 | 300 | 0 | Thermal oil | simulation | our | N/A
Erythritol | 0.3348654 | 0.4018384 | 1.2 | 333.7 | 118.8 | 0.8 | 1346 | 1.98 | 2.544778 | 0.009056 | 0.0020106 | 0.07388 | 0.4 | 0.0188496 | 1 | 0 | 0 | 21.2 | 8.8 | 300 | 0 | Thermal oil | simulation | our | N/A
Erythritol | 0.3337789 | 0.4339126 | 1.3 | 333.7 | 118.8 | 0.8 | 1346 | 1.98 | 2.544778 | 0.009056 | 0.0020106 | 0.07388 | 0.4 | 0.0188496 | 1 | 0 | 0 | 21.2 | 8.8 | 300 | 0 | Thermal oil | simulation | our | N/A
Erythritol | 0.3328362 | 0.4659706 | 1.4 | 333.7 | 118.8 | 0.8 | 1346 | 1.98 | 2.544778 | 0.009056 | 0.0020106 | 0.07388 | 0.4 | 0.0188496 | 1 | 0 | 0 | 21.2 | 8.8 | 300 | 0 | Thermal oil | simulation | our | N/A
Erythritol | 0.3320089 | 0.4980133 | 1.5 | 333.7 | 118.8 | 0.8 | 1346 | 1.98 | 2.544778 | 0.009056 | 0.0020106 | 0.07388 | 0.4 | 0.0188496 | 1 | 0 | 0 | 21.2 | 8.8 | 300 | 0 | Thermal oil | simulation | our | N/A
Erythritol | 0.3312456 | 0.529993 | 1.6 | 333.7 | 118.8 | 0.8 | 1346 | 1.98 | 2.544778 | 0.009056 | 0.0020106 | 0.07388 | 0.4 | 0.0188496 | 1 | 0 | 0 | 21.2 | 8.8 | 300 | 0 | Thermal oil | simulation | our | N/A
Erythritol | 0.3305212 | 0.561886 | 1.7 | 333.7 | 118.8 | 0.8 | 1346 | 1.98 | 2.544778 | 0.009056 | 0.0020106 | 0.07388 | 0.4 | 0.0188496 | 1 | 0 | 0 | 21.2 | 8.8 | 300 | 0 | Thermal oil | simulation | our | N/A
Erythritol | 0.329804 | 0.5936472 | 1.8 | 333.7 | 118.8 | 0.8 | 1346 | 1.98 | 2.544778 | 0.009056 | 0.0020106 | 0.07388 | 0.4 | 0.0188496 | 1 | 0 | 0 | 21.2 | 8.8 | 300 | 0 | Thermal oil | simulation | our | N/A
Erythritol | 0.3290791 | 0.6252502 | 1.9 | 333.7 | 118.8 | 0.8 | 1346 | 1.98 | 2.544778 | 0.009056 | 0.0020106 | 0.07388 | 0.4 | 0.0188496 | 1 | 0 | 0 | 21.2 | 8.8 | 300 | 0 | Thermal oil | simulation | our | N/A
Erythritol | 0.3283306 | 0.6566611 | 2 | 333.7 | 118.8 | 0.8 | 1346 | 1.98 | 2.544778 | 0.009056 | 0.0020106 | 0.07388 | 0.4 | 0.0188496 | 1 | 0 | 0 | 21.2 | 8.8 | 300 | 0 | Thermal oil | simulation | our | N/A
Erythritol | 0.3275492 | 0.6878532 | 2.1 | 333.7 | 118.8 | 0.8 | 1346 | 1.98 | 2.544778 | 0.009056 | 0.0020106 | 0.07388 | 0.4 | 0.0188496 | 1 | 0 | 0 | 21.2 | 8.8 | 300 | 0 | Thermal oil | simulation | our | N/A
Erythritol | 0.3267229 | 0.7187904 | 2.2 | 333.7 | 118.8 | 0.8 | 1346 | 1.98 | 2.544778 | 0.009056 | 0.0020106 | 0.07388 | 0.4 | 0.0188496 | 1 | 0 | 0 | 21.2 | 8.8 | 300 | 0 | Thermal oil | simulation | our | N/A
Erythritol | 0.3258148 | 0.749374 | 2.3 | 333.7 | 118.8 | 0.8 | 1346 | 1.98 | 2.544778 | 0.009056 | 0.0020106 | 0.07388 | 0.4 | 0.0188496 | 1 | 0 | 0 | 21.2 | 8.8 | 300 | 0 | Thermal oil | simulation | our | N/A
Erythritol | 0.324805 | 0.7795321 | 2.4 | 333.7 | 118.8 | 0.8 | 1346 | 1.98 | 2.544778 | 0.009056 | 0.0020106 | 0.07388 | 0.4 | 0.0188496 | 1 | 0 | 0 | 21.2 | 8.8 | 300 | 0 | Thermal oil | simulation | our | N/A
Erythritol | 0.3236832 | 0.809208 | 2.5 | 333.7 | 118.8 | 0.8 | 1346 | 1.98 | 2.544778 | 0.009056 | 0.0020106 | 0.07388 | 0.4 | 0.0188496 | 1 | 0 | 0 | 21.2 | 8.8 | 300 | 0 | Thermal oil | simulation | our | N/A
Erythritol | 0.3224433 | 0.8383526 | 2.6 | 333.7 | 118.8 | 0.8 | 1346 | 1.98 | 2.544778 | 0.009056 | 0.0020106 | 0.07388 | 0.4 | 0.0188496 | 1 | 0 | 0 | 21.2 | 8.8 | 300 | 0 | Thermal oil | simulation | our | N/A
Erythritol | 0.3210808 | 0.8669181 | 2.7 | 333.7 | 118.8 | 0.8 | 1346 | 1.98 | 2.544778 | 0.009056 | 0.0020106 | 0.07388 | 0.4 | 0.0188496 | 1 | 0 | 0 | 21.2 | 8.8 | 300 | 0 | Thermal oil | simulation | our | N/A
Erythritol | 0.3195952 | 0.8948665 | 2.8 | 333.7 | 118.8 | 0.8 | 1346 | 1.98 | 2.544778 | 0.009056 | 0.0020106 | 0.07388 | 0.4 | 0.0188496 | 1 | 0 | 0 | 21.2 | 8.8 | 300 | 0 | Thermal oil | simulation | our | N/A
Erythritol | 0.3179869 | 0.9221621 | 2.9 | 333.7 | 118.8 | 0.8 | 1346 | 1.98 | 2.544778 | 0.009056 | 0.0020106 | 0.07388 | 0.4 | 0.0188496 | 1 | 0 | 0 | 21.2 | 8.8 | 300 | 0 | Thermal oil | simulation | our | N/A
Erythritol | 0.316258 | 0.948774 | 3 | 333.7 | 118.8 | 0.8 | 1346 | 1.98 | 2.544778 | 0.009056 | 0.0020106 | 0.07388 | 0.4 | 0.0188496 | 1 | 0 | 0 | 21.2 | 8.8 | 300 | 0 | Thermal oil | simulation | our | N/A
Erythritol | 0.3144109 | 0.9746738 | 3.1 | 333.7 | 118.8 | 0.8 | 1346 | 1.98 | 2.544778 | 0.009056 | 0.0020106 | 0.07388 | 0.4 | 0.0188496 | 1 | 0 | 0 | 21.2 | 8.8 | 300 | 0 | Thermal oil | simulation | our | N/A
Erythritol | 0.3124488 | 0.9998362 | 3.2 | 333.7 | 118.8 | 0.8 | 1346 | 1.98 | 2.544778 | 0.009056 | 0.0020106 | 0.07388 | 0.4 | 0.0188496 | 1 | 0 | 0 | 21.2 | 8.8 | 300 | 0 | Thermal oil | simulation | our | N/A
Erythritol | 0.3103757 | 1.02424 | 3.3 | 333.7 | 118.8 | 0.8 | 1346 | 1.98 | 2.544778 | 0.009056 | 0.0020106 | 0.07388 | 0.4 | 0.0188496 | 1 | 0 | 0 | 21.2 | 8.8 | 300 | 0 | Thermal oil | simulation | our | N/A
Erythritol | 0.308196 | 1.047866 | 3.4 | 333.7 | 118.8 | 0.8 | 1346 | 1.98 | 2.544778 | 0.009056 | 0.0020106 | 0.07388 | 0.4 | 0.0188496 | 1 | 0 | 0 | 21.2 | 8.8 | 300 | 0 | Thermal oil | simulation | our | N/A
Erythritol | 0.3059164 | 1.070707 | 3.5 | 333.7 | 118.8 | 0.8 | 1346 | 1.98 | 2.544778 | 0.009056 | 0.0020106 | 0.07388 | 0.4 | 0.0188496 | 1 | 0 | 0 | 21.2 | 8.8 | 300 | 0 | Thermal oil | simulation | our | N/A
Erythritol | 0.3035471 | 1.09277 | 3.6 | 333.7 | 118.8 | 0.8 | 1346 | 1.98 | 2.544778 | 0.009056 | 0.0020106 | 0.07388 | 0.4 | 0.0188496 | 1 | 0 | 0 | 21.2 | 8.8 | 300 | 0 | Thermal oil | simulation | our | N/A
Erythritol | 0.3011008 | 1.114073 | 3.7 | 333.7 | 118.8 | 0.8 | 1346 | 1.98 | 2.544778 | 0.009056 | 0.0020106 | 0.07388 | 0.4 | 0.0188496 | 1 | 0 | 0 | 21.2 | 8.8 | 300 | 0 | Thermal oil | simulation | our | N/A
Erythritol | 0.2985927 | 1.134652 | 3.8 | 333.7 | 118.8 | 0.8 | 1346 | 1.98 | 2.544778 | 0.009056 | 0.0020106 | 0.07388 | 0.4 | 0.0188496 | 1 | 0 | 0 | 21.2 | 8.8 | 300 | 0 | Thermal oil | simulation | our | N/A
Erythritol | 0.2960351 | 1.154537 | 3.9 | 333.7 | 118.8 | 0.8 | 1346 | 1.98 | 2.544778 | 0.009056 | 0.0020106 | 0.07388 | 0.4 | 0.0188496 | 1 | 0 | 0 | 21.2 | 8.8 | 300 | 0 | Thermal oil | simulation | our | N/A
Erythritol | 0.2934367 | 1.173747 | 4 | 333.7 | 118.8 | 0.8 | 1346 | 1.98 | 2.544778 | 0.009056 | 0.0020106 | 0.07388 | 0.4 | 0.0188496 | 1 | 0 | 0 | 21.2 | 8.8 | 300 | 0 | Thermal oil | simulation | our | N/A
Erythritol | 0.2908031 | 1.192293 | 4.1 | 333.7 | 118.8 | 0.8 | 1346 | 1.98 | 2.544778 | 0.009056 | 0.0020106 | 0.07388 | 0.4 | 0.0188496 | 1 | 0 | 0 | 21.2 | 8.8 | 300 | 0 | Thermal oil | simulation | our | N/A
Erythritol | 0.2881361 | 1.210172 | 4.2 | 333.7 | 118.8 | 0.8 | 1346 | 1.98 | 2.544778 | 0.009056 | 0.0020106 | 0.07388 | 0.4 | 0.0188496 | 1 | 0 | 0 | 21.2 | 8.8 | 300 | 0 | Thermal oil | simulation | our | N/A
Erythritol | 0.2854359 | 1.227374 | 4.3 | 333.7 | 118.8 | 0.8 | 1346 | 1.98 | 2.544778 | 0.009056 | 0.0020106 | 0.07388 | 0.4 | 0.0188496 | 1 | 0 | 0 | 21.2 | 8.8 | 300 | 0 | Thermal oil | simulation | our | N/A
Erythritol | 0.2827001 | 1.24388 | 4.4 | 333.7 | 118.8 | 0.8 | 1346 | 1.98 | 2.544778 | 0.009056 | 0.0020106 | 0.07388 | 0.4 | 0.0188496 | 1 | 0 | 0 | 21.2 | 8.8 | 300 | 0 | Thermal oil | simulation | our | N/A
Erythritol | 0.2799246 | 1.259661 | 4.5 | 333.7 | 118.8 | 0.8 | 1346 | 1.98 | 2.544778 | 0.009056 | 0.0020106 | 0.07388 | 0.4 | 0.0188496 | 1 | 0 | 0 | 21.2 | 8.8 | 300 | 0 | Thermal oil | simulation | our | N/A
Erythritol | 0.2771047 | 1.274681 | 4.6 | 333.7 | 118.8 | 0.8 | 1346 | 1.98 | 2.544778 | 0.009056 | 0.0020106 | 0.07388 | 0.4 | 0.0188496 | 1 | 0 | 0 | 21.2 | 8.8 | 300 | 0 | Thermal oil | simulation | our | N/A
Erythritol | 0.2742334 | 1.288897 | 4.7 | 333.7 | 118.8 | 0.8 | 1346 | 1.98 | 2.544778 | 0.009056 | 0.0020106 | 0.07388 | 0.4 | 0.0188496 | 1 | 0 | 0 | 21.2 | 8.8 | 300 | 0 | Thermal oil | simulation | our | N/A
Erythritol | 0.2713027 | 1.302253 | 4.8 | 333.7 | 118.8 | 0.8 | 1346 | 1.98 | 2.544778 | 0.009056 | 0.0020106 | 0.07388 | 0.4 | 0.0188496 | 1 | 0 | 0 | 21.2 | 8.8 | 300 | 0 | Thermal oil | simulation | our | N/A
Erythritol | 0.2683017 | 1.314678 | 4.9 | 333.7 | 118.8 | 0.8 | 1346 | 1.98 | 2.544778 | 0.009056 | 0.0020106 | 0.07388 | 0.4 | 0.0188496 | 1 | 0 | 0 | 21.2 | 8.8 | 300 | 0 | Thermal oil | simulation | our | N/A
Erythritol | 0.2651985 | 1.325993 | 5 | 333.7 | 118.8 | 0.8 | 1346 | 1.98 | 2.544778 | 0.009056 | 0.0020106 | 0.07388 | 0.4 | 0.0188496 | 1 | 0 | 0 | 21.2 | 8.8 | 300 | 0 | Thermal oil | simulation | our | N/A
paraffin52 | 0.36096 | 0.1522867 | 0.421888889 | 193.1 | 52.53 | 0.21 | 825 | 2.1 | 17.3 | 0.003 | 0.02121 | 0.44 | 0.3 | 0.233 | 1 | 0 | 0 | 27.47 | 26.53 | 30 | 0 | hot water | experiment | https://doi.org/10.1016/j.applthermaleng.2021.116575 | Experimental investigation on thermal behavior of paraffin in a vertical shell and spiral fin tube latent heat thermal energy storage unit
paraffin52 | 0.29347 | 0.2449185 | 0.834555556 | 193.1 | 52.53 | 0.21 | 825 | 2.1 | 17.3 | 0.003 | 0.02121 | 0.44 | 0.3 | 0.233 | 1 | 0 | 0 | 27.47 | 26.53 | 30 | 0 | hot water | experiment | https://doi.org/10.1016/j.applthermaleng.2021.116575 | Experimental investigation on thermal behavior of paraffin in a vertical shell and spiral fin tube latent heat thermal energy storage unit
paraffin52 | 0.25657 | 0.320001 | 1.247222222 | 193.1 | 52.53 | 0.21 | 825 | 2.1 | 17.3 | 0.003 | 0.02121 | 0.44 | 0.3 | 0.233 | 1 | 0 | 0 | 27.47 | 26.53 | 30 | 0 | hot water | experiment | https://doi.org/10.1016/j.applthermaleng.2021.116575 | Experimental investigation on thermal behavior of paraffin in a vertical shell and spiral fin tube latent heat thermal energy storage unit
paraffin52 | 0.23377 | 0.3894782 | 1.666055556 | 193.1 | 52.53 | 0.21 | 825 | 2.1 | 17.3 | 0.003 | 0.02121 | 0.44 | 0.3 | 0.233 | 1 | 0 | 0 | 27.47 | 26.53 | 30 | 0 | hot water | experiment | https://doi.org/10.1016/j.applthermaleng.2021.116575 | Experimental investigation on thermal behavior of paraffin in a vertical shell and spiral fin tube latent heat thermal energy storage unit
paraffin52 | 0.21776 | 0.453337 | 2.081805556 | 193.1 | 52.53 | 0.21 | 825 | 2.1 | 17.3 | 0.003 | 0.02121 | 0.44 | 0.3 | 0.233 | 1 | 0 | 0 | 27.47 | 26.53 | 30 | 0 | hot water | experiment | https://doi.org/10.1016/j.applthermaleng.2021.116575 | Experimental investigation on thermal behavior of paraffin in a vertical shell and spiral fin tube latent heat thermal energy storage unit
paraffin52 | 0.20517 | 0.5136859 | 2.503694444 | 193.1 | 52.53 | 0.21 | 825 | 2.1 | 17.3 | 0.003 | 0.02121 | 0.44 | 0.3 | 0.233 | 1 | 0 | 0 | 27.47 | 26.53 | 30 | 0 | hot water | experiment | https://doi.org/10.1016/j.applthermaleng.2021.116575 | Experimental investigation on thermal behavior of paraffin in a vertical shell and spiral fin tube latent heat thermal energy storage unit
paraffin52 | 0.19518 | 0.5698308 | 2.919444444 | 193.1 | 52.53 | 0.21 | 825 | 2.1 | 17.3 | 0.003 | 0.02121 | 0.44 | 0.3 | 0.233 | 1 | 0 | 0 | 27.47 | 26.53 | 30 | 0 | hot water | experiment | https://doi.org/10.1016/j.applthermaleng.2021.116575 | Experimental investigation on thermal behavior of paraffin in a vertical shell and spiral fin tube latent heat thermal energy storage unit
paraffin52 | 0.18702 | 0.6231599 | 3.332111111 | 193.1 | 52.53 | 0.21 | 825 | 2.1 | 17.3 | 0.003 | 0.02121 | 0.44 | 0.3 | 0.233 | 1 | 0 | 0 | 27.47 | 26.53 | 30 | 0 | hot water | experiment | https://doi.org/10.1016/j.applthermaleng.2021.116575 | Experimental investigation on thermal behavior of paraffin in a vertical shell and spiral fin tube latent heat thermal energy storage unit
paraffin52 | 0.18054 | 0.6771963 | 3.750916667 | 193.1 | 52.53 | 0.21 | 825 | 2.1 | 17.3 | 0.003 | 0.02121 | 0.44 | 0.3 | 0.233 | 1 | 0 | 0 | 27.47 | 26.53 | 30 | 0 | hot water | experiment | https://doi.org/10.1016/j.applthermaleng.2021.116575 | Experimental investigation on thermal behavior of paraffin in a vertical shell and spiral fin tube latent heat thermal energy storage unit
paraffin52 | 0.17112 | 0.7129892 | 4.166666667 | 193.1 | 52.53 | 0.21 | 825 | 2.1 | 17.3 | 0.003 | 0.02121 | 0.44 | 0.3 | 0.233 | 1 | 0 | 0 | 27.47 | 26.53 | 30 | 0 | hot water | experiment | https://doi.org/10.1016/j.applthermaleng.2021.116575 | Experimental investigation on thermal behavior of paraffin in a vertical shell and spiral fin tube latent heat thermal energy storage unit
paraffin52 | 0.16106 | 0.7375452 | 4.579333333 | 193.1 | 52.53 | 0.21 | 825 | 2.1 | 17.3 | 0.003 | 0.02121 | 0.44 | 0.3 | 0.233 | 1 | 0 | 0 | 27.47 | 26.53 | 30 | 0 | hot water | experiment | https://doi.org/10.1016/j.applthermaleng.2021.116575 | Experimental investigation on thermal behavior of paraffin in a vertical shell and spiral fin tube latent heat thermal energy storage unit
paraffin52 | 0.15112 | 0.7557887 | 5.001222222 | 193.1 | 52.53 | 0.21 | 825 | 2.1 | 17.3 | 0.003 | 0.02121 | 0.44 | 0.3 | 0.233 | 1 | 0 | 0 | 27.47 | 26.53 | 30 | 0 | hot water | experiment | https://doi.org/10.1016/j.applthermaleng.2021.116575 | Experimental investigation on thermal behavior of paraffin in a vertical shell and spiral fin tube latent heat thermal energy storage unit
paraffin52 | 0.38429 | 0.3207083 | 0.8345556 | 193.1 | 52.53 | 0.21 | 825 | 2.1 | 17.3 | 0.003 | 0.02121 | 0.44 | 0.3 | 0.233 | 1 | 0 | 0 | 27.47 | 26.53 | 60 | 0 | hot water | experiment | https://doi.org/10.1016/j.applthermaleng.2021.116575 | Experimental investigation on thermal behavior of paraffin in a vertical shell and spiral fin tube latent heat thermal energy storage unit
paraffin52 | 0.33141 | 0.4133401 | 1.247222 | 193.1 | 52.53 | 0.21 | 825 | 2.1 | 17.3 | 0.003 | 0.02121 | 0.44 | 0.3 | 0.233 | 1 | 0 | 0 | 27.47 | 26.53 | 60 | 0 | hot water | experiment | https://doi.org/10.1016/j.applthermaleng.2021.116575 | Experimental investigation on thermal behavior of paraffin in a vertical shell and spiral fin tube latent heat thermal energy storage unit
paraffin52 | 0.29779 | 0.4961365 | 1.666056 | 193.1 | 52.53 | 0.21 | 825 | 2.1 | 17.3 | 0.003 | 0.02121 | 0.44 | 0.3 | 0.233 | 1 | 0 | 0 | 27.47 | 26.53 | 60 | 0 | hot water | experiment | https://doi.org/10.1016/j.applthermaleng.2021.116575 | Experimental investigation on thermal behavior of paraffin in a vertical shell and spiral fin tube latent heat thermal energy storage unit
paraffin52 | 0.27432 | 0.5719262 | 2.084861 | 193.1 | 52.53 | 0.21 | 825 | 2.1 | 17.3 | 0.003 | 0.02121 | 0.44 | 0.3 | 0.233 | 1 | 0 | 0 | 27.47 | 26.53 | 60 | 0 | hot water | experiment | https://doi.org/10.1016/j.applthermaleng.2021.116575 | Experimental investigation on thermal behavior of paraffin in a vertical shell and spiral fin tube latent heat thermal energy storage unit
paraffin52 | 0.25734 | 0.643512 | 2.500611 | 193.1 | 52.53 | 0.21 | 825 | 2.1 | 17.3 | 0.003 | 0.02121 | 0.44 | 0.3 | 0.233 | 1 | 0 | 0 | 27.47 | 26.53 | 60 | 0 | hot water | experiment | https://doi.org/10.1016/j.applthermaleng.2021.116575 | Experimental investigation on thermal behavior of paraffin in a vertical shell and spiral fin tube latent heat thermal energy storage unit
paraffin52 | 0.24568 | 0.716499 | 2.916361 | 193.1 | 52.53 | 0.21 | 825 | 2.1 | 17.3 | 0.003 | 0.02121 | 0.44 | 0.3 | 0.233 | 1 | 0 | 0 | 27.47 | 26.53 | 60 | 0 | hot water | experiment | https://doi.org/10.1016/j.applthermaleng.2021.116575 | Experimental investigation on thermal behavior of paraffin in a vertical shell and spiral fin tube latent heat thermal energy storage unit
paraffin52 | 0.22871 | 0.7628084 | 3.335194 | 193.1 | 52.53 | 0.21 | 825 | 2.1 | 17.3 | 0.003 | 0.02121 | 0.44 | 0.3 | 0.233 | 1 | 0 | 0 | 27.47 | 26.53 | 60 | 0 | hot water | experiment | https://doi.org/10.1016/j.applthermaleng.2021.116575 | Experimental investigation on thermal behavior of paraffin in a vertical shell and spiral fin tube latent heat thermal energy storage unit
paraffin52 | 0.21027 | 0.7880717 | 3.747833 | 193.1 | 52.53 | 0.21 | 825 | 2.1 | 17.3 | 0.003 | 0.02121 | 0.44 | 0.3 | 0.233 | 1 | 0 | 0 | 27.47 | 26.53 | 60 | 0 | hot water | experiment | https://doi.org/10.1016/j.applthermaleng.2021.116575 | Experimental investigation on thermal behavior of paraffin in a vertical shell and spiral fin tube latent heat thermal energy storage unit
paraffin52 | 0.4633 | 0.3880769 | 0.837638889 | 193.1 | 52.53 | 0.21 | 825 | 2.1 | 17.3 | 0.003 | 0.02121 | 0.44 | 0.3 | 0.233 | 1 | 0 | 0 | 27.47 | 26.53 | 90 | 0 | hot water | experiment | https://doi.org/10.1016/j.applthermaleng.2021.116575 | Experimental investigation on thermal behavior of paraffin in a vertical shell and spiral fin tube latent heat thermal energy storage unit
paraffin52 | 0.39808 | 0.4989523 | 1.253388889 | 193.1 | 52.53 | 0.21 | 825 | 2.1 | 17.3 | 0.003 | 0.02121 | 0.44 | 0.3 | 0.233 | 1 | 0 | 0 | 27.47 | 26.53 | 90 | 0 | hot water | experiment | https://doi.org/10.1016/j.applthermaleng.2021.116575 | Experimental investigation on thermal behavior of paraffin in a vertical shell and spiral fin tube latent heat thermal energy storage unit
paraffin52 | 0.35965 | 0.6014066 | 1.672222222 | 193.1 | 52.53 | 0.21 | 825 | 2.1 | 17.3 | 0.003 | 0.02121 | 0.44 | 0.3 | 0.233 | 1 | 0 | 0 | 27.47 | 26.53 | 90 | 0 | hot water | experiment | https://doi.org/10.1016/j.applthermaleng.2021.116575 | Experimental investigation on thermal behavior of paraffin in a vertical shell and spiral fin tube latent heat thermal energy storage unit
paraffin52 | 0.33258 | 0.6954398 | 2.091027778 | 193.1 | 52.53 | 0.21 | 825 | 2.1 | 17.3 | 0.003 | 0.02121 | 0.44 | 0.3 | 0.233 | 1 | 0 | 0 | 27.47 | 26.53 | 90 | 0 | hot water | experiment | https://doi.org/10.1016/j.applthermaleng.2021.116575 | Experimental investigation on thermal behavior of paraffin in a vertical shell and spiral fin tube latent heat thermal energy storage unit
paraffin52 | 0.31399 | 0.7880717 | 2.509861111 | 193.1 | 52.53 | 0.21 | 825 | 2.1 | 17.3 | 0.003 | 0.02121 | 0.44 | 0.3 | 0.233 | 1 | 0 | 0 | 27.47 | 26.53 | 90 | 0 | hot water | experiment | https://doi.org/10.1016/j.applthermaleng.2021.116575 | Experimental investigation on thermal behavior of paraffin in a vertical shell and spiral fin tube latent heat thermal energy storage unit
paraffin52 | 0.2876 | 0.8414008 | 2.925611111 | 193.1 | 52.53 | 0.21 | 825 | 2.1 | 17.3 | 0.003 | 0.02121 | 0.44 | 0.3 | 0.233 | 1 | 0 | 0 | 27.47 | 26.53 | 90 | 0 | hot water | experiment | https://doi.org/10.1016/j.applthermaleng.2021.116575 | Experimental investigation on thermal behavior of paraffin in a vertical shell and spiral fin tube latent heat thermal energy storage unit
paraffin52 | 0.53424 | 0.4442087 | 0.831472222 | 193.1 | 52.53 | 0.21 | 825 | 2.1 | 17.3 | 0.003 | 0.02121 | 0.44 | 0.3 | 0.233 | 1 | 0 | 0 | 27.47 | 26.53 | 120 | 0 | hot water | experiment | https://doi.org/10.1016/j.applthermaleng.2021.116575 | Experimental investigation on thermal behavior of paraffin in a vertical shell and spiral fin tube latent heat thermal energy storage unit
paraffin52 | 0.45744 | 0.5705249 | 1.247222222 | 193.1 | 52.53 | 0.21 | 825 | 2.1 | 17.3 | 0.003 | 0.02121 | 0.44 | 0.3 | 0.233 | 1 | 0 | 0 | 27.47 | 26.53 | 120 | 0 | hot water | experiment | https://doi.org/10.1016/j.applthermaleng.2021.116575 | Experimental investigation on thermal behavior of paraffin in a vertical shell and spiral fin tube latent heat thermal energy storage unit
paraffin52 | 0.41305 | 0.6856174 | 1.659888889 | 193.1 | 52.53 | 0.21 | 825 | 2.1 | 17.3 | 0.003 | 0.02121 | 0.44 | 0.3 | 0.233 | 1 | 0 | 0 | 27.47 | 26.53 | 120 | 0 | hot water | experiment | https://doi.org/10.1016/j.applthermaleng.2021.116575 | Experimental investigation on thermal behavior of paraffin in a vertical shell and spiral fin tube latent heat thermal energy storage unit
paraffin52 | 0.38249 | 0.7950914 | 2.078722222 | 193.1 | 52.53 | 0.21 | 825 | 2.1 | 17.3 | 0.003 | 0.02121 | 0.44 | 0.3 | 0.233 | 1 | 0 | 0 | 27.47 | 26.53 | 120 | 0 | hot water | experiment | https://doi.org/10.1016/j.applthermaleng.2021.116575 | Experimental investigation on thermal behavior of paraffin in a vertical shell and spiral fin tube latent heat thermal energy storage unit
paraffin52 | 0.34899 | 0.8694798 | 2.491388889 | 193.1 | 52.53 | 0.21 | 825 | 2.1 | 17.3 | 0.003 | 0.02121 | 0.44 | 0.3 | 0.233 | 1 | 0 | 0 | 27.47 | 26.53 | 120 | 0 | hot water | experiment | https://doi.org/10.1016/j.applthermaleng.2021.116575 | Experimental investigation on thermal behavior of paraffin in a vertical shell and spiral fin tube latent heat thermal energy storage unit
erythritol | 0.76796 | 0.61665 | 0.802973 | 339 | 117.7 | 0.5295 | 1390 | 2.07 | 12 | 0.02785 | 0.01206 | 0.3696 | 0.6 | 0.2639 | 1 | 0 | 0 | 37.3 | 87.7 | 210 | 0 | therminol-55 | experiment | https://doi.org/10.1016/j.applthermaleng.2019.114194 | Experimental investigation on the melting and solidification behavior of erythritol in a horizontal shell and multi-finned tube latent heat storage unit
erythritol | 0.74185 | 0.67015 | 0.903345 | 339 | 117.7 | 0.5295 | 1390 | 2.07 | 12 | 0.02785 | 0.01206 | 0.3696 | 0.6 | 0.2639 | 1 | 0 | 0 | 37.3 | 87.7 | 210 | 0 | therminol-55 | experiment | https://doi.org/10.1016/j.applthermaleng.2019.114194 | Experimental investigation on the melting and solidification behavior of erythritol in a horizontal shell and multi-finned tube latent heat storage unit
erythritol | 0.72907 | 0.72365 | 0.992565 | 339 | 117.7 | 0.5295 | 1390 | 2.07 | 12 | 0.02785 | 0.01206 | 0.3696 | 0.6 | 0.2639 | 1 | 0 | 0 | 37.3 | 87.7 | 210 | 0 | therminol-55 | experiment | https://doi.org/10.1016/j.applthermaleng.2019.114194 | Experimental investigation on the melting and solidification behavior of erythritol in a horizontal shell and multi-finned tube latent heat storage unit
erythritol | 0.70913 | 1.15728 | 1.63197 | 339 | 117.7 | 0.5295 | 1390 | 2.07 | 12 | 0.02785 | 0.01206 | 0.3696 | 0.6 | 0.2639 | 1 | 0 | 0 | 37.3 | 87.7 | 210 | 0 | therminol-55 | experiment | https://doi.org/10.1016/j.applthermaleng.2019.114194 | Experimental investigation on the melting and solidification behavior of erythritol in a horizontal shell and multi-finned tube latent heat storage unit
erythritol | 0.68267 | 1.18262 | 1.73235 | 339 | 117.7 | 0.5295 | 1390 | 2.07 | 12 | 0.02785 | 0.01206 | 0.3696 | 0.6 | 0.2639 | 1 | 0 | 0 | 37.3 | 87.7 | 210 | 0 | therminol-55 | experiment | https://doi.org/10.1016/j.applthermaleng.2019.114194 | Experimental investigation on the melting and solidification behavior of erythritol in a horizontal shell and multi-finned tube latent heat storage unit
paraffin43 | 0.4766971 | 0.2669504 | 0.56 | 237.32 | 42.5 | 0.295 | 818.3 | 2.156 | 2.97 | 0.022 | 0.00336 | 0.0778 | 0.5 | 0.0513 | 1 | 0 | 0 | 27.5 | 18.5 | 60 | 0 | hot water | experiment | https://doi.org/10.1016/j.applthermaleng.2025.127690 | Experimental investigation on the thermal performance of longitudinally finned tube latent heat thermal energy storage unit
paraffin43 | 0.4256273 | 0.3546894 | 0.8333333 | 237.32 | 42.5 | 0.295 | 818.3 | 2.156 | 2.97 | 0.022 | 0.00336 | 0.0778 | 0.5 | 0.0513 | 1 | 0 | 0 | 27.5 | 18.5 | 60 | 0 | hot water | experiment | https://doi.org/10.1016/j.applthermaleng.2025.127690 | Experimental investigation on the thermal performance of longitudinally finned tube latent heat thermal energy storage unit
paraffin43 | 0.3977189 | 0.436828 | 1.098333 | 237.32 | 42.5 | 0.295 | 818.3 | 2.156 | 2.97 | 0.022 | 0.00336 | 0.0778 | 0.5 | 0.0513 | 1 | 0 | 0 | 27.5 | 18.5 | 60 | 0 | hot water | experiment | https://doi.org/10.1016/j.applthermaleng.2025.127690 | Experimental investigation on the thermal performance of longitudinally finned tube latent heat thermal energy storage unit
paraffin43 | 0.3792262 | 0.5227001 | 1.378333 | 237.32 | 42.5 | 0.295 | 818.3 | 2.156 | 2.97 | 0.022 | 0.00336 | 0.0778 | 0.5 | 0.0513 | 1 | 0 | 0 | 27.5 | 18.5 | 60 | 0 | hot water | experiment | https://doi.org/10.1016/j.applthermaleng.2025.127690 | Experimental investigation on the thermal performance of longitudinally finned tube latent heat thermal energy storage unit
paraffin43 | 0.3647269 | 0.6048387 | 1.658333 | 237.32 | 42.5 | 0.295 | 818.3 | 2.156 | 2.97 | 0.022 | 0.00336 | 0.0778 | 0.5 | 0.0513 | 1 | 0 | 0 | 27.5 | 18.5 | 60 | 0 | hot water | experiment | https://doi.org/10.1016/j.applthermaleng.2025.127690 | Experimental investigation on the thermal performance of longitudinally finned tube latent heat thermal energy storage unit
paraffin43 | 0.3463943 | 0.6795102 | 1.961667 | 237.32 | 42.5 | 0.295 | 818.3 | 2.156 | 2.97 | 0.022 | 0.00336 | 0.0778 | 0.5 | 0.0513 | 1 | 0 | 0 | 27.5 | 18.5 | 60 | 0 | hot water | experiment | https://doi.org/10.1016/j.applthermaleng.2025.127690 | Experimental investigation on the thermal performance of longitudinally finned tube latent heat thermal energy storage unit
paraffin43 | 0.3304716 | 0.733647 | 2.22 | 237.32 | 42.5 | 0.295 | 818.3 | 2.156 | 2.97 | 0.022 | 0.00336 | 0.0778 | 0.5 | 0.0513 | 1 | 0 | 0 | 27.5 | 18.5 | 60 | 0 | hot water | experiment | https://doi.org/10.1016/j.applthermaleng.2025.127690 | Experimental investigation on the thermal performance of longitudinally finned tube latent heat thermal energy storage unit
paraffin43 | 0.3135598 | 0.776583 | 2.476667 | 237.32 | 42.5 | 0.295 | 818.3 | 2.156 | 2.97 | 0.022 | 0.00336 | 0.0778 | 0.5 | 0.0513 | 1 | 0 | 0 | 27.5 | 18.5 | 60 | 0 | hot water | experiment | https://doi.org/10.1016/j.applthermaleng.2025.127690 | Experimental investigation on the thermal performance of longitudinally finned tube latent heat thermal energy storage unit
paraffin43 | 0.2885337 | 0.8064516 | 2.795 | 237.32 | 42.5 | 0.295 | 818.3 | 2.156 | 2.97 | 0.022 | 0.00336 | 0.0778 | 0.5 | 0.0513 | 1 | 0 | 0 | 27.5 | 18.5 | 60 | 0 | hot water | experiment | https://doi.org/10.1016/j.applthermaleng.2025.127690 | Experimental investigation on the thermal performance of longitudinally finned tube latent heat thermal energy storage unit
paraffin43 | 0.2739173 | 0.838187 | 3.06 | 237.32 | 42.5 | 0.295 | 818.3 | 2.156 | 2.97 | 0.022 | 0.00336 | 0.0778 | 0.5 | 0.0513 | 1 | 0 | 0 | 27.5 | 18.5 | 60 | 0 | hot water | experiment | https://doi.org/10.1016/j.applthermaleng.2025.127690 | Experimental investigation on the thermal performance of longitudinally finned tube latent heat thermal energy storage unit
paraffin43 | 0.2565307 | 0.8512545 | 3.318333 | 237.32 | 42.5 | 0.295 | 818.3 | 2.156 | 2.97 | 0.022 | 0.00336 | 0.0778 | 0.5 | 0.0513 | 1 | 0 | 0 | 27.5 | 18.5 | 60 | 0 | hot water | experiment | https://doi.org/10.1016/j.applthermaleng.2025.127690 | Experimental investigation on the thermal performance of longitudinally finned tube latent heat thermal energy storage unit
paraffin43 | 0.2392035 | 0.864322 | 3.613333 | 237.32 | 42.5 | 0.295 | 818.3 | 2.156 | 2.97 | 0.022 | 0.00336 | 0.0778 | 0.5 | 0.0513 | 1 | 0 | 0 | 27.5 | 18.5 | 60 | 0 | hot water | experiment | https://doi.org/10.1016/j.applthermaleng.2025.127690 | Experimental investigation on the thermal performance of longitudinally finned tube latent heat thermal energy storage unit
erythritol | 1.5944 | 1.09601 | 0.687414 | 295.84 | 121.55 | 0.5295 | 1390 | 2.07 | 1.5 | 0 | 0.00151 | 0 | 3 | 0.09425 | 1 | 0 | 0 | 33.45 | 71.55 | 150 | 0 | therminol-55 | experiment | https://doi.org/10.1016/j.scs.2018.10.012 | Experimental investigation on melting and solidification behaviour of erythritol in a vertical double spiral coil thermal energy storage system
erythritol | 1.44684 | 1.14666 | 0.792531 | 295.84 | 121.55 | 0.5295 | 1390 | 2.07 | 1.5 | 0 | 0.00151 | 0 | 3 | 0.09425 | 1 | 0 | 0 | 33.45 | 71.55 | 150 | 0 | therminol-55 | experiment | https://doi.org/10.1016/j.scs.2018.10.012 | Experimental investigation on melting and solidification behaviour of erythritol in a vertical double spiral coil thermal energy storage system
erythritol | 1.33976 | 1.17762 | 0.878976 | 295.84 | 121.55 | 0.5295 | 1390 | 2.07 | 1.5 | 0 | 0.00151 | 0 | 3 | 0.09425 | 1 | 0 | 0 | 33.45 | 71.55 | 150 | 0 | therminol-55 | experiment | https://doi.org/10.1016/j.scs.2018.10.012 | Experimental investigation on melting and solidification behaviour of erythritol in a vertical double spiral coil thermal energy storage system
erythritol | 1.2861 | 1.21138 | 0.941909 | 295.84 | 121.55 | 0.5295 | 1390 | 2.07 | 1.5 | 0 | 0.00151 | 0 | 3 | 0.09425 | 1 | 0 | 0 | 33.45 | 71.55 | 150 | 0 | therminol-55 | experiment | https://doi.org/10.1016/j.scs.2018.10.012 | Experimental investigation on melting and solidification behaviour of erythritol in a vertical double spiral coil thermal energy storage system
paraffin55 | 0.5727581 | 0.2027245 | 0.3539443 | 170 | 55 | 0.17 | 820 | 1.91 | 0.58 | 0.0732 | 0.000729 | 0.02432 | 0.12 | 0.00718 | 1 | 0 | 0 | 30 | 30 | 360 | 0 | hot water | experiment | https://doi.org/10.1016/j.icheatmasstransfer.2025.110104 | Bio-inspired fins and obround shell geometry for enhanced shell-and-tube latent heat storage: An experimental and numerical study
paraffin55 | 0.5301857 | 0.2389815 | 0.450750533 | 170 | 55 | 0.17 | 820 | 1.91 | 0.58 | 0.0732 | 0.000729 | 0.02432 | 0.12 | 0.00718 | 1 | 0 | 0 | 30 | 30 | 360 | 0 | hot water | experiment | https://doi.org/10.1016/j.icheatmasstransfer.2025.110104 | Bio-inspired fins and obround shell geometry for enhanced shell-and-tube latent heat storage: An experimental and numerical study
paraffin55 | 0.4968111 | 0.2752385 | 0.5540105 | 170 | 55 | 0.17 | 820 | 1.91 | 0.58 | 0.0732 | 0.000729 | 0.02432 | 0.12 | 0.00718 | 1 | 0 | 0 | 30 | 30 | 360 | 0 | hot water | experiment | https://doi.org/10.1016/j.icheatmasstransfer.2025.110104 | Bio-inspired fins and obround shell geometry for enhanced shell-and-tube latent heat storage: An experimental and numerical study
paraffin55 | 0.4871458 | 0.3076109 | 0.631455483 | 170 | 55 | 0.17 | 820 | 1.91 | 0.58 | 0.0732 | 0.000729 | 0.02432 | 0.12 | 0.00718 | 1 | 0 | 0 | 30 | 30 | 360 | 0 | hot water | experiment | https://doi.org/10.1016/j.icheatmasstransfer.2025.110104 | Bio-inspired fins and obround shell geometry for enhanced shell-and-tube latent heat storage: An experimental and numerical study
paraffin55 | 0.4775105 | 0.3477526 | 0.728261717 | 170 | 55 | 0.17 | 820 | 1.91 | 0.58 | 0.0732 | 0.000729 | 0.02432 | 0.12 | 0.00718 | 1 | 0 | 0 | 30 | 30 | 360 | 0 | hot water | experiment | https://doi.org/10.1016/j.icheatmasstransfer.2025.110104 | Bio-inspired fins and obround shell geometry for enhanced shell-and-tube latent heat storage: An experimental and numerical study
paraffin55 | 0.4696361 | 0.3814199 | 0.81216045 | 170 | 55 | 0.17 | 820 | 1.91 | 0.58 | 0.0732 | 0.000729 | 0.02432 | 0.12 | 0.00718 | 1 | 0 | 0 | 30 | 30 | 360 | 0 | hot water | experiment | https://doi.org/10.1016/j.icheatmasstransfer.2025.110104 | Bio-inspired fins and obround shell geometry for enhanced shell-and-tube latent heat storage: An experimental and numerical study
paraffin55 | 0.451669 | 0.416382 | 0.921874183 | 170 | 55 | 0.17 | 820 | 1.91 | 0.58 | 0.0732 | 0.000729 | 0.02432 | 0.12 | 0.00718 | 1 | 0 | 0 | 30 | 30 | 360 | 0 | hot water | experiment | https://doi.org/10.1016/j.icheatmasstransfer.2025.110104 | Bio-inspired fins and obround shell geometry for enhanced shell-and-tube latent heat storage: An experimental and numerical study
paraffin55 | 0.4308772 | 0.4500493 | 1.044495417 | 170 | 55 | 0.17 | 820 | 1.91 | 0.58 | 0.0732 | 0.000729 | 0.02432 | 0.12 | 0.00718 | 1 | 0 | 0 | 30 | 30 | 360 | 0 | hot water | experiment | https://doi.org/10.1016/j.icheatmasstransfer.2025.110104 | Bio-inspired fins and obround shell geometry for enhanced shell-and-tube latent heat storage: An experimental and numerical study
paraffin55 | 0.4123578 | 0.4759471 | 1.154209133 | 170 | 55 | 0.17 | 820 | 1.91 | 0.58 | 0.0732 | 0.000729 | 0.02432 | 0.12 | 0.00718 | 1 | 0 | 0 | 30 | 30 | 360 | 0 | hot water | experiment | https://doi.org/10.1016/j.icheatmasstransfer.2025.110104 | Bio-inspired fins and obround shell geometry for enhanced shell-and-tube latent heat storage: An experimental and numerical study
paraffin55 | 0.3899973 | 0.4979603 | 1.276830367 | 170 | 55 | 0.17 | 820 | 1.91 | 0.58 | 0.0732 | 0.000729 | 0.02432 | 0.12 | 0.00718 | 1 | 0 | 0 | 30 | 30 | 360 | 0 | hot water | experiment | https://doi.org/10.1016/j.icheatmasstransfer.2025.110104 | Bio-inspired fins and obround shell geometry for enhanced shell-and-tube latent heat storage: An experimental and numerical study
paraffin55 | 0.3588501 | 0.5160889 | 1.438174083 | 170 | 55 | 0.17 | 820 | 1.91 | 0.58 | 0.0732 | 0.000729 | 0.02432 | 0.12 | 0.00718 | 1 | 0 | 0 | 30 | 30 | 360 | 0 | hot water | experiment | https://doi.org/10.1016/j.icheatmasstransfer.2025.110104 | Bio-inspired fins and obround shell geometry for enhanced shell-and-tube latent heat storage: An experimental and numerical study
paraffin55 | 0.3339865 | 0.5342174 | 1.5995178 | 170 | 55 | 0.17 | 820 | 1.91 | 0.58 | 0.0732 | 0.000729 | 0.02432 | 0.12 | 0.00718 | 1 | 0 | 0 | 30 | 30 | 360 | 0 | hot water | experiment | https://doi.org/10.1016/j.icheatmasstransfer.2025.110104 | Bio-inspired fins and obround shell geometry for enhanced shell-and-tube latent heat storage: An experimental and numerical study
paraffin55 | 0.305868 | 0.5484612 | 1.793130333 | 170 | 55 | 0.17 | 820 | 1.91 | 0.58 | 0.0732 | 0.000729 | 0.02432 | 0.12 | 0.00718 | 1 | 0 | 0 | 30 | 30 | 360 | 0 | hot water | experiment | https://doi.org/10.1016/j.icheatmasstransfer.2025.110104 | Bio-inspired fins and obround shell geometry for enhanced shell-and-tube latent heat storage: An experimental and numerical study
paraffin55 | 0.28323 | 0.562705 | 1.986742667 | 170 | 55 | 0.17 | 820 | 1.91 | 0.58 | 0.0732 | 0.000729 | 0.02432 | 0.12 | 0.00718 | 1 | 0 | 0 | 30 | 30 | 360 | 0 | hot water | experiment | https://doi.org/10.1016/j.icheatmasstransfer.2025.110104 | Bio-inspired fins and obround shell geometry for enhanced shell-and-tube latent heat storage: An experimental and numerical study
paraffin55 | 0.2657847 | 0.5743591 | 2.160994 | 170 | 55 | 0.17 | 820 | 1.91 | 0.58 | 0.0732 | 0.000729 | 0.02432 | 0.12 | 0.00718 | 1 | 0 | 0 | 30 | 30 | 360 | 0 | hot water | experiment | https://doi.org/10.1016/j.icheatmasstransfer.2025.110104 | Bio-inspired fins and obround shell geometry for enhanced shell-and-tube latent heat storage: An experimental and numerical study
paraffin55 | 0.2432296 | 0.5821284 | 2.393328833 | 170 | 55 | 0.17 | 820 | 1.91 | 0.58 | 0.0732 | 0.000729 | 0.02432 | 0.12 | 0.00718 | 1 | 0 | 0 | 30 | 30 | 360 | 0 | hot water | experiment | https://doi.org/10.1016/j.icheatmasstransfer.2025.110104 | Bio-inspired fins and obround shell geometry for enhanced shell-and-tube latent heat storage: An experimental and numerical study
paraffin55 | 0.2225856 | 0.587308 | 2.638571333 | 170 | 55 | 0.17 | 820 | 1.91 | 0.58 | 0.0732 | 0.000729 | 0.02432 | 0.12 | 0.00718 | 1 | 0 | 0 | 30 | 30 | 360 | 0 | hot water | experiment | https://doi.org/10.1016/j.icheatmasstransfer.2025.110104 | Bio-inspired fins and obround shell geometry for enhanced shell-and-tube latent heat storage: An experimental and numerical study
paraffin55 | 0.2040674 | 0.5950774 | 2.9160825 | 170 | 55 | 0.17 | 820 | 1.91 | 0.58 | 0.0732 | 0.000729 | 0.02432 | 0.12 | 0.00718 | 1 | 0 | 0 | 30 | 30 | 360 | 0 | hot water | experiment | https://doi.org/10.1016/j.icheatmasstransfer.2025.110104 | Bio-inspired fins and obround shell geometry for enhanced shell-and-tube latent heat storage: An experimental and numerical study
paraffin55 | 0.1918332 | 0.600257 | 3.129056333 | 170 | 55 | 0.17 | 820 | 1.91 | 0.58 | 0.0732 | 0.000729 | 0.02432 | 0.12 | 0.00718 | 1 | 0 | 0 | 30 | 30 | 360 | 0 | hot water | experiment | https://doi.org/10.1016/j.icheatmasstransfer.2025.110104 | Bio-inspired fins and obround shell geometry for enhanced shell-and-tube latent heat storage: An experimental and numerical study
paraffin55 | 0.7732802 | 0.1988398 | 0.257138067 | 170 | 55 | 0.17 | 820 | 1.91 | 0.58 | 0.0732 | 0.000729 | 0.03392 | 0.12 | 0.00718 | 1 | 0 | 0 | 30 | 30 | 360 | 0 | hot water | experiment | https://doi.org/10.1016/j.icheatmasstransfer.2025.110104 | Bio-inspired fins and obround shell geometry for enhanced shell-and-tube latent heat storage: An experimental and numerical study
paraffin55 | 0.7085836 | 0.232507 | 0.3281293 | 170 | 55 | 0.17 | 820 | 1.91 | 0.58 | 0.0732 | 0.000729 | 0.03392 | 0.12 | 0.00718 | 1 | 0 | 0 | 30 | 30 | 360 | 0 | hot water | experiment | https://doi.org/10.1016/j.icheatmasstransfer.2025.110104 | Bio-inspired fins and obround shell geometry for enhanced shell-and-tube latent heat storage: An experimental and numerical study
paraffin55 | 0.6571689 | 0.2622896 | 0.399120533 | 170 | 55 | 0.17 | 820 | 1.91 | 0.58 | 0.0732 | 0.000729 | 0.03392 | 0.12 | 0.00718 | 1 | 0 | 0 | 30 | 30 | 360 | 0 | hot water | experiment | https://doi.org/10.1016/j.icheatmasstransfer.2025.110104 | Bio-inspired fins and obround shell geometry for enhanced shell-and-tube latent heat storage: An experimental and numerical study
paraffin55 | 0.5927477 | 0.3322139 | 0.56046425 | 170 | 55 | 0.17 | 820 | 1.91 | 0.58 | 0.0732 | 0.000729 | 0.03392 | 0.12 | 0.00718 | 1 | 0 | 0 | 30 | 30 | 360 | 0 | hot water | experiment | https://doi.org/10.1016/j.icheatmasstransfer.2025.110104 | Bio-inspired fins and obround shell geometry for enhanced shell-and-tube latent heat storage: An experimental and numerical study
paraffin55 | 0.5483939 | 0.3710607 | 0.676631733 | 170 | 55 | 0.17 | 820 | 1.91 | 0.58 | 0.0732 | 0.000729 | 0.03392 | 0.12 | 0.00718 | 1 | 0 | 0 | 30 | 30 | 360 | 0 | hot water | experiment | https://doi.org/10.1016/j.icheatmasstransfer.2025.110104 | Bio-inspired fins and obround shell geometry for enhanced shell-and-tube latent heat storage: An experimental and numerical study
paraffin55 | 0.5266327 | 0.4073177 | 0.773437967 | 170 | 55 | 0.17 | 820 | 1.91 | 0.58 | 0.0732 | 0.000729 | 0.03392 | 0.12 | 0.00718 | 1 | 0 | 0 | 30 | 30 | 360 | 0 | hot water | experiment | https://doi.org/10.1016/j.icheatmasstransfer.2025.110104 | Bio-inspired fins and obround shell geometry for enhanced shell-and-tube latent heat storage: An experimental and numerical study
paraffin55 | 0.4943581 | 0.4461646 | 0.902512933 | 170 | 55 | 0.17 | 820 | 1.91 | 0.58 | 0.0732 | 0.000729 | 0.03392 | 0.12 | 0.00718 | 1 | 0 | 0 | 30 | 30 | 360 | 0 | hot water | experiment | https://doi.org/10.1016/j.icheatmasstransfer.2025.110104 | Bio-inspired fins and obround shell geometry for enhanced shell-and-tube latent heat storage: An experimental and numerical study
paraffin55 | 0.4535151 | 0.4707676 | 1.038041667 | 170 | 55 | 0.17 | 820 | 1.91 | 0.58 | 0.0732 | 0.000729 | 0.03392 | 0.12 | 0.00718 | 1 | 0 | 0 | 30 | 30 | 360 | 0 | hot water | experiment | https://doi.org/10.1016/j.icheatmasstransfer.2025.110104 | Bio-inspired fins and obround shell geometry for enhanced shell-and-tube latent heat storage: An experimental and numerical study
paraffin55 | 0.4219917 | 0.4979603 | 1.180024133 | 170 | 55 | 0.17 | 820 | 1.91 | 0.58 | 0.0732 | 0.000729 | 0.03392 | 0.12 | 0.00718 | 1 | 0 | 0 | 30 | 30 | 360 | 0 | hot water | experiment | https://doi.org/10.1016/j.icheatmasstransfer.2025.110104 | Bio-inspired fins and obround shell geometry for enhanced shell-and-tube latent heat storage: An experimental and numerical study
paraffin55 | 0.3894035 | 0.514794 | 1.3220066 | 170 | 55 | 0.17 | 820 | 1.91 | 0.58 | 0.0732 | 0.000729 | 0.03392 | 0.12 | 0.00718 | 1 | 0 | 0 | 30 | 30 | 360 | 0 | hot water | experiment | https://doi.org/10.1016/j.icheatmasstransfer.2025.110104 | Bio-inspired fins and obround shell geometry for enhanced shell-and-tube latent heat storage: An experimental and numerical study
paraffin55 | 0.3631363 | 0.5316276 | 1.463989083 | 170 | 55 | 0.17 | 820 | 1.91 | 0.58 | 0.0732 | 0.000729 | 0.03392 | 0.12 | 0.00718 | 1 | 0 | 0 | 30 | 30 | 360 | 0 | hot water | experiment | https://doi.org/10.1016/j.icheatmasstransfer.2025.110104 | Bio-inspired fins and obround shell geometry for enhanced shell-and-tube latent heat storage: An experimental and numerical study
paraffin55 | 0.3125339 | 0.5523459 | 1.767315333 | 170 | 55 | 0.17 | 820 | 1.91 | 0.58 | 0.0732 | 0.000729 | 0.03392 | 0.12 | 0.00718 | 1 | 0 | 0 | 30 | 30 | 360 | 0 | hot water | experiment | https://doi.org/10.1016/j.icheatmasstransfer.2025.110104 | Bio-inspired fins and obround shell geometry for enhanced shell-and-tube latent heat storage: An experimental and numerical study
paraffin55 | 0.2950374 | 0.5614102 | 1.902844 | 170 | 55 | 0.17 | 820 | 1.91 | 0.58 | 0.0732 | 0.000729 | 0.03392 | 0.12 | 0.00718 | 1 | 0 | 0 | 30 | 30 | 360 | 0 | hot water | experiment | https://doi.org/10.1016/j.icheatmasstransfer.2025.110104 | Bio-inspired fins and obround shell geometry for enhanced shell-and-tube latent heat storage: An experimental and numerical study
paraffin55 | 0.2725564 | 0.5678846 | 2.083549 | 170 | 55 | 0.17 | 820 | 1.91 | 0.58 | 0.0732 | 0.000729 | 0.03392 | 0.12 | 0.00718 | 1 | 0 | 0 | 30 | 30 | 360 | 0 | hot water | experiment | https://doi.org/10.1016/j.icheatmasstransfer.2025.110104 | Bio-inspired fins and obround shell geometry for enhanced shell-and-tube latent heat storage: An experimental and numerical study
paraffin55 | 0.2476159 | 0.5782438 | 2.335245167 | 170 | 55 | 0.17 | 820 | 1.91 | 0.58 | 0.0732 | 0.000729 | 0.03392 | 0.12 | 0.00718 | 1 | 0 | 0 | 30 | 30 | 360 | 0 | hot water | experiment | https://doi.org/10.1016/j.icheatmasstransfer.2025.110104 | Bio-inspired fins and obround shell geometry for enhanced shell-and-tube latent heat storage: An experimental and numerical study
paraffin55 | 0.220429 | 0.587308 | 2.664386333 | 170 | 55 | 0.17 | 820 | 1.91 | 0.58 | 0.0732 | 0.000729 | 0.03392 | 0.12 | 0.00718 | 1 | 0 | 0 | 30 | 30 | 360 | 0 | hot water | experiment | https://doi.org/10.1016/j.icheatmasstransfer.2025.110104 | Bio-inspired fins and obround shell geometry for enhanced shell-and-tube latent heat storage: An experimental and numerical study
paraffin55 | 0.1979461 | 0.5976672 | 3.0193425 | 170 | 55 | 0.17 | 820 | 1.91 | 0.58 | 0.0732 | 0.000729 | 0.03392 | 0.12 | 0.00718 | 1 | 0 | 0 | 30 | 30 | 360 | 0 | hot water | experiment | https://doi.org/10.1016/j.icheatmasstransfer.2025.110104 | Bio-inspired fins and obround shell geometry for enhanced shell-and-tube latent heat storage: An experimental and numerical study
paraffin55 | 0.8105586 | 0.2868926 | 0.3539443 | 170 | 55 | 0.17 | 820 | 1.91 | 0.58 | 0.0732 | 0.000729 | 0.0512 | 0.12 | 0.00718 | 1 | 0 | 0 | 30 | 30 | 360 | 0 | hot water | experiment | https://doi.org/10.1016/j.icheatmasstransfer.2025.110104 | Bio-inspired fins and obround shell geometry for enhanced shell-and-tube latent heat storage: An experimental and numerical study
paraffin55 | 0.7025508 | 0.3166752 | 0.450750533 | 170 | 55 | 0.17 | 820 | 1.91 | 0.58 | 0.0732 | 0.000729 | 0.0512 | 0.12 | 0.00718 | 1 | 0 | 0 | 30 | 30 | 360 | 0 | hot water | experiment | https://doi.org/10.1016/j.icheatmasstransfer.2025.110104 | Bio-inspired fins and obround shell geometry for enhanced shell-and-tube latent heat storage: An experimental and numerical study
paraffin55 | 0.6583786 | 0.3477526 | 0.528195517 | 170 | 55 | 0.17 | 820 | 1.91 | 0.58 | 0.0732 | 0.000729 | 0.0512 | 0.12 | 0.00718 | 1 | 0 | 0 | 30 | 30 | 360 | 0 | hot water | experiment | https://doi.org/10.1016/j.icheatmasstransfer.2025.110104 | Bio-inspired fins and obround shell geometry for enhanced shell-and-tube latent heat storage: An experimental and numerical study
paraffin55 | 0.6061702 | 0.3749454 | 0.618548 | 170 | 55 | 0.17 | 820 | 1.91 | 0.58 | 0.0732 | 0.000729 | 0.0512 | 0.12 | 0.00718 | 1 | 0 | 0 | 30 | 30 | 360 | 0 | hot water | experiment | https://doi.org/10.1016/j.icheatmasstransfer.2025.110104 | Bio-inspired fins and obround shell geometry for enhanced shell-and-tube latent heat storage: An experimental and numerical study
paraffin55 | 0.5709235 | 0.4047279 | 0.708900483 | 170 | 55 | 0.17 | 820 | 1.91 | 0.58 | 0.0732 | 0.000729 | 0.0512 | 0.12 | 0.00718 | 1 | 0 | 0 | 30 | 30 | 360 | 0 | hot water | experiment | https://doi.org/10.1016/j.icheatmasstransfer.2025.110104 | Bio-inspired fins and obround shell geometry for enhanced shell-and-tube latent heat storage: An experimental and numerical study
paraffin55 | 0.5366001 | 0.4358054 | 0.81216045 | 170 | 55 | 0.17 | 820 | 1.91 | 0.58 | 0.0732 | 0.000729 | 0.0512 | 0.12 | 0.00718 | 1 | 0 | 0 | 30 | 30 | 360 | 0 | hot water | experiment | https://doi.org/10.1016/j.icheatmasstransfer.2025.110104 | Bio-inspired fins and obround shell geometry for enhanced shell-and-tube latent heat storage: An experimental and numerical study
paraffin55 | 0.4881467 | 0.4720625 | 0.967050433 | 170 | 55 | 0.17 | 820 | 1.91 | 0.58 | 0.0732 | 0.000729 | 0.0512 | 0.12 | 0.00718 | 1 | 0 | 0 | 30 | 30 | 360 | 0 | hot water | experiment | https://doi.org/10.1016/j.icheatmasstransfer.2025.110104 | Bio-inspired fins and obround shell geometry for enhanced shell-and-tube latent heat storage: An experimental and numerical study
paraffin55 | 0.4478365 | 0.4966654 | 1.1090329 | 170 | 55 | 0.17 | 820 | 1.91 | 0.58 | 0.0732 | 0.000729 | 0.0512 | 0.12 | 0.00718 | 1 | 0 | 0 | 30 | 30 | 360 | 0 | hot water | experiment | https://doi.org/10.1016/j.icheatmasstransfer.2025.110104 | Bio-inspired fins and obround shell geometry for enhanced shell-and-tube latent heat storage: An experimental and numerical study
paraffin55 | 0.3878383 | 0.5277429 | 1.3607291 | 170 | 55 | 0.17 | 820 | 1.91 | 0.58 | 0.0732 | 0.000729 | 0.0512 | 0.12 | 0.00718 | 1 | 0 | 0 | 30 | 30 | 360 | 0 | hot water | experiment | https://doi.org/10.1016/j.icheatmasstransfer.2025.110104 | Bio-inspired fins and obround shell geometry for enhanced shell-and-tube latent heat storage: An experimental and numerical study
paraffin55 | 0.32256 | 0.5471663 | 1.696324 | 170 | 55 | 0.17 | 820 | 1.91 | 0.58 | 0.0732 | 0.000729 | 0.0512 | 0.12 | 0.00718 | 1 | 0 | 0 | 30 | 30 | 360 | 0 | hot water | experiment | https://doi.org/10.1016/j.icheatmasstransfer.2025.110104 | Bio-inspired fins and obround shell geometry for enhanced shell-and-tube latent heat storage: An experimental and numerical study
paraffin55 | 0.2437344 | 0.5691795 | 2.335245167 | 170 | 55 | 0.17 | 820 | 1.91 | 0.58 | 0.0732 | 0.000729 | 0.0512 | 0.12 | 0.00718 | 1 | 0 | 0 | 30 | 30 | 360 | 0 | hot water | experiment | https://doi.org/10.1016/j.icheatmasstransfer.2025.110104 | Bio-inspired fins and obround shell geometry for enhanced shell-and-tube latent heat storage: An experimental and numerical study
paraffin55 | 0.2270546 | 0.575654 | 2.535311333 | 170 | 55 | 0.17 | 820 | 1.91 | 0.58 | 0.0732 | 0.000729 | 0.0512 | 0.12 | 0.00718 | 1 | 0 | 0 | 30 | 30 | 360 | 0 | hot water | experiment | https://doi.org/10.1016/j.icheatmasstransfer.2025.110104 | Bio-inspired fins and obround shell geometry for enhanced shell-and-tube latent heat storage: An experimental and numerical study
paraffin55 | 0.2154258 | 0.5795387 | 2.690201333 | 170 | 55 | 0.17 | 820 | 1.91 | 0.58 | 0.0732 | 0.000729 | 0.0512 | 0.12 | 0.00718 | 1 | 0 | 0 | 30 | 30 | 360 | 0 | hot water | experiment | https://doi.org/10.1016/j.icheatmasstransfer.2025.110104 | Bio-inspired fins and obround shell geometry for enhanced shell-and-tube latent heat storage: An experimental and numerical study
paraffin55 | 0.2069408 | 0.5834233 | 2.819276333 | 170 | 55 | 0.17 | 820 | 1.91 | 0.58 | 0.0732 | 0.000729 | 0.0512 | 0.12 | 0.00718 | 1 | 0 | 0 | 30 | 30 | 360 | 0 | hot water | experiment | https://doi.org/10.1016/j.icheatmasstransfer.2025.110104 | Bio-inspired fins and obround shell geometry for enhanced shell-and-tube latent heat storage: An experimental and numerical study
paraffin55 | 0.1983204 | 0.5847183 | 2.948351333 | 170 | 55 | 0.17 | 820 | 1.91 | 0.58 | 0.0732 | 0.000729 | 0.0512 | 0.12 | 0.00718 | 1 | 0 | 0 | 30 | 30 | 360 | 0 | hot water | experiment | https://doi.org/10.1016/j.icheatmasstransfer.2025.110104 | Bio-inspired fins and obround shell geometry for enhanced shell-and-tube latent heat storage: An experimental and numerical study
paraffin43 | 0.40692 | 0.22572 | 0.55469 | 237.32 | 42.5 | 0.295 | 818.3 | 2.156 | 2.7789 | 0.0222 | 0.003927 | 0.07776 | 0.5 | 0.05341 | 1 | 0 | 0 | 27.5 | 18.5 | 60 | 0 | hot water | experiment | https://doi.org/10.1016/j.applthermaleng.2025.127690 | Experimental investigation on the thermal performance of longitudinally finned tube latent heat thermal energy storage unit
paraffin43 | 0.36638 | 0.30317 | 0.827488 | 237.32 | 42.5 | 0.295 | 818.3 | 2.156 | 2.7789 | 0.0222 | 0.003927 | 0.07776 | 0.5 | 0.05341 | 1 | 0 | 0 | 27.5 | 18.5 | 60 | 0 | hot water | experiment | https://doi.org/10.1016/j.applthermaleng.2025.127690 | Experimental investigation on the thermal performance of longitudinally finned tube latent heat thermal energy storage unit
paraffin43 | 0.34051 | 0.37776 | 1.109379 | 237.32 | 42.5 | 0.295 | 818.3 | 2.156 | 2.7789 | 0.0222 | 0.003927 | 0.07776 | 0.5 | 0.05341 | 1 | 0 | 0 | 27.5 | 18.5 | 60 | 0 | hot water | experiment | https://doi.org/10.1016/j.applthermaleng.2025.127690 | Experimental investigation on the thermal performance of longitudinally finned tube latent heat thermal energy storage unit
paraffin43 | 0.32688 | 0.4533 | 1.386724 | 237.32 | 42.5 | 0.295 | 818.3 | 2.156 | 2.7789 | 0.0222 | 0.003927 | 0.07776 | 0.5 | 0.05341 | 1 | 0 | 0 | 27.5 | 18.5 | 60 | 0 | hot water | experiment | https://doi.org/10.1016/j.applthermaleng.2025.127690 | Experimental investigation on the thermal performance of longitudinally finned tube latent heat thermal energy storage unit
paraffin43 | 0.3132 | 0.52119 | 1.664069 | 237.32 | 42.5 | 0.295 | 818.3 | 2.156 | 2.7789 | 0.0222 | 0.003927 | 0.07776 | 0.5 | 0.05341 | 1 | 0 | 0 | 27.5 | 18.5 | 60 | 0 | hot water | experiment | https://doi.org/10.1016/j.applthermaleng.2025.127690 | Experimental investigation on the thermal performance of longitudinally finned tube latent heat thermal energy storage unit
paraffin43 | 0.29682 | 0.57759 | 1.94596 | 237.32 | 42.5 | 0.295 | 818.3 | 2.156 | 2.7789 | 0.0222 | 0.003927 | 0.07776 | 0.5 | 0.05341 | 1 | 0 | 0 | 27.5 | 18.5 | 60 | 0 | hot water | experiment | https://doi.org/10.1016/j.applthermaleng.2025.127690 | Experimental investigation on the thermal performance of longitudinally finned tube latent heat thermal energy storage unit
paraffin43 | 0.28129 | 0.62539 | 2.223305 | 237.32 | 42.5 | 0.295 | 818.3 | 2.156 | 2.7789 | 0.0222 | 0.003927 | 0.07776 | 0.5 | 0.05341 | 1 | 0 | 0 | 27.5 | 18.5 | 60 | 0 | hot water | experiment | https://doi.org/10.1016/j.applthermaleng.2025.127690 | Experimental investigation on the thermal performance of longitudinally finned tube latent heat thermal energy storage unit
paraffin43 | 0.26586 | 0.66361 | 2.496103 | 237.32 | 42.5 | 0.295 | 818.3 | 2.156 | 2.7789 | 0.0222 | 0.003927 | 0.07776 | 0.5 | 0.05341 | 1 | 0 | 0 | 27.5 | 18.5 | 60 | 0 | hot water | experiment | https://doi.org/10.1016/j.applthermaleng.2025.127690 | Experimental investigation on the thermal performance of longitudinally finned tube latent heat thermal energy storage unit
paraffin43 | 0.24961 | 0.69227 | 2.773448 | 237.32 | 42.5 | 0.295 | 818.3 | 2.156 | 2.7789 | 0.0222 | 0.003927 | 0.07776 | 0.5 | 0.05341 | 1 | 0 | 0 | 27.5 | 18.5 | 60 | 0 | hot water | experiment | https://doi.org/10.1016/j.applthermaleng.2025.127690 | Experimental investigation on the thermal performance of longitudinally finned tube latent heat thermal energy storage unit
paraffin43 | 0.2338 | 0.71328 | 3.050792 | 237.32 | 42.5 | 0.295 | 818.3 | 2.156 | 2.7789 | 0.0222 | 0.003927 | 0.07776 | 0.5 | 0.05341 | 1 | 0 | 0 | 27.5 | 18.5 | 60 | 0 | hot water | experiment | https://doi.org/10.1016/j.applthermaleng.2025.127690 | Experimental investigation on the thermal performance of longitudinally finned tube latent heat thermal energy storage unit
paraffin43 | 0.21977 | 0.73141 | 3.328137 | 237.32 | 42.5 | 0.295 | 818.3 | 2.156 | 2.7789 | 0.0222 | 0.003927 | 0.07776 | 0.5 | 0.05341 | 1 | 0 | 0 | 27.5 | 18.5 | 60 | 0 | hot water | experiment | https://doi.org/10.1016/j.applthermaleng.2025.127690 | Experimental investigation on the thermal performance of longitudinally finned tube latent heat thermal energy storage unit
paraffin43 | 0.20604 | 0.74476 | 3.614575 | 237.32 | 42.5 | 0.295 | 818.3 | 2.156 | 2.7789 | 0.0222 | 0.003927 | 0.07776 | 0.5 | 0.05341 | 1 | 0 | 0 | 27.5 | 18.5 | 60 | 0 | hot water | experiment | https://doi.org/10.1016/j.applthermaleng.2025.127690 | Experimental investigation on the thermal performance of longitudinally finned tube latent heat thermal energy storage unit
paraffin43 | 0.19381 | 0.75428 | 3.89192 | 237.32 | 42.5 | 0.295 | 818.3 | 2.156 | 2.7789 | 0.0222 | 0.003927 | 0.07776 | 0.5 | 0.05341 | 1 | 0 | 0 | 27.5 | 18.5 | 60 | 0 | hot water | experiment | https://doi.org/10.1016/j.applthermaleng.2025.127690 | Experimental investigation on the thermal performance of longitudinally finned tube latent heat thermal energy storage unit
paraffin43 | 0.18317 | 0.76285 | 4.164718 | 237.32 | 42.5 | 0.295 | 818.3 | 2.156 | 2.7789 | 0.0222 | 0.003927 | 0.07776 | 0.5 | 0.05341 | 1 | 0 | 0 | 27.5 | 18.5 | 60 | 0 | hot water | experiment | https://doi.org/10.1016/j.applthermaleng.2025.127690 | Experimental investigation on the thermal performance of longitudinally finned tube latent heat thermal energy storage unit
paraffin43 | 0.17362 | 0.77046 | 4.437516 | 237.32 | 42.5 | 0.295 | 818.3 | 2.156 | 2.7789 | 0.0222 | 0.003927 | 0.07776 | 0.5 | 0.05341 | 1 | 0 | 0 | 27.5 | 18.5 | 60 | 0 | hot water | experiment | https://doi.org/10.1016/j.applthermaleng.2025.127690 | Experimental investigation on the thermal performance of longitudinally finned tube latent heat thermal energy storage unit
paraffin43 | 0.1645 | 0.77711 | 4.723954 | 237.32 | 42.5 | 0.295 | 818.3 | 2.156 | 2.7789 | 0.0222 | 0.003927 | 0.07776 | 0.5 | 0.05341 | 1 | 0 | 0 | 27.5 | 18.5 | 60 | 0 | hot water | experiment | https://doi.org/10.1016/j.applthermaleng.2025.127690 | Experimental investigation on the thermal performance of longitudinally finned tube latent heat thermal energy storage unit
paraffin43 | 0.15705 | 0.78472 | 4.996752 | 237.32 | 42.5 | 0.295 | 818.3 | 2.156 | 2.7789 | 0.0222 | 0.003927 | 0.07776 | 0.5 | 0.05341 | 1 | 0 | 0 | 27.5 | 18.5 | 60 | 0 | hot water | experiment | https://doi.org/10.1016/j.applthermaleng.2025.127690 | Experimental investigation on the thermal performance of longitudinally finned tube latent heat thermal energy storage unit
paraffin43 | 0.14979 | 0.79137 | 5.28319 | 237.32 | 42.5 | 0.295 | 818.3 | 2.156 | 2.7789 | 0.0222 | 0.003927 | 0.07776 | 0.5 | 0.05341 | 1 | 0 | 0 | 27.5 | 18.5 | 60 | 0 | hot water | experiment | https://doi.org/10.1016/j.applthermaleng.2025.127690 | Experimental investigation on the thermal performance of longitudinally finned tube latent heat thermal energy storage unit
paraffin43 | 0.14346 | 0.79707 | 5.555989 | 237.32 | 42.5 | 0.295 | 818.3 | 2.156 | 2.7789 | 0.0222 | 0.003927 | 0.07776 | 0.5 | 0.05341 | 1 | 0 | 0 | 27.5 | 18.5 | 60 | 0 | hot water | experiment | https://doi.org/10.1016/j.applthermaleng.2025.127690 | Experimental investigation on the thermal performance of longitudinally finned tube latent heat thermal energy storage unit
polyethylene wax + 10% expanded graphite | 0.99924 | 0.16684 | 0.16697 | 114.984 | 120.85 | 1.459 | 998.627 | 2.341 | 41.99 | 0.1034 | 0.0504 | 10.18 | 18.9 | 0.59376 | 1 | 0 | 0 | 4.15 | 95.85 | 2240 | 0 | TMERM 605 | experiment | https://doi.org/10.1016/j.csite.2023.103388 | Experimental study of thermal performance in a rectangular finned-tube latent heat storage device with composite polyethylene wax/expanded graphite
polyethylene wax + 10% expanded graphite | 0.91391 | 0.20809 | 0.227687 | 114.984 | 120.85 | 1.459 | 998.627 | 2.341 | 41.99 | 0.1034 | 0.0504 | 10.18 | 18.9 | 0.59376 | 1 | 0 | 0 | 4.15 | 95.85 | 2240 | 0 | TMERM 605 | experiment | https://doi.org/10.1016/j.csite.2023.103388 | Experimental study of thermal performance in a rectangular finned-tube latent heat storage device with composite polyethylene wax/expanded graphite
polyethylene wax + 10% expanded graphite | 0.73268 | 0.32994 | 0.450314 | 114.984 | 120.85 | 1.459 | 998.627 | 2.341 | 41.99 | 0.1034 | 0.0504 | 10.18 | 18.9 | 0.59376 | 1 | 0 | 0 | 4.15 | 95.85 | 2240 | 0 | TMERM 605 | experiment | https://doi.org/10.1016/j.csite.2023.103388 | Experimental study of thermal performance in a rectangular finned-tube latent heat storage device with composite polyethylene wax/expanded graphite
polyethylene wax + 10% expanded graphite | 0.70733 | 0.35431 | 0.500911 | 114.984 | 120.85 | 1.459 | 998.627 | 2.341 | 41.99 | 0.1034 | 0.0504 | 10.18 | 18.9 | 0.59376 | 1 | 0 | 0 | 4.15 | 95.85 | 2240 | 0 | TMERM 605 | experiment | https://doi.org/10.1016/j.csite.2023.103388 | Experimental study of thermal performance in a rectangular finned-tube latent heat storage device with composite polyethylene wax/expanded graphite
polyethylene wax + 10% expanded graphite | 0.6773 | 0.37868 | 0.559097 | 114.984 | 120.85 | 1.459 | 998.627 | 2.341 | 41.99 | 0.1034 | 0.0504 | 10.18 | 18.9 | 0.59376 | 1 | 0 | 0 | 4.15 | 95.85 | 2240 | 0 | TMERM 605 | experiment | https://doi.org/10.1016/j.csite.2023.103388 | Experimental study of thermal performance in a rectangular finned-tube latent heat storage device with composite polyethylene wax/expanded graphite
polyethylene wax + 10% expanded graphite | 0.64648 | 0.39743 | 0.614754 | 114.984 | 120.85 | 1.459 | 998.627 | 2.341 | 41.99 | 0.1034 | 0.0504 | 10.18 | 18.9 | 0.59376 | 1 | 0 | 0 | 4.15 | 95.85 | 2240 | 0 | TMERM 605 | experiment | https://doi.org/10.1016/j.csite.2023.103388 | Experimental study of thermal performance in a rectangular finned-tube latent heat storage device with composite polyethylene wax/expanded graphite
polyethylene wax + 10% expanded graphite | 0.62312 | 0.41617 | 0.667881 | 114.984 | 120.85 | 1.459 | 998.627 | 2.341 | 41.99 | 0.1034 | 0.0504 | 10.18 | 18.9 | 0.59376 | 1 | 0 | 0 | 4.15 | 95.85 | 2240 | 0 | TMERM 605 | experiment | https://doi.org/10.1016/j.csite.2023.103388 | Experimental study of thermal performance in a rectangular finned-tube latent heat storage device with composite polyethylene wax/expanded graphite
polyethylene wax + 10% expanded graphite | 0.59851 | 0.43304 | 0.723538 | 114.984 | 120.85 | 1.459 | 998.627 | 2.341 | 41.99 | 0.1034 | 0.0504 | 10.18 | 18.9 | 0.59376 | 1 | 0 | 0 | 4.15 | 95.85 | 2240 | 0 | TMERM 605 | experiment | https://doi.org/10.1016/j.csite.2023.103388 | Experimental study of thermal performance in a rectangular finned-tube latent heat storage device with composite polyethylene wax/expanded graphite
polyethylene wax + 10% expanded graphite | 0.57554 | 0.44992 | 0.781724 | 114.984 | 120.85 | 1.459 | 998.627 | 2.341 | 41.99 | 0.1034 | 0.0504 | 10.18 | 18.9 | 0.59376 | 1 | 0 | 0 | 4.15 | 95.85 | 2240 | 0 | TMERM 605 | experiment | https://doi.org/10.1016/j.csite.2023.103388 | Experimental study of thermal performance in a rectangular finned-tube latent heat storage device with composite polyethylene wax/expanded graphite
polyethylene wax + 10% expanded graphite | 0.55744 | 0.46679 | 0.837381 | 114.984 | 120.85 | 1.459 | 998.627 | 2.341 | 41.99 | 0.1034 | 0.0504 | 10.18 | 18.9 | 0.59376 | 1 | 0 | 0 | 4.15 | 95.85 | 2240 | 0 | TMERM 605 | experiment | https://doi.org/10.1016/j.csite.2023.103388 | Experimental study of thermal performance in a rectangular finned-tube latent heat storage device with composite polyethylene wax/expanded graphite
polyethylene wax + 10% expanded graphite | 0.53892 | 0.47991 | 0.890508 | 114.984 | 120.85 | 1.459 | 998.627 | 2.341 | 41.99 | 0.1034 | 0.0504 | 10.18 | 18.9 | 0.59376 | 1 | 0 | 0 | 4.15 | 95.85 | 2240 | 0 | TMERM 605 | experiment | https://doi.org/10.1016/j.csite.2023.103388 | Experimental study of thermal performance in a rectangular finned-tube latent heat storage device with composite polyethylene wax/expanded graphite
polyethylene wax + 10% expanded graphite | 0.52307 | 0.49491 | 0.946165 | 114.984 | 120.85 | 1.459 | 998.627 | 2.341 | 41.99 | 0.1034 | 0.0504 | 10.18 | 18.9 | 0.59376 | 1 | 0 | 0 | 4.15 | 95.85 | 2240 | 0 | TMERM 605 | experiment | https://doi.org/10.1016/j.csite.2023.103388 | Experimental study of thermal performance in a rectangular finned-tube latent heat storage device with composite polyethylene wax/expanded graphite
polyethylene wax + 10% expanded graphite | 0.50583 | 0.50803 | 1.004351 | 114.984 | 120.85 | 1.459 | 998.627 | 2.341 | 41.99 | 0.1034 | 0.0504 | 10.18 | 18.9 | 0.59376 | 1 | 0 | 0 | 4.15 | 95.85 | 2240 | 0 | TMERM 605 | experiment | https://doi.org/10.1016/j.csite.2023.103388 | Experimental study of thermal performance in a rectangular finned-tube latent heat storage device with composite polyethylene wax/expanded graphite
polyethylene wax + 10% expanded graphite | 0.49165 | 0.52115 | 1.060008 | 114.984 | 120.85 | 1.459 | 998.627 | 2.341 | 41.99 | 0.1034 | 0.0504 | 10.18 | 18.9 | 0.59376 | 1 | 0 | 0 | 4.15 | 95.85 | 2240 | 0 | TMERM 605 | experiment | https://doi.org/10.1016/j.csite.2023.103388 | Experimental study of thermal performance in a rectangular finned-tube latent heat storage device with composite polyethylene wax/expanded graphite
polyethylene wax + 10% expanded graphite | 0.4772 | 0.5324 | 1.115665 | 114.984 | 120.85 | 1.459 | 998.627 | 2.341 | 41.99 | 0.1034 | 0.0504 | 10.18 | 18.9 | 0.59376 | 1 | 0 | 0 | 4.15 | 95.85 | 2240 | 0 | TMERM 605 | experiment | https://doi.org/10.1016/j.csite.2023.103388 | Experimental study of thermal performance in a rectangular finned-tube latent heat storage device with composite polyethylene wax/expanded graphite
polyethylene wax + 10% expanded graphite | 0.46413 | 0.54365 | 1.171322 | 114.984 | 120.85 | 1.459 | 998.627 | 2.341 | 41.99 | 0.1034 | 0.0504 | 10.18 | 18.9 | 0.59376 | 1 | 0 | 0 | 4.15 | 95.85 | 2240 | 0 | TMERM 605 | experiment | https://doi.org/10.1016/j.csite.2023.103388 | Experimental study of thermal performance in a rectangular finned-tube latent heat storage device with composite polyethylene wax/expanded graphite
polyethylene wax + 10% expanded graphite | 0.45318 | 0.5549 | 1.224448 | 114.984 | 120.85 | 1.459 | 998.627 | 2.341 | 41.99 | 0.1034 | 0.0504 | 10.18 | 18.9 | 0.59376 | 1 | 0 | 0 | 4.15 | 95.85 | 2240 | 0 | TMERM 605 | experiment | https://doi.org/10.1016/j.csite.2023.103388 | Experimental study of thermal performance in a rectangular finned-tube latent heat storage device with composite polyethylene wax/expanded graphite
polyethylene wax + 10% expanded graphite | 0.43993 | 0.56427 | 1.282635 | 114.984 | 120.85 | 1.459 | 998.627 | 2.341 | 41.99 | 0.1034 | 0.0504 | 10.18 | 18.9 | 0.59376 | 1 | 0 | 0 | 4.15 | 95.85 | 2240 | 0 | TMERM 605 | experiment | https://doi.org/10.1016/j.csite.2023.103388 | Experimental study of thermal performance in a rectangular finned-tube latent heat storage device with composite polyethylene wax/expanded graphite
polyethylene wax + 10% expanded graphite | 0.43085 | 0.57552 | 1.335762 | 114.984 | 120.85 | 1.459 | 998.627 | 2.341 | 41.99 | 0.1034 | 0.0504 | 10.18 | 18.9 | 0.59376 | 1 | 0 | 0 | 4.15 | 95.85 | 2240 | 0 | TMERM 605 | experiment | https://doi.org/10.1016/j.csite.2023.103388 | Experimental study of thermal performance in a rectangular finned-tube latent heat storage device with composite polyethylene wax/expanded graphite
polyethylene wax + 10% expanded graphite | 0.41959 | 0.58489 | 1.393949 | 114.984 | 120.85 | 1.459 | 998.627 | 2.341 | 41.99 | 0.1034 | 0.0504 | 10.18 | 18.9 | 0.59376 | 1 | 0 | 0 | 4.15 | 95.85 | 2240 | 0 | TMERM 605 | experiment | https://doi.org/10.1016/j.csite.2023.103388 | Experimental study of thermal performance in a rectangular finned-tube latent heat storage device with composite polyethylene wax/expanded graphite
polyethylene wax + 10% expanded graphite | 0.40923 | 0.59426 | 1.452135 | 114.984 | 120.85 | 1.459 | 998.627 | 2.341 | 41.99 | 0.1034 | 0.0504 | 10.18 | 18.9 | 0.59376 | 1 | 0 | 0 | 4.15 | 95.85 | 2240 | 0 | TMERM 605 | experiment | https://doi.org/10.1016/j.csite.2023.103388 | Experimental study of thermal performance in a rectangular finned-tube latent heat storage device with composite polyethylene wax/expanded graphite
polyethylene wax + 10% expanded graphite | 0.39977 | 0.60176 | 1.505262 | 114.984 | 120.85 | 1.459 | 998.627 | 2.341 | 41.99 | 0.1034 | 0.0504 | 10.18 | 18.9 | 0.59376 | 1 | 0 | 0 | 4.15 | 95.85 | 2240 | 0 | TMERM 605 | experiment | https://doi.org/10.1016/j.csite.2023.103388 | Experimental study of thermal performance in a rectangular finned-tube latent heat storage device with composite polyethylene wax/expanded graphite
polyethylene wax + 10% expanded graphite | 0.39152 | 0.61114 | 1.560919 | 114.984 | 120.85 | 1.459 | 998.627 | 2.341 | 41.99 | 0.1034 | 0.0504 | 10.18 | 18.9 | 0.59376 | 1 | 0 | 0 | 4.15 | 95.85 | 2240 | 0 | TMERM 605 | experiment | https://doi.org/10.1016/j.csite.2023.103388 | Experimental study of thermal performance in a rectangular finned-tube latent heat storage device with composite polyethylene wax/expanded graphite
polyethylene wax + 10% expanded graphite | 0.38324 | 0.62051 | 1.619105 | 114.984 | 120.85 | 1.459 | 998.627 | 2.341 | 41.99 | 0.1034 | 0.0504 | 10.18 | 18.9 | 0.59376 | 1 | 0 | 0 | 4.15 | 95.85 | 2240 | 0 | TMERM 605 | experiment | https://doi.org/10.1016/j.csite.2023.103388 | Experimental study of thermal performance in a rectangular finned-tube latent heat storage device with composite polyethylene wax/expanded graphite
polyethylene wax + 10% expanded graphite | 0.37555 | 0.62801 | 1.672232 | 114.984 | 120.85 | 1.459 | 998.627 | 2.341 | 41.99 | 0.1034 | 0.0504 | 10.18 | 18.9 | 0.59376 | 1 | 0 | 0 | 4.15 | 95.85 | 2240 | 0 | TMERM 605 | experiment | https://doi.org/10.1016/j.csite.2023.103388 | Experimental study of thermal performance in a rectangular finned-tube latent heat storage device with composite polyethylene wax/expanded graphite
polyethylene wax + 10% expanded graphite | 0.36888 | 0.63738 | 1.727889 | 114.984 | 120.85 | 1.459 | 998.627 | 2.341 | 41.99 | 0.1034 | 0.0504 | 10.18 | 18.9 | 0.59376 | 1 | 0 | 0 | 4.15 | 95.85 | 2240 | 0 | TMERM 605 | experiment | https://doi.org/10.1016/j.csite.2023.103388 | Experimental study of thermal performance in a rectangular finned-tube latent heat storage device with composite polyethylene wax/expanded graphite
polyethylene wax + 10% expanded graphite | 0.36157 | 0.64488 | 1.783546 | 114.984 | 120.85 | 1.459 | 998.627 | 2.341 | 41.99 | 0.1034 | 0.0504 | 10.18 | 18.9 | 0.59376 | 1 | 0 | 0 | 4.15 | 95.85 | 2240 | 0 | TMERM 605 | experiment | https://doi.org/10.1016/j.csite.2023.103388 | Experimental study of thermal performance in a rectangular finned-tube latent heat storage device with composite polyethylene wax/expanded graphite
polyethylene wax + 10% expanded graphite | 0.35573 | 0.65425 | 1.839203 | 114.984 | 120.85 | 1.459 | 998.627 | 2.341 | 41.99 | 0.1034 | 0.0504 | 10.18 | 18.9 | 0.59376 | 1 | 0 | 0 | 4.15 | 95.85 | 2240 | 0 | TMERM 605 | experiment | https://doi.org/10.1016/j.csite.2023.103388 | Experimental study of thermal performance in a rectangular finned-tube latent heat storage device with composite polyethylene wax/expanded graphite
polyethylene wax + 10% expanded graphite | 0.34778 | 0.65988 | 1.897389 | 114.984 | 120.85 | 1.459 | 998.627 | 2.341 | 41.99 | 0.1034 | 0.0504 | 10.18 | 18.9 | 0.59376 | 1 | 0 | 0 | 4.15 | 95.85 | 2240 | 0 | TMERM 605 | experiment | https://doi.org/10.1016/j.csite.2023.103388 | Experimental study of thermal performance in a rectangular finned-tube latent heat storage device with composite polyethylene wax/expanded graphite
polyethylene wax + 10% expanded graphite | 0.34163 | 0.6655 | 1.947986 | 114.984 | 120.85 | 1.459 | 998.627 | 2.341 | 41.99 | 0.1034 | 0.0504 | 10.18 | 18.9 | 0.59376 | 1 | 0 | 0 | 4.15 | 95.85 | 2240 | 0 | TMERM 605 | experiment | https://doi.org/10.1016/j.csite.2023.103388 | Experimental study of thermal performance in a rectangular finned-tube latent heat storage device with composite polyethylene wax/expanded graphite
polyethylene wax + 10% expanded graphite | 0.33589 | 0.673 | 2.003643 | 114.984 | 120.85 | 1.459 | 998.627 | 2.341 | 41.99 | 0.1034 | 0.0504 | 10.18 | 18.9 | 0.59376 | 1 | 0 | 0 | 4.15 | 95.85 | 2240 | 0 | TMERM 605 | experiment | https://doi.org/10.1016/j.csite.2023.103388 | Experimental study of thermal performance in a rectangular finned-tube latent heat storage device with composite polyethylene wax/expanded graphite
polyethylene wax + 10% expanded graphite | 0.32914 | 0.67862 | 2.06183 | 114.984 | 120.85 | 1.459 | 998.627 | 2.341 | 41.99 | 0.1034 | 0.0504 | 10.18 | 18.9 | 0.59376 | 1 | 0 | 0 | 4.15 | 95.85 | 2240 | 0 | TMERM 605 | experiment | https://doi.org/10.1016/j.csite.2023.103388 | Experimental study of thermal performance in a rectangular finned-tube latent heat storage device with composite polyethylene wax/expanded graphite
polyethylene wax + 10% expanded graphite | 0.32441 | 0.68612 | 2.114956 | 114.984 | 120.85 | 1.459 | 998.627 | 2.341 | 41.99 | 0.1034 | 0.0504 | 10.18 | 18.9 | 0.59376 | 1 | 0 | 0 | 4.15 | 95.85 | 2240 | 0 | TMERM 605 | experiment | https://doi.org/10.1016/j.csite.2023.103388 | Experimental study of thermal performance in a rectangular finned-tube latent heat storage device with composite polyethylene wax/expanded graphite
polyethylene wax + 10% expanded graphite | 0.31918 | 0.69362 | 2.173143 | 114.984 | 120.85 | 1.459 | 998.627 | 2.341 | 41.99 | 0.1034 | 0.0504 | 10.18 | 18.9 | 0.59376 | 1 | 0 | 0 | 4.15 | 95.85 | 2240 | 0 | TMERM 605 | experiment | https://doi.org/10.1016/j.csite.2023.103388 | Experimental study of thermal performance in a rectangular finned-tube latent heat storage device with composite polyethylene wax/expanded graphite
polyethylene wax + 10% expanded graphite | 0.31409 | 0.69924 | 2.22627 | 114.984 | 120.85 | 1.459 | 998.627 | 2.341 | 41.99 | 0.1034 | 0.0504 | 10.18 | 18.9 | 0.59376 | 1 | 0 | 0 | 4.15 | 95.85 | 2240 | 0 | TMERM 605 | experiment | https://doi.org/10.1016/j.csite.2023.103388 | Experimental study of thermal performance in a rectangular finned-tube latent heat storage device with composite polyethylene wax/expanded graphite
polyethylene wax + 10% expanded graphite | 0.30855 | 0.70487 | 2.284457 | 114.984 | 120.85 | 1.459 | 998.627 | 2.341 | 41.99 | 0.1034 | 0.0504 | 10.18 | 18.9 | 0.59376 | 1 | 0 | 0 | 4.15 | 95.85 | 2240 | 0 | TMERM 605 | experiment | https://doi.org/10.1016/j.csite.2023.103388 | Experimental study of thermal performance in a rectangular finned-tube latent heat storage device with composite polyethylene wax/expanded graphite
polyethylene wax + 10% expanded graphite | 0.30427 | 0.71049 | 2.335054 | 114.984 | 120.85 | 1.459 | 998.627 | 2.341 | 41.99 | 0.1034 | 0.0504 | 10.18 | 18.9 | 0.59376 | 1 | 0 | 0 | 4.15 | 95.85 | 2240 | 0 | TMERM 605 | experiment | https://doi.org/10.1016/j.csite.2023.103388 | Experimental study of thermal performance in a rectangular finned-tube latent heat storage device with composite polyethylene wax/expanded graphite
polyethylene wax + 10% expanded graphite | 0.29922 | 0.71612 | 2.39324 | 114.984 | 120.85 | 1.459 | 998.627 | 2.341 | 41.99 | 0.1034 | 0.0504 | 10.18 | 18.9 | 0.59376 | 1 | 0 | 0 | 4.15 | 95.85 | 2240 | 0 | TMERM 605 | experiment | https://doi.org/10.1016/j.csite.2023.103388 | Experimental study of thermal performance in a rectangular finned-tube latent heat storage device with composite polyethylene wax/expanded graphite
polyethylene wax + 10% expanded graphite | 0.29518 | 0.72361 | 2.451427 | 114.984 | 120.85 | 1.459 | 998.627 | 2.341 | 41.99 | 0.1034 | 0.0504 | 10.18 | 18.9 | 0.59376 | 1 | 0 | 0 | 4.15 | 95.85 | 2240 | 0 | TMERM 605 | experiment | https://doi.org/10.1016/j.csite.2023.103388 | Experimental study of thermal performance in a rectangular finned-tube latent heat storage device with composite polyethylene wax/expanded graphite
polyethylene wax + 10% expanded graphite | 0.29058 | 0.72924 | 2.509613 | 114.984 | 120.85 | 1.459 | 998.627 | 2.341 | 41.99 | 0.1034 | 0.0504 | 10.18 | 18.9 | 0.59376 | 1 | 0 | 0 | 4.15 | 95.85 | 2240 | 0 | TMERM 605 | experiment | https://doi.org/10.1016/j.csite.2023.103388 | Experimental study of thermal performance in a rectangular finned-tube latent heat storage device with composite polyethylene wax/expanded graphite
polyethylene wax + 10% expanded graphite | 0.28647 | 0.73486 | 2.56527 | 114.984 | 120.85 | 1.459 | 998.627 | 2.341 | 41.99 | 0.1034 | 0.0504 | 10.18 | 18.9 | 0.59376 | 1 | 0 | 0 | 4.15 | 95.85 | 2240 | 0 | TMERM 605 | experiment | https://doi.org/10.1016/j.csite.2023.103388 | Experimental study of thermal performance in a rectangular finned-tube latent heat storage device with composite polyethylene wax/expanded graphite
polyethylene wax + 10% expanded graphite | 0.28226 | 0.74049 | 2.623457 | 114.984 | 120.85 | 1.459 | 998.627 | 2.341 | 41.99 | 0.1034 | 0.0504 | 10.18 | 18.9 | 0.59376 | 1 | 0 | 0 | 4.15 | 95.85 | 2240 | 0 | TMERM 605 | experiment | https://doi.org/10.1016/j.csite.2023.103388 | Experimental study of thermal performance in a rectangular finned-tube latent heat storage device with composite polyethylene wax/expanded graphite
polyethylene wax + 10% expanded graphite | 0.27919 | 0.74798 | 2.679114 | 114.984 | 120.85 | 1.459 | 998.627 | 2.341 | 41.99 | 0.1034 | 0.0504 | 10.18 | 18.9 | 0.59376 | 1 | 0 | 0 | 4.15 | 95.85 | 2240 | 0 | TMERM 605 | experiment | https://doi.org/10.1016/j.csite.2023.103388 | Experimental study of thermal performance in a rectangular finned-tube latent heat storage device with composite polyethylene wax/expanded graphite
polyethylene wax + 10% expanded graphite | 0.27685 | 0.75361 | 2.722121 | 114.984 | 120.85 | 1.459 | 998.627 | 2.341 | 41.99 | 0.1034 | 0.0504 | 10.18 | 18.9 | 0.59376 | 1 | 0 | 0 | 4.15 | 95.85 | 2240 | 0 | TMERM 605 | experiment | https://doi.org/10.1016/j.csite.2023.103388 | Experimental study of thermal performance in a rectangular finned-tube latent heat storage device with composite polyethylene wax/expanded graphite
polyethylene wax + 10% expanded graphite | 0.2729 | 0.75736 | 2.775248 | 114.984 | 120.85 | 1.459 | 998.627 | 2.341 | 41.99 | 0.1034 | 0.0504 | 10.18 | 18.9 | 0.59376 | 1 | 0 | 0 | 4.15 | 95.85 | 2240 | 0 | TMERM 605 | experiment | https://doi.org/10.1016/j.csite.2023.103388 | Experimental study of thermal performance in a rectangular finned-tube latent heat storage device with composite polyethylene wax/expanded graphite
polyethylene wax + 10% expanded graphite | 1.35315 | 0.07874 | 0.058187 | 114.984 | 120.85 | 1.459 | 998.627 | 2.341 | 41.99 | 0.1034 | 0.0504 | 10.18 | 18.9 | 0.59376 | 1 | 0 | 0 | 9.15 | 95.85 | 2240 | 0 | TMERM 605 | experiment | https://doi.org/10.1016/j.csite.2023.103388 | Experimental study of thermal performance in a rectangular finned-tube latent heat storage device with composite polyethylene wax/expanded graphite
polyethylene wax + 10% expanded graphite | 1.31265 | 0.11623 | 0.088545 | 114.984 | 120.85 | 1.459 | 998.627 | 2.341 | 41.99 | 0.1034 | 0.0504 | 10.18 | 18.9 | 0.59376 | 1 | 0 | 0 | 9.15 | 95.85 | 2240 | 0 | TMERM 605 | experiment | https://doi.org/10.1016/j.csite.2023.103388 | Experimental study of thermal performance in a rectangular finned-tube latent heat storage device with composite polyethylene wax/expanded graphite
polyethylene wax + 10% expanded graphite | 1.28442 | 0.14622 | 0.113843 | 114.984 | 120.85 | 1.459 | 998.627 | 2.341 | 41.99 | 0.1034 | 0.0504 | 10.18 | 18.9 | 0.59376 | 1 | 0 | 0 | 9.15 | 95.85 | 2240 | 0 | TMERM 605 | experiment | https://doi.org/10.1016/j.csite.2023.103388 | Experimental study of thermal performance in a rectangular finned-tube latent heat storage device with composite polyethylene wax/expanded graphite
polyethylene wax + 10% expanded graphite | 1.1754 | 0.17247 | 0.146731 | 114.984 | 120.85 | 1.459 | 998.627 | 2.341 | 41.99 | 0.1034 | 0.0504 | 10.18 | 18.9 | 0.59376 | 1 | 0 | 0 | 9.15 | 95.85 | 2240 | 0 | TMERM 605 | experiment | https://doi.org/10.1016/j.csite.2023.103388 | Experimental study of thermal performance in a rectangular finned-tube latent heat storage device with composite polyethylene wax/expanded graphite
polyethylene wax + 10% expanded graphite | 1.09745 | 0.21933 | 0.199858 | 114.984 | 120.85 | 1.459 | 998.627 | 2.341 | 41.99 | 0.1034 | 0.0504 | 10.18 | 18.9 | 0.59376 | 1 | 0 | 0 | 9.15 | 95.85 | 2240 | 0 | TMERM 605 | experiment | https://doi.org/10.1016/j.csite.2023.103388 | Experimental study of thermal performance in a rectangular finned-tube latent heat storage device with composite polyethylene wax/expanded graphite
polyethylene wax + 10% expanded graphite | 1.03448 | 0.26433 | 0.255515 | 114.984 | 120.85 | 1.459 | 998.627 | 2.341 | 41.99 | 0.1034 | 0.0504 | 10.18 | 18.9 | 0.59376 | 1 | 0 | 0 | 9.15 | 95.85 | 2240 | 0 | TMERM 605 | experiment | https://doi.org/10.1016/j.csite.2023.103388 | Experimental study of thermal performance in a rectangular finned-tube latent heat storage device with composite polyethylene wax/expanded graphite
polyethylene wax + 10% expanded graphite | 0.98199 | 0.30557 | 0.311172 | 114.984 | 120.85 | 1.459 | 998.627 | 2.341 | 41.99 | 0.1034 | 0.0504 | 10.18 | 18.9 | 0.59376 | 1 | 0 | 0 | 9.15 | 95.85 | 2240 | 0 | TMERM 605 | experiment | https://doi.org/10.1016/j.csite.2023.103388 | Experimental study of thermal performance in a rectangular finned-tube latent heat storage device with composite polyethylene wax/expanded graphite
polyethylene wax + 10% expanded graphite | 0.9301 | 0.34119 | 0.366829 | 114.984 | 120.85 | 1.459 | 998.627 | 2.341 | 41.99 | 0.1034 | 0.0504 | 10.18 | 18.9 | 0.59376 | 1 | 0 | 0 | 9.15 | 95.85 | 2240 | 0 | TMERM 605 | experiment | https://doi.org/10.1016/j.csite.2023.103388 | Experimental study of thermal performance in a rectangular finned-tube latent heat storage device with composite polyethylene wax/expanded graphite
polyethylene wax + 10% expanded graphite | 0.88744 | 0.37493 | 0.422485 | 114.984 | 120.85 | 1.459 | 998.627 | 2.341 | 41.99 | 0.1034 | 0.0504 | 10.18 | 18.9 | 0.59376 | 1 | 0 | 0 | 9.15 | 95.85 | 2240 | 0 | TMERM 605 | experiment | https://doi.org/10.1016/j.csite.2023.103388 | Experimental study of thermal performance in a rectangular finned-tube latent heat storage device with composite polyethylene wax/expanded graphite
polyethylene wax + 10% expanded graphite | 0.85926 | 0.40867 | 0.475612 | 114.984 | 120.85 | 1.459 | 998.627 | 2.341 | 41.99 | 0.1034 | 0.0504 | 10.18 | 18.9 | 0.59376 | 1 | 0 | 0 | 9.15 | 95.85 | 2240 | 0 | TMERM 605 | experiment | https://doi.org/10.1016/j.csite.2023.103388 | Experimental study of thermal performance in a rectangular finned-tube latent heat storage device with composite polyethylene wax/expanded graphite
polyethylene wax + 10% expanded graphite | 0.81864 | 0.43492 | 0.531269 | 114.984 | 120.85 | 1.459 | 998.627 | 2.341 | 41.99 | 0.1034 | 0.0504 | 10.18 | 18.9 | 0.59376 | 1 | 0 | 0 | 9.15 | 95.85 | 2240 | 0 | TMERM 605 | experiment | https://doi.org/10.1016/j.csite.2023.103388 | Experimental study of thermal performance in a rectangular finned-tube latent heat storage device with composite polyethylene wax/expanded graphite
polyethylene wax + 10% expanded graphite | 0.78573 | 0.46116 | 0.586926 | 114.984 | 120.85 | 1.459 | 998.627 | 2.341 | 41.99 | 0.1034 | 0.0504 | 10.18 | 18.9 | 0.59376 | 1 | 0 | 0 | 9.15 | 95.85 | 2240 | 0 | TMERM 605 | experiment | https://doi.org/10.1016/j.csite.2023.103388 | Experimental study of thermal performance in a rectangular finned-tube latent heat storage device with composite polyethylene wax/expanded graphite
polyethylene wax + 10% expanded graphite | 0.74976 | 0.48178 | 0.642582 | 114.984 | 120.85 | 1.459 | 998.627 | 2.341 | 41.99 | 0.1034 | 0.0504 | 10.18 | 18.9 | 0.59376 | 1 | 0 | 0 | 9.15 | 95.85 | 2240 | 0 | TMERM 605 | experiment | https://doi.org/10.1016/j.csite.2023.103388 | Experimental study of thermal performance in a rectangular finned-tube latent heat storage device with composite polyethylene wax/expanded graphite
polyethylene wax + 10% expanded graphite | 0.71953 | 0.50241 | 0.698239 | 114.984 | 120.85 | 1.459 | 998.627 | 2.341 | 41.99 | 0.1034 | 0.0504 | 10.18 | 18.9 | 0.59376 | 1 | 0 | 0 | 9.15 | 95.85 | 2240 | 0 | TMERM 605 | experiment | https://doi.org/10.1016/j.csite.2023.103388 | Experimental study of thermal performance in a rectangular finned-tube latent heat storage device with composite polyethylene wax/expanded graphite
polyethylene wax + 10% expanded graphite | 0.69128 | 0.52115 | 0.753896 | 114.984 | 120.85 | 1.459 | 998.627 | 2.341 | 41.99 | 0.1034 | 0.0504 | 10.18 | 18.9 | 0.59376 | 1 | 0 | 0 | 9.15 | 95.85 | 2240 | 0 | TMERM 605 | experiment | https://doi.org/10.1016/j.csite.2023.103388 | Experimental study of thermal performance in a rectangular finned-tube latent heat storage device with composite polyethylene wax/expanded graphite
polyethylene wax + 10% expanded graphite | 0.669 | 0.5399 | 0.807023 | 114.984 | 120.85 | 1.459 | 998.627 | 2.341 | 41.99 | 0.1034 | 0.0504 | 10.18 | 18.9 | 0.59376 | 1 | 0 | 0 | 9.15 | 95.85 | 2240 | 0 | TMERM 605 | experiment | https://doi.org/10.1016/j.csite.2023.103388 | Experimental study of thermal performance in a rectangular finned-tube latent heat storage device with composite polyethylene wax/expanded graphite
polyethylene wax + 10% expanded graphite | 0.64105 | 0.55302 | 0.86268 | 114.984 | 120.85 | 1.459 | 998.627 | 2.341 | 41.99 | 0.1034 | 0.0504 | 10.18 | 18.9 | 0.59376 | 1 | 0 | 0 | 9.15 | 95.85 | 2240 | 0 | TMERM 605 | experiment | https://doi.org/10.1016/j.csite.2023.103388 | Experimental study of thermal performance in a rectangular finned-tube latent heat storage device with composite polyethylene wax/expanded graphite
polyethylene wax + 10% expanded graphite | 0.61853 | 0.56802 | 0.918336 | 114.984 | 120.85 | 1.459 | 998.627 | 2.341 | 41.99 | 0.1034 | 0.0504 | 10.18 | 18.9 | 0.59376 | 1 | 0 | 0 | 9.15 | 95.85 | 2240 | 0 | TMERM 605 | experiment | https://doi.org/10.1016/j.csite.2023.103388 | Experimental study of thermal performance in a rectangular finned-tube latent heat storage device with composite polyethylene wax/expanded graphite
polyethylene wax + 10% expanded graphite | 0.59895 | 0.58489 | 0.976523 | 114.984 | 120.85 | 1.459 | 998.627 | 2.341 | 41.99 | 0.1034 | 0.0504 | 10.18 | 18.9 | 0.59376 | 1 | 0 | 0 | 9.15 | 95.85 | 2240 | 0 | TMERM 605 | experiment | https://doi.org/10.1016/j.csite.2023.103388 | Experimental study of thermal performance in a rectangular finned-tube latent heat storage device with composite polyethylene wax/expanded graphite
polyethylene wax + 10% expanded graphite | 0.58118 | 0.59989 | 1.03218 | 114.984 | 120.85 | 1.459 | 998.627 | 2.341 | 41.99 | 0.1034 | 0.0504 | 10.18 | 18.9 | 0.59376 | 1 | 0 | 0 | 9.15 | 95.85 | 2240 | 0 | TMERM 605 | experiment | https://doi.org/10.1016/j.csite.2023.103388 | Experimental study of thermal performance in a rectangular finned-tube latent heat storage device with composite polyethylene wax/expanded graphite
polyethylene wax + 10% expanded graphite | 0.5631 | 0.61114 | 1.085307 | 114.984 | 120.85 | 1.459 | 998.627 | 2.341 | 41.99 | 0.1034 | 0.0504 | 10.18 | 18.9 | 0.59376 | 1 | 0 | 0 | 9.15 | 95.85 | 2240 | 0 | TMERM 605 | experiment | https://doi.org/10.1016/j.csite.2023.103388 | Experimental study of thermal performance in a rectangular finned-tube latent heat storage device with composite polyethylene wax/expanded graphite
polyethylene wax + 10% expanded graphite | 0.55042 | 0.62801 | 1.140963 | 114.984 | 120.85 | 1.459 | 998.627 | 2.341 | 41.99 | 0.1034 | 0.0504 | 10.18 | 18.9 | 0.59376 | 1 | 0 | 0 | 9.15 | 95.85 | 2240 | 0 | TMERM 605 | experiment | https://doi.org/10.1016/j.csite.2023.103388 | Experimental study of thermal performance in a rectangular finned-tube latent heat storage device with composite polyethylene wax/expanded graphite
polyethylene wax + 10% expanded graphite | 0.53422 | 0.63925 | 1.19662 | 114.984 | 120.85 | 1.459 | 998.627 | 2.341 | 41.99 | 0.1034 | 0.0504 | 10.18 | 18.9 | 0.59376 | 1 | 0 | 0 | 9.15 | 95.85 | 2240 | 0 | TMERM 605 | experiment | https://doi.org/10.1016/j.csite.2023.103388 | Experimental study of thermal performance in a rectangular finned-tube latent heat storage device with composite polyethylene wax/expanded graphite
polyethylene wax + 10% expanded graphite | 0.52051 | 0.6505 | 1.249747 | 114.984 | 120.85 | 1.459 | 998.627 | 2.341 | 41.99 | 0.1034 | 0.0504 | 10.18 | 18.9 | 0.59376 | 1 | 0 | 0 | 9.15 | 95.85 | 2240 | 0 | TMERM 605 | experiment | https://doi.org/10.1016/j.csite.2023.103388 | Experimental study of thermal performance in a rectangular finned-tube latent heat storage device with composite polyethylene wax/expanded graphite
polyethylene wax + 10% expanded graphite | 0.50595 | 0.66175 | 1.307934 | 114.984 | 120.85 | 1.459 | 998.627 | 2.341 | 41.99 | 0.1034 | 0.0504 | 10.18 | 18.9 | 0.59376 | 1 | 0 | 0 | 9.15 | 95.85 | 2240 | 0 | TMERM 605 | experiment | https://doi.org/10.1016/j.csite.2023.103388 | Experimental study of thermal performance in a rectangular finned-tube latent heat storage device with composite polyethylene wax/expanded graphite
polyethylene wax + 10% expanded graphite | 0.49172 | 0.673 | 1.36865 | 114.984 | 120.85 | 1.459 | 998.627 | 2.341 | 41.99 | 0.1034 | 0.0504 | 10.18 | 18.9 | 0.59376 | 1 | 0 | 0 | 9.15 | 95.85 | 2240 | 0 | TMERM 605 | experiment | https://doi.org/10.1016/j.csite.2023.103388 | Experimental study of thermal performance in a rectangular finned-tube latent heat storage device with composite polyethylene wax/expanded graphite
polyethylene wax + 10% expanded graphite | 0.47909 | 0.68237 | 1.424307 | 114.984 | 120.85 | 1.459 | 998.627 | 2.341 | 41.99 | 0.1034 | 0.0504 | 10.18 | 18.9 | 0.59376 | 1 | 0 | 0 | 9.15 | 95.85 | 2240 | 0 | TMERM 605 | experiment | https://doi.org/10.1016/j.csite.2023.103388 | Experimental study of thermal performance in a rectangular finned-tube latent heat storage device with composite polyethylene wax/expanded graphite
polyethylene wax + 10% expanded graphite | 0.46821 | 0.69174 | 1.477434 | 114.984 | 120.85 | 1.459 | 998.627 | 2.341 | 41.99 | 0.1034 | 0.0504 | 10.18 | 18.9 | 0.59376 | 1 | 0 | 0 | 9.15 | 95.85 | 2240 | 0 | TMERM 605 | experiment | https://doi.org/10.1016/j.csite.2023.103388 | Experimental study of thermal performance in a rectangular finned-tube latent heat storage device with composite polyethylene wax/expanded graphite
polyethylene wax + 10% expanded graphite | 0.45732 | 0.70112 | 1.53309 | 114.984 | 120.85 | 1.459 | 998.627 | 2.341 | 41.99 | 0.1034 | 0.0504 | 10.18 | 18.9 | 0.59376 | 1 | 0 | 0 | 9.15 | 95.85 | 2240 | 0 | TMERM 605 | experiment | https://doi.org/10.1016/j.csite.2023.103388 | Experimental study of thermal performance in a rectangular finned-tube latent heat storage device with composite polyethylene wax/expanded graphite
polyethylene wax + 10% expanded graphite | 0.44625 | 0.71237 | 1.596337 | 114.984 | 120.85 | 1.459 | 998.627 | 2.341 | 41.99 | 0.1034 | 0.0504 | 10.18 | 18.9 | 0.59376 | 1 | 0 | 0 | 9.15 | 95.85 | 2240 | 0 | TMERM 605 | experiment | https://doi.org/10.1016/j.csite.2023.103388 | Experimental study of thermal performance in a rectangular finned-tube latent heat storage device with composite polyethylene wax/expanded graphite
polyethylene wax + 10% expanded graphite | 0.43823 | 0.72174 | 1.646934 | 114.984 | 120.85 | 1.459 | 998.627 | 2.341 | 41.99 | 0.1034 | 0.0504 | 10.18 | 18.9 | 0.59376 | 1 | 0 | 0 | 9.15 | 95.85 | 2240 | 0 | TMERM 605 | experiment | https://doi.org/10.1016/j.csite.2023.103388 | Experimental study of thermal performance in a rectangular finned-tube latent heat storage device with composite polyethylene wax/expanded graphite
polyethylene wax + 10% expanded graphite | 0.42768 | 0.72924 | 1.70512 | 114.984 | 120.85 | 1.459 | 998.627 | 2.341 | 41.99 | 0.1034 | 0.0504 | 10.18 | 18.9 | 0.59376 | 1 | 0 | 0 | 9.15 | 95.85 | 2240 | 0 | TMERM 605 | experiment | https://doi.org/10.1016/j.csite.2023.103388 | Experimental study of thermal performance in a rectangular finned-tube latent heat storage device with composite polyethylene wax/expanded graphite
polyethylene wax + 10% expanded graphite | 0.41902 | 0.73674 | 1.758247 | 114.984 | 120.85 | 1.459 | 998.627 | 2.341 | 41.99 | 0.1034 | 0.0504 | 10.18 | 18.9 | 0.59376 | 1 | 0 | 0 | 9.15 | 95.85 | 2240 | 0 | TMERM 605 | experiment | https://doi.org/10.1016/j.csite.2023.103388 | Experimental study of thermal performance in a rectangular finned-tube latent heat storage device with composite polyethylene wax/expanded graphite
polyethylene wax + 10% expanded graphite | 0.41029 | 0.74424 | 1.813904 | 114.984 | 120.85 | 1.459 | 998.627 | 2.341 | 41.99 | 0.1034 | 0.0504 | 10.18 | 18.9 | 0.59376 | 1 | 0 | 0 | 9.15 | 95.85 | 2240 | 0 | TMERM 605 | experiment | https://doi.org/10.1016/j.csite.2023.103388 | Experimental study of thermal performance in a rectangular finned-tube latent heat storage device with composite polyethylene wax/expanded graphite
polyethylene wax + 10% expanded graphite | 0.39893 | 0.74986 | 1.87968 | 114.984 | 120.85 | 1.459 | 998.627 | 2.341 | 41.99 | 0.1034 | 0.0504 | 10.18 | 18.9 | 0.59376 | 1 | 0 | 0 | 9.15 | 95.85 | 2240 | 0 | TMERM 605 | experiment | https://doi.org/10.1016/j.csite.2023.103388 | Experimental study of thermal performance in a rectangular finned-tube latent heat storage device with composite polyethylene wax/expanded graphite
polyethylene wax + 10% expanded graphite | 0.39077 | 0.75923 | 1.942927 | 114.984 | 120.85 | 1.459 | 998.627 | 2.341 | 41.99 | 0.1034 | 0.0504 | 10.18 | 18.9 | 0.59376 | 1 | 0 | 0 | 9.15 | 95.85 | 2240 | 0 | TMERM 605 | experiment | https://doi.org/10.1016/j.csite.2023.103388 | Experimental study of thermal performance in a rectangular finned-tube latent heat storage device with composite polyethylene wax/expanded graphite
polyethylene wax + 10% expanded graphite | 0.38318 | 0.76486 | 1.996053 | 114.984 | 120.85 | 1.459 | 998.627 | 2.341 | 41.99 | 0.1034 | 0.0504 | 10.18 | 18.9 | 0.59376 | 1 | 0 | 0 | 9.15 | 95.85 | 2240 | 0 | TMERM 605 | experiment | https://doi.org/10.1016/j.csite.2023.103388 | Experimental study of thermal performance in a rectangular finned-tube latent heat storage device with composite polyethylene wax/expanded graphite
polyethylene wax + 10% expanded graphite | 0.37324 | 0.76861 | 2.0593 | 114.984 | 120.85 | 1.459 | 998.627 | 2.341 | 41.99 | 0.1034 | 0.0504 | 10.18 | 18.9 | 0.59376 | 1 | 0 | 0 | 9.15 | 95.85 | 2240 | 0 | TMERM 605 | experiment | https://doi.org/10.1016/j.csite.2023.103388 | Experimental study of thermal performance in a rectangular finned-tube latent heat storage device with composite polyethylene wax/expanded graphite
polyethylene wax + 10% expanded graphite | 0.36652 | 0.7761 | 2.117486 | 114.984 | 120.85 | 1.459 | 998.627 | 2.341 | 41.99 | 0.1034 | 0.0504 | 10.18 | 18.9 | 0.59376 | 1 | 0 | 0 | 9.15 | 95.85 | 2240 | 0 | TMERM 605 | experiment | https://doi.org/10.1016/j.csite.2023.103388 | Experimental study of thermal performance in a rectangular finned-tube latent heat storage device with composite polyethylene wax/expanded graphite
polyethylene wax + 10% expanded graphite | 0.35972 | 0.78173 | 2.173143 | 114.984 | 120.85 | 1.459 | 998.627 | 2.341 | 41.99 | 0.1034 | 0.0504 | 10.18 | 18.9 | 0.59376 | 1 | 0 | 0 | 9.15 | 95.85 | 2240 | 0 | TMERM 605 | experiment | https://doi.org/10.1016/j.csite.2023.103388 | Experimental study of thermal performance in a rectangular finned-tube latent heat storage device with composite polyethylene wax/expanded graphite
polyethylene wax + 10% expanded graphite | 0.35242 | 0.78548 | 2.2288 | 114.984 | 120.85 | 1.459 | 998.627 | 2.341 | 41.99 | 0.1034 | 0.0504 | 10.18 | 18.9 | 0.59376 | 1 | 0 | 0 | 9.15 | 95.85 | 2240 | 0 | TMERM 605 | experiment | https://doi.org/10.1016/j.csite.2023.103388 | Experimental study of thermal performance in a rectangular finned-tube latent heat storage device with composite polyethylene wax/expanded graphite
polyethylene wax + 10% expanded graphite | 0.3475 | 0.79298 | 2.281927 | 114.984 | 120.85 | 1.459 | 998.627 | 2.341 | 41.99 | 0.1034 | 0.0504 | 10.18 | 18.9 | 0.59376 | 1 | 0 | 0 | 9.15 | 95.85 | 2240 | 0 | TMERM 605 | experiment | https://doi.org/10.1016/j.csite.2023.103388 | Experimental study of thermal performance in a rectangular finned-tube latent heat storage device with composite polyethylene wax/expanded graphite
polyethylene wax + 10% expanded graphite | 0.3393 | 0.79485 | 2.342643 | 114.984 | 120.85 | 1.459 | 998.627 | 2.341 | 41.99 | 0.1034 | 0.0504 | 10.18 | 18.9 | 0.59376 | 1 | 0 | 0 | 9.15 | 95.85 | 2240 | 0 | TMERM 605 | experiment | https://doi.org/10.1016/j.csite.2023.103388 | Experimental study of thermal performance in a rectangular finned-tube latent heat storage device with composite polyethylene wax/expanded graphite
polyethylene wax + 10% expanded graphite | 0.33342 | 0.80047 | 2.40083 | 114.984 | 120.85 | 1.459 | 998.627 | 2.341 | 41.99 | 0.1034 | 0.0504 | 10.18 | 18.9 | 0.59376 | 1 | 0 | 0 | 9.15 | 95.85 | 2240 | 0 | TMERM 605 | experiment | https://doi.org/10.1016/j.csite.2023.103388 | Experimental study of thermal performance in a rectangular finned-tube latent heat storage device with composite polyethylene wax/expanded graphite
polyethylene wax + 10% expanded graphite | 0.32858 | 0.80797 | 2.459016 | 114.984 | 120.85 | 1.459 | 998.627 | 2.341 | 41.99 | 0.1034 | 0.0504 | 10.18 | 18.9 | 0.59376 | 1 | 0 | 0 | 9.15 | 95.85 | 2240 | 0 | TMERM 605 | experiment | https://doi.org/10.1016/j.csite.2023.103388 | Experimental study of thermal performance in a rectangular finned-tube latent heat storage device with composite polyethylene wax/expanded graphite
polyethylene wax + 10% expanded graphite | 0.32279 | 0.81172 | 2.514673 | 114.984 | 120.85 | 1.459 | 998.627 | 2.341 | 41.99 | 0.1034 | 0.0504 | 10.18 | 18.9 | 0.59376 | 1 | 0 | 0 | 9.15 | 95.85 | 2240 | 0 | TMERM 605 | experiment | https://doi.org/10.1016/j.csite.2023.103388 | Experimental study of thermal performance in a rectangular finned-tube latent heat storage device with composite polyethylene wax/expanded graphite
polyethylene wax + 10% expanded graphite | 0.31654 | 0.81922 | 2.588039 | 114.984 | 120.85 | 1.459 | 998.627 | 2.341 | 41.99 | 0.1034 | 0.0504 | 10.18 | 18.9 | 0.59376 | 1 | 0 | 0 | 9.15 | 95.85 | 2240 | 0 | TMERM 605 | experiment | https://doi.org/10.1016/j.csite.2023.103388 | Experimental study of thermal performance in a rectangular finned-tube latent heat storage device with composite polyethylene wax/expanded graphite
polyethylene wax + 10% expanded graphite | 0.3107 | 0.82297 | 2.648755 | 114.984 | 120.85 | 1.459 | 998.627 | 2.341 | 41.99 | 0.1034 | 0.0504 | 10.18 | 18.9 | 0.59376 | 1 | 0 | 0 | 9.15 | 95.85 | 2240 | 0 | TMERM 605 | experiment | https://doi.org/10.1016/j.csite.2023.103388 | Experimental study of thermal performance in a rectangular finned-tube latent heat storage device with composite polyethylene wax/expanded graphite
polyethylene wax + 10% expanded graphite | 0.30679 | 0.83047 | 2.706942 | 114.984 | 120.85 | 1.459 | 998.627 | 2.341 | 41.99 | 0.1034 | 0.0504 | 10.18 | 18.9 | 0.59376 | 1 | 0 | 0 | 9.15 | 95.85 | 2240 | 0 | TMERM 605 | experiment | https://doi.org/10.1016/j.csite.2023.103388 | Experimental study of thermal performance in a rectangular finned-tube latent heat storage device with composite polyethylene wax/expanded graphite
polyethylene wax + 10% expanded graphite | 0.30209 | 0.83609 | 2.767658 | 114.984 | 120.85 | 1.459 | 998.627 | 2.341 | 41.99 | 0.1034 | 0.0504 | 10.18 | 18.9 | 0.59376 | 1 | 0 | 0 | 9.15 | 95.85 | 2240 | 0 | TMERM 605 | experiment | https://doi.org/10.1016/j.csite.2023.103388 | Experimental study of thermal performance in a rectangular finned-tube latent heat storage device with composite polyethylene wax/expanded graphite
polyethylene wax + 10% expanded graphite | 1.58788 | 0.1406 | 0.088545 | 114.984 | 120.85 | 1.459 | 998.627 | 2.341 | 41.99 | 0.1034 | 0.0504 | 10.18 | 18.9 | 0.59376 | 1 | 0 | 0 | 14.15 | 95.85 | 2240 | 0 | TMERM 605 | experiment | https://doi.org/10.1016/j.csite.2023.103388 | Experimental study of thermal performance in a rectangular finned-tube latent heat storage device with composite polyethylene wax/expanded graphite
polyethylene wax + 10% expanded graphite | 1.56436 | 0.17809 | 0.113843 | 114.984 | 120.85 | 1.459 | 998.627 | 2.341 | 41.99 | 0.1034 | 0.0504 | 10.18 | 18.9 | 0.59376 | 1 | 0 | 0 | 14.15 | 95.85 | 2240 | 0 | TMERM 605 | experiment | https://doi.org/10.1016/j.csite.2023.103388 | Experimental study of thermal performance in a rectangular finned-tube latent heat storage device with composite polyethylene wax/expanded graphite
polyethylene wax + 10% expanded graphite | 1.53591 | 0.21371 | 0.139142 | 114.984 | 120.85 | 1.459 | 998.627 | 2.341 | 41.99 | 0.1034 | 0.0504 | 10.18 | 18.9 | 0.59376 | 1 | 0 | 0 | 14.15 | 95.85 | 2240 | 0 | TMERM 605 | experiment | https://doi.org/10.1016/j.csite.2023.103388 | Experimental study of thermal performance in a rectangular finned-tube latent heat storage device with composite polyethylene wax/expanded graphite
polyethylene wax + 10% expanded graphite | 1.39541 | 0.27182 | 0.194799 | 114.984 | 120.85 | 1.459 | 998.627 | 2.341 | 41.99 | 0.1034 | 0.0504 | 10.18 | 18.9 | 0.59376 | 1 | 0 | 0 | 14.15 | 95.85 | 2240 | 0 | TMERM 605 | experiment | https://doi.org/10.1016/j.csite.2023.103388 | Experimental study of thermal performance in a rectangular finned-tube latent heat storage device with composite polyethylene wax/expanded graphite
polyethylene wax + 10% expanded graphite | 1.31159 | 0.33181 | 0.252985 | 114.984 | 120.85 | 1.459 | 998.627 | 2.341 | 41.99 | 0.1034 | 0.0504 | 10.18 | 18.9 | 0.59376 | 1 | 0 | 0 | 14.15 | 95.85 | 2240 | 0 | TMERM 605 | experiment | https://doi.org/10.1016/j.csite.2023.103388 | Experimental study of thermal performance in a rectangular finned-tube latent heat storage device with composite polyethylene wax/expanded graphite
polyethylene wax + 10% expanded graphite | 1.22297 | 0.38055 | 0.311172 | 114.984 | 120.85 | 1.459 | 998.627 | 2.341 | 41.99 | 0.1034 | 0.0504 | 10.18 | 18.9 | 0.59376 | 1 | 0 | 0 | 14.15 | 95.85 | 2240 | 0 | TMERM 605 | experiment | https://doi.org/10.1016/j.csite.2023.103388 | Experimental study of thermal performance in a rectangular finned-tube latent heat storage device with composite polyethylene wax/expanded graphite
polyethylene wax + 10% expanded graphite | 1.16298 | 0.42367 | 0.364299 | 114.984 | 120.85 | 1.459 | 998.627 | 2.341 | 41.99 | 0.1034 | 0.0504 | 10.18 | 18.9 | 0.59376 | 1 | 0 | 0 | 14.15 | 95.85 | 2240 | 0 | TMERM 605 | experiment | https://doi.org/10.1016/j.csite.2023.103388 | Experimental study of thermal performance in a rectangular finned-tube latent heat storage device with composite polyethylene wax/expanded graphite
polyethylene wax + 10% expanded graphite | 1.10042 | 0.46491 | 0.422485 | 114.984 | 120.85 | 1.459 | 998.627 | 2.341 | 41.99 | 0.1034 | 0.0504 | 10.18 | 18.9 | 0.59376 | 1 | 0 | 0 | 14.15 | 95.85 | 2240 | 0 | TMERM 605 | experiment | https://doi.org/10.1016/j.csite.2023.103388 | Experimental study of thermal performance in a rectangular finned-tube latent heat storage device with composite polyethylene wax/expanded graphite
polyethylene wax + 10% expanded graphite | 1.04845 | 0.49866 | 0.475612 | 114.984 | 120.85 | 1.459 | 998.627 | 2.341 | 41.99 | 0.1034 | 0.0504 | 10.18 | 18.9 | 0.59376 | 1 | 0 | 0 | 14.15 | 95.85 | 2240 | 0 | TMERM 605 | experiment | https://doi.org/10.1016/j.csite.2023.103388 | Experimental study of thermal performance in a rectangular finned-tube latent heat storage device with composite polyethylene wax/expanded graphite
polyethylene wax + 10% expanded graphite | 0.99507 | 0.52865 | 0.531269 | 114.984 | 120.85 | 1.459 | 998.627 | 2.341 | 41.99 | 0.1034 | 0.0504 | 10.18 | 18.9 | 0.59376 | 1 | 0 | 0 | 14.15 | 95.85 | 2240 | 0 | TMERM 605 | experiment | https://doi.org/10.1016/j.csite.2023.103388 | Experimental study of thermal performance in a rectangular finned-tube latent heat storage device with composite polyethylene wax/expanded graphite
polyethylene wax + 10% expanded graphite | 0.94773 | 0.55864 | 0.589456 | 114.984 | 120.85 | 1.459 | 998.627 | 2.341 | 41.99 | 0.1034 | 0.0504 | 10.18 | 18.9 | 0.59376 | 1 | 0 | 0 | 14.15 | 95.85 | 2240 | 0 | TMERM 605 | experiment | https://doi.org/10.1016/j.csite.2023.103388 | Experimental study of thermal performance in a rectangular finned-tube latent heat storage device with composite polyethylene wax/expanded graphite
polyethylene wax + 10% expanded graphite | 0.91314 | 0.58676 | 0.642582 | 114.984 | 120.85 | 1.459 | 998.627 | 2.341 | 41.99 | 0.1034 | 0.0504 | 10.18 | 18.9 | 0.59376 | 1 | 0 | 0 | 14.15 | 95.85 | 2240 | 0 | TMERM 605 | experiment | https://doi.org/10.1016/j.csite.2023.103388 | Experimental study of thermal performance in a rectangular finned-tube latent heat storage device with composite polyethylene wax/expanded graphite
polyethylene wax + 10% expanded graphite | 0.8685 | 0.61301 | 0.705829 | 114.984 | 120.85 | 1.459 | 998.627 | 2.341 | 41.99 | 0.1034 | 0.0504 | 10.18 | 18.9 | 0.59376 | 1 | 0 | 0 | 14.15 | 95.85 | 2240 | 0 | TMERM 605 | experiment | https://doi.org/10.1016/j.csite.2023.103388 | Experimental study of thermal performance in a rectangular finned-tube latent heat storage device with composite polyethylene wax/expanded graphite
polyethylene wax + 10% expanded graphite | 0.84014 | 0.63551 | 0.756426 | 114.984 | 120.85 | 1.459 | 998.627 | 2.341 | 41.99 | 0.1034 | 0.0504 | 10.18 | 18.9 | 0.59376 | 1 | 0 | 0 | 14.15 | 95.85 | 2240 | 0 | TMERM 605 | experiment | https://doi.org/10.1016/j.csite.2023.103388 | Experimental study of thermal performance in a rectangular finned-tube latent heat storage device with composite polyethylene wax/expanded graphite
polyethylene wax + 10% expanded graphite | 0.81005 | 0.65988 | 0.814612 | 114.984 | 120.85 | 1.459 | 998.627 | 2.341 | 41.99 | 0.1034 | 0.0504 | 10.18 | 18.9 | 0.59376 | 1 | 0 | 0 | 14.15 | 95.85 | 2240 | 0 | TMERM 605 | experiment | https://doi.org/10.1016/j.csite.2023.103388 | Experimental study of thermal performance in a rectangular finned-tube latent heat storage device with composite polyethylene wax/expanded graphite
polyethylene wax + 10% expanded graphite | 0.7662 | 0.68425 | 0.893038 | 114.984 | 120.85 | 1.459 | 998.627 | 2.341 | 41.99 | 0.1034 | 0.0504 | 10.18 | 18.9 | 0.59376 | 1 | 0 | 0 | 14.15 | 95.85 | 2240 | 0 | TMERM 605 | experiment | https://doi.org/10.1016/j.csite.2023.103388 | Experimental study of thermal performance in a rectangular finned-tube latent heat storage device with composite polyethylene wax/expanded graphite
polyethylene wax + 10% expanded graphite | 0.72949 | 0.71237 | 0.976523 | 114.984 | 120.85 | 1.459 | 998.627 | 2.341 | 41.99 | 0.1034 | 0.0504 | 10.18 | 18.9 | 0.59376 | 1 | 0 | 0 | 14.15 | 95.85 | 2240 | 0 | TMERM 605 | experiment | https://doi.org/10.1016/j.csite.2023.103388 | Experimental study of thermal performance in a rectangular finned-tube latent heat storage device with composite polyethylene wax/expanded graphite
polyethylene wax + 10% expanded graphite | 0.6969 | 0.74049 | 1.062538 | 114.984 | 120.85 | 1.459 | 998.627 | 2.341 | 41.99 | 0.1034 | 0.0504 | 10.18 | 18.9 | 0.59376 | 1 | 0 | 0 | 14.15 | 95.85 | 2240 | 0 | TMERM 605 | experiment | https://doi.org/10.1016/j.csite.2023.103388 | Experimental study of thermal performance in a rectangular finned-tube latent heat storage device with composite polyethylene wax/expanded graphite
polyethylene wax + 10% expanded graphite | 0.6656 | 0.76111 | 1.143493 | 114.984 | 120.85 | 1.459 | 998.627 | 2.341 | 41.99 | 0.1034 | 0.0504 | 10.18 | 18.9 | 0.59376 | 1 | 0 | 0 | 14.15 | 95.85 | 2240 | 0 | TMERM 605 | experiment | https://doi.org/10.1016/j.csite.2023.103388 | Experimental study of thermal performance in a rectangular finned-tube latent heat storage device with composite polyethylene wax/expanded graphite
polyethylene wax + 10% expanded graphite | 0.63996 | 0.7836 | 1.224448 | 114.984 | 120.85 | 1.459 | 998.627 | 2.341 | 41.99 | 0.1034 | 0.0504 | 10.18 | 18.9 | 0.59376 | 1 | 0 | 0 | 14.15 | 95.85 | 2240 | 0 | TMERM 605 | experiment | https://doi.org/10.1016/j.csite.2023.103388 | Experimental study of thermal performance in a rectangular finned-tube latent heat storage device with composite polyethylene wax/expanded graphite
polyethylene wax + 10% expanded graphite | 0.61345 | 0.80235 | 1.307934 | 114.984 | 120.85 | 1.459 | 998.627 | 2.341 | 41.99 | 0.1034 | 0.0504 | 10.18 | 18.9 | 0.59376 | 1 | 0 | 0 | 14.15 | 95.85 | 2240 | 0 | TMERM 605 | experiment | https://doi.org/10.1016/j.csite.2023.103388 | Experimental study of thermal performance in a rectangular finned-tube latent heat storage device with composite polyethylene wax/expanded graphite
polyethylene wax + 10% expanded graphite | 0.58663 | 0.81922 | 1.396478 | 114.984 | 120.85 | 1.459 | 998.627 | 2.341 | 41.99 | 0.1034 | 0.0504 | 10.18 | 18.9 | 0.59376 | 1 | 0 | 0 | 14.15 | 95.85 | 2240 | 0 | TMERM 605 | experiment | https://doi.org/10.1016/j.csite.2023.103388 | Experimental study of thermal performance in a rectangular finned-tube latent heat storage device with composite polyethylene wax/expanded graphite
polyethylene wax + 10% expanded graphite | 0.56241 | 0.83234 | 1.479964 | 114.984 | 120.85 | 1.459 | 998.627 | 2.341 | 41.99 | 0.1034 | 0.0504 | 10.18 | 18.9 | 0.59376 | 1 | 0 | 0 | 14.15 | 95.85 | 2240 | 0 | TMERM 605 | experiment | https://doi.org/10.1016/j.csite.2023.103388 | Experimental study of thermal performance in a rectangular finned-tube latent heat storage device with composite polyethylene wax/expanded graphite
polyethylene wax + 10% expanded graphite | 0.54077 | 0.84547 | 1.563449 | 114.984 | 120.85 | 1.459 | 998.627 | 2.341 | 41.99 | 0.1034 | 0.0504 | 10.18 | 18.9 | 0.59376 | 1 | 0 | 0 | 14.15 | 95.85 | 2240 | 0 | TMERM 605 | experiment | https://doi.org/10.1016/j.csite.2023.103388 | Experimental study of thermal performance in a rectangular finned-tube latent heat storage device with composite polyethylene wax/expanded graphite
polyethylene wax + 10% expanded graphite | 0.52019 | 0.85671 | 1.646934 | 114.984 | 120.85 | 1.459 | 998.627 | 2.341 | 41.99 | 0.1034 | 0.0504 | 10.18 | 18.9 | 0.59376 | 1 | 0 | 0 | 14.15 | 95.85 | 2240 | 0 | TMERM 605 | experiment | https://doi.org/10.1016/j.csite.2023.103388 | Experimental study of thermal performance in a rectangular finned-tube latent heat storage device with composite polyethylene wax/expanded graphite
polyethylene wax + 10% expanded graphite | 0.50159 | 0.86796 | 1.730419 | 114.984 | 120.85 | 1.459 | 998.627 | 2.341 | 41.99 | 0.1034 | 0.0504 | 10.18 | 18.9 | 0.59376 | 1 | 0 | 0 | 14.15 | 95.85 | 2240 | 0 | TMERM 605 | experiment | https://doi.org/10.1016/j.csite.2023.103388 | Experimental study of thermal performance in a rectangular finned-tube latent heat storage device with composite polyethylene wax/expanded graphite
polyethylene wax + 10% expanded graphite | 0.48331 | 0.87546 | 1.811374 | 114.984 | 120.85 | 1.459 | 998.627 | 2.341 | 41.99 | 0.1034 | 0.0504 | 10.18 | 18.9 | 0.59376 | 1 | 0 | 0 | 14.15 | 95.85 | 2240 | 0 | TMERM 605 | experiment | https://doi.org/10.1016/j.csite.2023.103388 | Experimental study of thermal performance in a rectangular finned-tube latent heat storage device with composite polyethylene wax/expanded graphite
polyethylene wax + 10% expanded graphite | 0.46947 | 0.88483 | 1.88474 | 114.984 | 120.85 | 1.459 | 998.627 | 2.341 | 41.99 | 0.1034 | 0.0504 | 10.18 | 18.9 | 0.59376 | 1 | 0 | 0 | 14.15 | 95.85 | 2240 | 0 | TMERM 605 | experiment | https://doi.org/10.1016/j.csite.2023.103388 | Experimental study of thermal performance in a rectangular finned-tube latent heat storage device with composite polyethylene wax/expanded graphite
polyethylene wax + 10% expanded graphite | 0.452 | 0.89421 | 1.978344 | 114.984 | 120.85 | 1.459 | 998.627 | 2.341 | 41.99 | 0.1034 | 0.0504 | 10.18 | 18.9 | 0.59376 | 1 | 0 | 0 | 14.15 | 95.85 | 2240 | 0 | TMERM 605 | experiment | https://doi.org/10.1016/j.csite.2023.103388 | Experimental study of thermal performance in a rectangular finned-tube latent heat storage device with composite polyethylene wax/expanded graphite
polyethylene wax + 10% expanded graphite | 0.44023 | 0.90545 | 2.05677 | 114.984 | 120.85 | 1.459 | 998.627 | 2.341 | 41.99 | 0.1034 | 0.0504 | 10.18 | 18.9 | 0.59376 | 1 | 0 | 0 | 14.15 | 95.85 | 2240 | 0 | TMERM 605 | experiment | https://doi.org/10.1016/j.csite.2023.103388 | Experimental study of thermal performance in a rectangular finned-tube latent heat storage device with composite polyethylene wax/expanded graphite
polyethylene wax + 10% expanded graphite | 0.42506 | 0.91295 | 2.147845 | 114.984 | 120.85 | 1.459 | 998.627 | 2.341 | 41.99 | 0.1034 | 0.0504 | 10.18 | 18.9 | 0.59376 | 1 | 0 | 0 | 14.15 | 95.85 | 2240 | 0 | TMERM 605 | experiment | https://doi.org/10.1016/j.csite.2023.103388 | Experimental study of thermal performance in a rectangular finned-tube latent heat storage device with composite polyethylene wax/expanded graphite
polyethylene wax + 10% expanded graphite | 0.41629 | 0.92045 | 2.211091 | 114.984 | 120.85 | 1.459 | 998.627 | 2.341 | 41.99 | 0.1034 | 0.0504 | 10.18 | 18.9 | 0.59376 | 1 | 0 | 0 | 14.15 | 95.85 | 2240 | 0 | TMERM 605 | experiment | https://doi.org/10.1016/j.csite.2023.103388 | Experimental study of thermal performance in a rectangular finned-tube latent heat storage device with composite polyethylene wax/expanded graphite
polyethylene wax + 10% expanded graphite | 0.40486 | 0.92795 | 2.292046 | 114.984 | 120.85 | 1.459 | 998.627 | 2.341 | 41.99 | 0.1034 | 0.0504 | 10.18 | 18.9 | 0.59376 | 1 | 0 | 0 | 14.15 | 95.85 | 2240 | 0 | TMERM 605 | experiment | https://doi.org/10.1016/j.csite.2023.103388 | Experimental study of thermal performance in a rectangular finned-tube latent heat storage device with composite polyethylene wax/expanded graphite
polyethylene wax + 10% expanded graphite | 0.39505 | 0.93545 | 2.367942 | 114.984 | 120.85 | 1.459 | 998.627 | 2.341 | 41.99 | 0.1034 | 0.0504 | 10.18 | 18.9 | 0.59376 | 1 | 0 | 0 | 14.15 | 95.85 | 2240 | 0 | TMERM 605 | experiment | https://doi.org/10.1016/j.csite.2023.103388 | Experimental study of thermal performance in a rectangular finned-tube latent heat storage device with composite polyethylene wax/expanded graphite
polyethylene wax + 10% expanded graphite | 0.38505 | 0.94295 | 2.448897 | 114.984 | 120.85 | 1.459 | 998.627 | 2.341 | 41.99 | 0.1034 | 0.0504 | 10.18 | 18.9 | 0.59376 | 1 | 0 | 0 | 14.15 | 95.85 | 2240 | 0 | TMERM 605 | experiment | https://doi.org/10.1016/j.csite.2023.103388 | Experimental study of thermal performance in a rectangular finned-tube latent heat storage device with composite polyethylene wax/expanded graphite
polyethylene wax + 10% expanded graphite | 0.37494 | 0.95045 | 2.534912 | 114.984 | 120.85 | 1.459 | 998.627 | 2.341 | 41.99 | 0.1034 | 0.0504 | 10.18 | 18.9 | 0.59376 | 1 | 0 | 0 | 14.15 | 95.85 | 2240 | 0 | TMERM 605 | experiment | https://doi.org/10.1016/j.csite.2023.103388 | Experimental study of thermal performance in a rectangular finned-tube latent heat storage device with composite polyethylene wax/expanded graphite
polyethylene wax + 10% expanded graphite | 0.36834 | 0.95794 | 2.600688 | 114.984 | 120.85 | 1.459 | 998.627 | 2.341 | 41.99 | 0.1034 | 0.0504 | 10.18 | 18.9 | 0.59376 | 1 | 0 | 0 | 14.15 | 95.85 | 2240 | 0 | TMERM 605 | experiment | https://doi.org/10.1016/j.csite.2023.103388 | Experimental study of thermal performance in a rectangular finned-tube latent heat storage device with composite polyethylene wax/expanded graphite
polyethylene wax + 10% expanded graphite | 0.35699 | 0.96544 | 2.704412 | 114.984 | 120.85 | 1.459 | 998.627 | 2.341 | 41.99 | 0.1034 | 0.0504 | 10.18 | 18.9 | 0.59376 | 1 | 0 | 0 | 14.15 | 95.85 | 2240 | 0 | TMERM 605 | experiment | https://doi.org/10.1016/j.csite.2023.103388 | Experimental study of thermal performance in a rectangular finned-tube latent heat storage device with composite polyethylene wax/expanded graphite
polyethylene wax + 10% expanded graphite | 0.35093 | 0.97482 | 2.777778 | 114.984 | 120.85 | 1.459 | 998.627 | 2.341 | 41.99 | 0.1034 | 0.0504 | 10.18 | 18.9 | 0.59376 | 1 | 0 | 0 | 14.15 | 95.85 | 2240 | 0 | TMERM 605 | experiment | https://doi.org/10.1016/j.csite.2023.103388 | Experimental study of thermal performance in a rectangular finned-tube latent heat storage device with composite polyethylene wax/expanded graphite
polyethylene wax + 10% expanded graphite | 1.58788 | 0.1406 | 0.088545 | 114.984 | 120.85 | 1.459 | 998.627 | 2.341 | 41.99 | 0.1034 | 0.0504 | 10.18 | 18.9 | 0.59376 | 1 | 0 | 0 | 19.15 | 95.85 | 2240 | 0 | TMERM 605 | experiment | https://doi.org/10.1016/j.csite.2023.103388 | Experimental study of thermal performance in a rectangular finned-tube latent heat storage device with composite polyethylene wax/expanded graphite
polyethylene wax + 10% expanded graphite | 1.56436 | 0.17809 | 0.113843 | 114.984 | 120.85 | 1.459 | 998.627 | 2.341 | 41.99 | 0.1034 | 0.0504 | 10.18 | 18.9 | 0.59376 | 1 | 0 | 0 | 19.15 | 95.85 | 2240 | 0 | TMERM 605 | experiment | https://doi.org/10.1016/j.csite.2023.103388 | Experimental study of thermal performance in a rectangular finned-tube latent heat storage device with composite polyethylene wax/expanded graphite
polyethylene wax + 10% expanded graphite | 1.53591 | 0.21371 | 0.139142 | 114.984 | 120.85 | 1.459 | 998.627 | 2.341 | 41.99 | 0.1034 | 0.0504 | 10.18 | 18.9 | 0.59376 | 1 | 0 | 0 | 19.15 | 95.85 | 2240 | 0 | TMERM 605 | experiment | https://doi.org/10.1016/j.csite.2023.103388 | Experimental study of thermal performance in a rectangular finned-tube latent heat storage device with composite polyethylene wax/expanded graphite
polyethylene wax + 10% expanded graphite | 1.39541 | 0.27182 | 0.194799 | 114.984 | 120.85 | 1.459 | 998.627 | 2.341 | 41.99 | 0.1034 | 0.0504 | 10.18 | 18.9 | 0.59376 | 1 | 0 | 0 | 19.15 | 95.85 | 2240 | 0 | TMERM 605 | experiment | https://doi.org/10.1016/j.csite.2023.103388 | Experimental study of thermal performance in a rectangular finned-tube latent heat storage device with composite polyethylene wax/expanded graphite
polyethylene wax + 10% expanded graphite | 1.31159 | 0.33181 | 0.252985 | 114.984 | 120.85 | 1.459 | 998.627 | 2.341 | 41.99 | 0.1034 | 0.0504 | 10.18 | 18.9 | 0.59376 | 1 | 0 | 0 | 19.15 | 95.85 | 2240 | 0 | TMERM 605 | experiment | https://doi.org/10.1016/j.csite.2023.103388 | Experimental study of thermal performance in a rectangular finned-tube latent heat storage device with composite polyethylene wax/expanded graphite
polyethylene wax + 10% expanded graphite | 1.22297 | 0.38055 | 0.311172 | 114.984 | 120.85 | 1.459 | 998.627 | 2.341 | 41.99 | 0.1034 | 0.0504 | 10.18 | 18.9 | 0.59376 | 1 | 0 | 0 | 19.15 | 95.85 | 2240 | 0 | TMERM 605 | experiment | https://doi.org/10.1016/j.csite.2023.103388 | Experimental study of thermal performance in a rectangular finned-tube latent heat storage device with composite polyethylene wax/expanded graphite
polyethylene wax + 10% expanded graphite | 1.16298 | 0.42367 | 0.364299 | 114.984 | 120.85 | 1.459 | 998.627 | 2.341 | 41.99 | 0.1034 | 0.0504 | 10.18 | 18.9 | 0.59376 | 1 | 0 | 0 | 19.15 | 95.85 | 2240 | 0 | TMERM 605 | experiment | https://doi.org/10.1016/j.csite.2023.103388 | Experimental study of thermal performance in a rectangular finned-tube latent heat storage device with composite polyethylene wax/expanded graphite
polyethylene wax + 10% expanded graphite | 1.10042 | 0.46491 | 0.422485 | 114.984 | 120.85 | 1.459 | 998.627 | 2.341 | 41.99 | 0.1034 | 0.0504 | 10.18 | 18.9 | 0.59376 | 1 | 0 | 0 | 19.15 | 95.85 | 2240 | 0 | TMERM 605 | experiment | https://doi.org/10.1016/j.csite.2023.103388 | Experimental study of thermal performance in a rectangular finned-tube latent heat storage device with composite polyethylene wax/expanded graphite
polyethylene wax + 10% expanded graphite | 1.04845 | 0.49866 | 0.475612 | 114.984 | 120.85 | 1.459 | 998.627 | 2.341 | 41.99 | 0.1034 | 0.0504 | 10.18 | 18.9 | 0.59376 | 1 | 0 | 0 | 19.15 | 95.85 | 2240 | 0 | TMERM 605 | experiment | https://doi.org/10.1016/j.csite.2023.103388 | Experimental study of thermal performance in a rectangular finned-tube latent heat storage device with composite polyethylene wax/expanded graphite
polyethylene wax + 10% expanded graphite | 0.99507 | 0.52865 | 0.531269 | 114.984 | 120.85 | 1.459 | 998.627 | 2.341 | 41.99 | 0.1034 | 0.0504 | 10.18 | 18.9 | 0.59376 | 1 | 0 | 0 | 19.15 | 95.85 | 2240 | 0 | TMERM 605 | experiment | https://doi.org/10.1016/j.csite.2023.103388 | Experimental study of thermal performance in a rectangular finned-tube latent heat storage device with composite polyethylene wax/expanded graphite
polyethylene wax + 10% expanded graphite | 0.94773 | 0.55864 | 0.589456 | 114.984 | 120.85 | 1.459 | 998.627 | 2.341 | 41.99 | 0.1034 | 0.0504 | 10.18 | 18.9 | 0.59376 | 1 | 0 | 0 | 19.15 | 95.85 | 2240 | 0 | TMERM 605 | experiment | https://doi.org/10.1016/j.csite.2023.103388 | Experimental study of thermal performance in a rectangular finned-tube latent heat storage device with composite polyethylene wax/expanded graphite
polyethylene wax + 10% expanded graphite | 0.91314 | 0.58676 | 0.642582 | 114.984 | 120.85 | 1.459 | 998.627 | 2.341 | 41.99 | 0.1034 | 0.0504 | 10.18 | 18.9 | 0.59376 | 1 | 0 | 0 | 19.15 | 95.85 | 2240 | 0 | TMERM 605 | experiment | https://doi.org/10.1016/j.csite.2023.103388 | Experimental study of thermal performance in a rectangular finned-tube latent heat storage device with composite polyethylene wax/expanded graphite
polyethylene wax + 10% expanded graphite | 0.8685 | 0.61301 | 0.705829 | 114.984 | 120.85 | 1.459 | 998.627 | 2.341 | 41.99 | 0.1034 | 0.0504 | 10.18 | 18.9 | 0.59376 | 1 | 0 | 0 | 19.15 | 95.85 | 2240 | 0 | TMERM 605 | experiment | https://doi.org/10.1016/j.csite.2023.103388 | Experimental study of thermal performance in a rectangular finned-tube latent heat storage device with composite polyethylene wax/expanded graphite
polyethylene wax + 10% expanded graphite | 0.84014 | 0.63551 | 0.756426 | 114.984 | 120.85 | 1.459 | 998.627 | 2.341 | 41.99 | 0.1034 | 0.0504 | 10.18 | 18.9 | 0.59376 | 1 | 0 | 0 | 19.15 | 95.85 | 2240 | 0 | TMERM 605 | experiment | https://doi.org/10.1016/j.csite.2023.103388 | Experimental study of thermal performance in a rectangular finned-tube latent heat storage device with composite polyethylene wax/expanded graphite
polyethylene wax + 10% expanded graphite | 0.81005 | 0.65988 | 0.814612 | 114.984 | 120.85 | 1.459 | 998.627 | 2.341 | 41.99 | 0.1034 | 0.0504 | 10.18 | 18.9 | 0.59376 | 1 | 0 | 0 | 19.15 | 95.85 | 2240 | 0 | TMERM 605 | experiment | https://doi.org/10.1016/j.csite.2023.103388 | Experimental study of thermal performance in a rectangular finned-tube latent heat storage device with composite polyethylene wax/expanded graphite
polyethylene wax + 10% expanded graphite | 0.7662 | 0.68425 | 0.893038 | 114.984 | 120.85 | 1.459 | 998.627 | 2.341 | 41.99 | 0.1034 | 0.0504 | 10.18 | 18.9 | 0.59376 | 1 | 0 | 0 | 19.15 | 95.85 | 2240 | 0 | TMERM 605 | experiment | https://doi.org/10.1016/j.csite.2023.103388 | Experimental study of thermal performance in a rectangular finned-tube latent heat storage device with composite polyethylene wax/expanded graphite
polyethylene wax + 10% expanded graphite | 0.72949 | 0.71237 | 0.976523 | 114.984 | 120.85 | 1.459 | 998.627 | 2.341 | 41.99 | 0.1034 | 0.0504 | 10.18 | 18.9 | 0.59376 | 1 | 0 | 0 | 19.15 | 95.85 | 2240 | 0 | TMERM 605 | experiment | https://doi.org/10.1016/j.csite.2023.103388 | Experimental study of thermal performance in a rectangular finned-tube latent heat storage device with composite polyethylene wax/expanded graphite
polyethylene wax + 10% expanded graphite | 0.6969 | 0.74049 | 1.062538 | 114.984 | 120.85 | 1.459 | 998.627 | 2.341 | 41.99 | 0.1034 | 0.0504 | 10.18 | 18.9 | 0.59376 | 1 | 0 | 0 | 19.15 | 95.85 | 2240 | 0 | TMERM 605 | experiment | https://doi.org/10.1016/j.csite.2023.103388 | Experimental study of thermal performance in a rectangular finned-tube latent heat storage device with composite polyethylene wax/expanded graphite
polyethylene wax + 10% expanded graphite | 0.6656 | 0.76111 | 1.143493 | 114.984 | 120.85 | 1.459 | 998.627 | 2.341 | 41.99 | 0.1034 | 0.0504 | 10.18 | 18.9 | 0.59376 | 1 | 0 | 0 | 19.15 | 95.85 | 2240 | 0 | TMERM 605 | experiment | https://doi.org/10.1016/j.csite.2023.103388 | Experimental study of thermal performance in a rectangular finned-tube latent heat storage device with composite polyethylene wax/expanded graphite
polyethylene wax + 10% expanded graphite | 0.63996 | 0.7836 | 1.224448 | 114.984 | 120.85 | 1.459 | 998.627 | 2.341 | 41.99 | 0.1034 | 0.0504 | 10.18 | 18.9 | 0.59376 | 1 | 0 | 0 | 19.15 | 95.85 | 2240 | 0 | TMERM 605 | experiment | https://doi.org/10.1016/j.csite.2023.103388 | Experimental study of thermal performance in a rectangular finned-tube latent heat storage device with composite polyethylene wax/expanded graphite
polyethylene wax + 10% expanded graphite | 0.61345 | 0.80235 | 1.307934 | 114.984 | 120.85 | 1.459 | 998.627 | 2.341 | 41.99 | 0.1034 | 0.0504 | 10.18 | 18.9 | 0.59376 | 1 | 0 | 0 | 19.15 | 95.85 | 2240 | 0 | TMERM 605 | experiment | https://doi.org/10.1016/j.csite.2023.103388 | Experimental study of thermal performance in a rectangular finned-tube latent heat storage device with composite polyethylene wax/expanded graphite
polyethylene wax + 10% expanded graphite | 0.58663 | 0.81922 | 1.396478 | 114.984 | 120.85 | 1.459 | 998.627 | 2.341 | 41.99 | 0.1034 | 0.0504 | 10.18 | 18.9 | 0.59376 | 1 | 0 | 0 | 19.15 | 95.85 | 2240 | 0 | TMERM 605 | experiment | https://doi.org/10.1016/j.csite.2023.103388 | Experimental study of thermal performance in a rectangular finned-tube latent heat storage device with composite polyethylene wax/expanded graphite
polyethylene wax + 10% expanded graphite | 0.56241 | 0.83234 | 1.479964 | 114.984 | 120.85 | 1.459 | 998.627 | 2.341 | 41.99 | 0.1034 | 0.0504 | 10.18 | 18.9 | 0.59376 | 1 | 0 | 0 | 19.15 | 95.85 | 2240 | 0 | TMERM 605 | experiment | https://doi.org/10.1016/j.csite.2023.103388 | Experimental study of thermal performance in a rectangular finned-tube latent heat storage device with composite polyethylene wax/expanded graphite
polyethylene wax + 10% expanded graphite | 0.54077 | 0.84547 | 1.563449 | 114.984 | 120.85 | 1.459 | 998.627 | 2.341 | 41.99 | 0.1034 | 0.0504 | 10.18 | 18.9 | 0.59376 | 1 | 0 | 0 | 19.15 | 95.85 | 2240 | 0 | TMERM 605 | experiment | https://doi.org/10.1016/j.csite.2023.103388 | Experimental study of thermal performance in a rectangular finned-tube latent heat storage device with composite polyethylene wax/expanded graphite
polyethylene wax + 10% expanded graphite | 0.52019 | 0.85671 | 1.646934 | 114.984 | 120.85 | 1.459 | 998.627 | 2.341 | 41.99 | 0.1034 | 0.0504 | 10.18 | 18.9 | 0.59376 | 1 | 0 | 0 | 19.15 | 95.85 | 2240 | 0 | TMERM 605 | experiment | https://doi.org/10.1016/j.csite.2023.103388 | Experimental study of thermal performance in a rectangular finned-tube latent heat storage device with composite polyethylene wax/expanded graphite
polyethylene wax + 10% expanded graphite | 0.50159 | 0.86796 | 1.730419 | 114.984 | 120.85 | 1.459 | 998.627 | 2.341 | 41.99 | 0.1034 | 0.0504 | 10.18 | 18.9 | 0.59376 | 1 | 0 | 0 | 19.15 | 95.85 | 2240 | 0 | TMERM 605 | experiment | https://doi.org/10.1016/j.csite.2023.103388 | Experimental study of thermal performance in a rectangular finned-tube latent heat storage device with composite polyethylene wax/expanded graphite
polyethylene wax + 10% expanded graphite | 0.48331 | 0.87546 | 1.811374 | 114.984 | 120.85 | 1.459 | 998.627 | 2.341 | 41.99 | 0.1034 | 0.0504 | 10.18 | 18.9 | 0.59376 | 1 | 0 | 0 | 19.15 | 95.85 | 2240 | 0 | TMERM 605 | experiment | https://doi.org/10.1016/j.csite.2023.103388 | Experimental study of thermal performance in a rectangular finned-tube latent heat storage device with composite polyethylene wax/expanded graphite
polyethylene wax + 10% expanded graphite | 0.46947 | 0.88483 | 1.88474 | 114.984 | 120.85 | 1.459 | 998.627 | 2.341 | 41.99 | 0.1034 | 0.0504 | 10.18 | 18.9 | 0.59376 | 1 | 0 | 0 | 19.15 | 95.85 | 2240 | 0 | TMERM 605 | experiment | https://doi.org/10.1016/j.csite.2023.103388 | Experimental study of thermal performance in a rectangular finned-tube latent heat storage device with composite polyethylene wax/expanded graphite
polyethylene wax + 10% expanded graphite | 0.452 | 0.89421 | 1.978344 | 114.984 | 120.85 | 1.459 | 998.627 | 2.341 | 41.99 | 0.1034 | 0.0504 | 10.18 | 18.9 | 0.59376 | 1 | 0 | 0 | 19.15 | 95.85 | 2240 | 0 | TMERM 605 | experiment | https://doi.org/10.1016/j.csite.2023.103388 | Experimental study of thermal performance in a rectangular finned-tube latent heat storage device with composite polyethylene wax/expanded graphite
polyethylene wax + 10% expanded graphite | 0.44023 | 0.90545 | 2.05677 | 114.984 | 120.85 | 1.459 | 998.627 | 2.341 | 41.99 | 0.1034 | 0.0504 | 10.18 | 18.9 | 0.59376 | 1 | 0 | 0 | 19.15 | 95.85 | 2240 | 0 | TMERM 605 | experiment | https://doi.org/10.1016/j.csite.2023.103388 | Experimental study of thermal performance in a rectangular finned-tube latent heat storage device with composite polyethylene wax/expanded graphite
polyethylene wax + 10% expanded graphite | 0.42506 | 0.91295 | 2.147845 | 114.984 | 120.85 | 1.459 | 998.627 | 2.341 | 41.99 | 0.1034 | 0.0504 | 10.18 | 18.9 | 0.59376 | 1 | 0 | 0 | 19.15 | 95.85 | 2240 | 0 | TMERM 605 | experiment | https://doi.org/10.1016/j.csite.2023.103388 | Experimental study of thermal performance in a rectangular finned-tube latent heat storage device with composite polyethylene wax/expanded graphite
polyethylene wax + 10% expanded graphite | 0.41629 | 0.92045 | 2.211091 | 114.984 | 120.85 | 1.459 | 998.627 | 2.341 | 41.99 | 0.1034 | 0.0504 | 10.18 | 18.9 | 0.59376 | 1 | 0 | 0 | 19.15 | 95.85 | 2240 | 0 | TMERM 605 | experiment | https://doi.org/10.1016/j.csite.2023.103388 | Experimental study of thermal performance in a rectangular finned-tube latent heat storage device with composite polyethylene wax/expanded graphite
polyethylene wax + 10% expanded graphite | 0.40486 | 0.92795 | 2.292046 | 114.984 | 120.85 | 1.459 | 998.627 | 2.341 | 41.99 | 0.1034 | 0.0504 | 10.18 | 18.9 | 0.59376 | 1 | 0 | 0 | 19.15 | 95.85 | 2240 | 0 | TMERM 605 | experiment | https://doi.org/10.1016/j.csite.2023.103388 | Experimental study of thermal performance in a rectangular finned-tube latent heat storage device with composite polyethylene wax/expanded graphite
polyethylene wax + 10% expanded graphite | 0.39505 | 0.93545 | 2.367942 | 114.984 | 120.85 | 1.459 | 998.627 | 2.341 | 41.99 | 0.1034 | 0.0504 | 10.18 | 18.9 | 0.59376 | 1 | 0 | 0 | 19.15 | 95.85 | 2240 | 0 | TMERM 605 | experiment | https://doi.org/10.1016/j.csite.2023.103388 | Experimental study of thermal performance in a rectangular finned-tube latent heat storage device with composite polyethylene wax/expanded graphite
polyethylene wax + 10% expanded graphite | 0.38505 | 0.94295 | 2.448897 | 114.984 | 120.85 | 1.459 | 998.627 | 2.341 | 41.99 | 0.1034 | 0.0504 | 10.18 | 18.9 | 0.59376 | 1 | 0 | 0 | 19.15 | 95.85 | 2240 | 0 | TMERM 605 | experiment | https://doi.org/10.1016/j.csite.2023.103388 | Experimental study of thermal performance in a rectangular finned-tube latent heat storage device with composite polyethylene wax/expanded graphite
polyethylene wax + 10% expanded graphite | 0.37494 | 0.95045 | 2.534912 | 114.984 | 120.85 | 1.459 | 998.627 | 2.341 | 41.99 | 0.1034 | 0.0504 | 10.18 | 18.9 | 0.59376 | 1 | 0 | 0 | 19.15 | 95.85 | 2240 | 0 | TMERM 605 | experiment | https://doi.org/10.1016/j.csite.2023.103388 | Experimental study of thermal performance in a rectangular finned-tube latent heat storage device with composite polyethylene wax/expanded graphite
polyethylene wax + 10% expanded graphite | 0.36834 | 0.95794 | 2.600688 | 114.984 | 120.85 | 1.459 | 998.627 | 2.341 | 41.99 | 0.1034 | 0.0504 | 10.18 | 18.9 | 0.59376 | 1 | 0 | 0 | 19.15 | 95.85 | 2240 | 0 | TMERM 605 | experiment | https://doi.org/10.1016/j.csite.2023.103388 | Experimental study of thermal performance in a rectangular finned-tube latent heat storage device with composite polyethylene wax/expanded graphite
polyethylene wax + 10% expanded graphite | 0.35699 | 0.96544 | 2.704412 | 114.984 | 120.85 | 1.459 | 998.627 | 2.341 | 41.99 | 0.1034 | 0.0504 | 10.18 | 18.9 | 0.59376 | 1 | 0 | 0 | 19.15 | 95.85 | 2240 | 0 | TMERM 605 | experiment | https://doi.org/10.1016/j.csite.2023.103388 | Experimental study of thermal performance in a rectangular finned-tube latent heat storage device with composite polyethylene wax/expanded graphite
polyethylene wax + 10% expanded graphite | 0.35093 | 0.97482 | 2.777778 | 114.984 | 120.85 | 1.459 | 998.627 | 2.341 | 41.99 | 0.1034 | 0.0504 | 10.18 | 18.9 | 0.59376 | 1 | 0 | 0 | 19.15 | 95.85 | 2240 | 0 | TMERM 605 | experiment | https://doi.org/10.1016/j.csite.2023.103388 | Experimental study of thermal performance in a rectangular finned-tube latent heat storage device with composite polyethylene wax/expanded graphite
polyethylene wax + 10% expanded graphite | 1.92106 | 0.52974 | 0.275754 | 114.984 | 120.85 | 1.459 | 998.627 | 2.341 | 41.99 | 0.1034 | 0.0504 | 10.18 | 18.9 | 0.59376 | 1 | 0 | 0 | 19.15 | 95.85 | 2614 | 0 | TMERM 605 | experiment | https://doi.org/10.1016/j.csite.2023.103388 | Experimental study of thermal performance in a rectangular finned-tube latent heat storage device with composite polyethylene wax/expanded graphite
polyethylene wax + 10% expanded graphite | 1.76349 | 0.59336 | 0.33647 | 114.984 | 120.85 | 1.459 | 998.627 | 2.341 | 41.99 | 0.1034 | 0.0504 | 10.18 | 18.9 | 0.59376 | 1 | 0 | 0 | 19.15 | 95.85 | 2614 | 0 | TMERM 605 | experiment | https://doi.org/10.1016/j.csite.2023.103388 | Experimental study of thermal performance in a rectangular finned-tube latent heat storage device with composite polyethylene wax/expanded graphite
polyethylene wax + 10% expanded graphite | 1.58284 | 0.66072 | 0.417426 | 114.984 | 120.85 | 1.459 | 998.627 | 2.341 | 41.99 | 0.1034 | 0.0504 | 10.18 | 18.9 | 0.59376 | 1 | 0 | 0 | 19.15 | 95.85 | 2614 | 0 | TMERM 605 | experiment | https://doi.org/10.1016/j.csite.2023.103388 | Experimental study of thermal performance in a rectangular finned-tube latent heat storage device with composite polyethylene wax/expanded graphite
polyethylene wax + 10% expanded graphite | 1.44266 | 0.72994 | 0.50597 | 114.984 | 120.85 | 1.459 | 998.627 | 2.341 | 41.99 | 0.1034 | 0.0504 | 10.18 | 18.9 | 0.59376 | 1 | 0 | 0 | 19.15 | 95.85 | 2614 | 0 | TMERM 605 | experiment | https://doi.org/10.1016/j.csite.2023.103388 | Experimental study of thermal performance in a rectangular finned-tube latent heat storage device with composite polyethylene wax/expanded graphite
polyethylene wax + 10% expanded graphite | 1.23849 | 0.83656 | 0.675471 | 114.984 | 120.85 | 1.459 | 998.627 | 2.341 | 41.99 | 0.1034 | 0.0504 | 10.18 | 18.9 | 0.59376 | 1 | 0 | 0 | 19.15 | 95.85 | 2614 | 0 | TMERM 605 | experiment | https://doi.org/10.1016/j.csite.2023.103388 | Experimental study of thermal performance in a rectangular finned-tube latent heat storage device with composite polyethylene wax/expanded graphite
polyethylene wax + 10% expanded graphite | 1.14432 | 0.89454 | 0.781724 | 114.984 | 120.85 | 1.459 | 998.627 | 2.341 | 41.99 | 0.1034 | 0.0504 | 10.18 | 18.9 | 0.59376 | 1 | 0 | 0 | 19.15 | 95.85 | 2614 | 0 | TMERM 605 | experiment | https://doi.org/10.1016/j.csite.2023.103388 | Experimental study of thermal performance in a rectangular finned-tube latent heat storage device with composite polyethylene wax/expanded graphite
polyethylene wax + 10% expanded graphite | 1.05104 | 0.94128 | 0.895568 | 114.984 | 120.85 | 1.459 | 998.627 | 2.341 | 41.99 | 0.1034 | 0.0504 | 10.18 | 18.9 | 0.59376 | 1 | 0 | 0 | 19.15 | 95.85 | 2614 | 0 | TMERM 605 | experiment | https://doi.org/10.1016/j.csite.2023.103388 | Experimental study of thermal performance in a rectangular finned-tube latent heat storage device with composite polyethylene wax/expanded graphite
polyethylene wax + 10% expanded graphite | 0.97501 | 0.97678 | 1.001821 | 114.984 | 120.85 | 1.459 | 998.627 | 2.341 | 41.99 | 0.1034 | 0.0504 | 10.18 | 18.9 | 0.59376 | 1 | 0 | 0 | 19.15 | 95.85 | 2614 | 0 | TMERM 605 | experiment | https://doi.org/10.1016/j.csite.2023.103388 | Experimental study of thermal performance in a rectangular finned-tube latent heat storage device with composite polyethylene wax/expanded graphite
polyethylene wax + 10% expanded graphite | 0.90026 | 1.00666 | 1.118195 | 114.984 | 120.85 | 1.459 | 998.627 | 2.341 | 41.99 | 0.1034 | 0.0504 | 10.18 | 18.9 | 0.59376 | 1 | 0 | 0 | 19.15 | 95.85 | 2614 | 0 | TMERM 605 | experiment | https://doi.org/10.1016/j.csite.2023.103388 | Experimental study of thermal performance in a rectangular finned-tube latent heat storage device with composite polyethylene wax/expanded graphite
polyethylene wax + 10% expanded graphite | 0.84175 | 1.03281 | 1.226978 | 114.984 | 120.85 | 1.459 | 998.627 | 2.341 | 41.99 | 0.1034 | 0.0504 | 10.18 | 18.9 | 0.59376 | 1 | 0 | 0 | 19.15 | 95.85 | 2614 | 0 | TMERM 605 | experiment | https://doi.org/10.1016/j.csite.2023.103388 | Experimental study of thermal performance in a rectangular finned-tube latent heat storage device with composite polyethylene wax/expanded graphite
polyethylene wax + 10% expanded graphite | 0.78856 | 1.05333 | 1.335762 | 114.984 | 120.85 | 1.459 | 998.627 | 2.341 | 41.99 | 0.1034 | 0.0504 | 10.18 | 18.9 | 0.59376 | 1 | 0 | 0 | 19.15 | 95.85 | 2614 | 0 | TMERM 605 | experiment | https://doi.org/10.1016/j.csite.2023.103388 | Experimental study of thermal performance in a rectangular finned-tube latent heat storage device with composite polyethylene wax/expanded graphite
polyethylene wax + 10% expanded graphite | 0.7395 | 1.07011 | 1.447075 | 114.984 | 120.85 | 1.459 | 998.627 | 2.341 | 41.99 | 0.1034 | 0.0504 | 10.18 | 18.9 | 0.59376 | 1 | 0 | 0 | 19.15 | 95.85 | 2614 | 0 | TMERM 605 | experiment | https://doi.org/10.1016/j.csite.2023.103388 | Experimental study of thermal performance in a rectangular finned-tube latent heat storage device with composite polyethylene wax/expanded graphite
polyethylene wax + 10% expanded graphite | 0.68882 | 1.09436 | 1.588747 | 114.984 | 120.85 | 1.459 | 998.627 | 2.341 | 41.99 | 0.1034 | 0.0504 | 10.18 | 18.9 | 0.59376 | 1 | 0 | 0 | 19.15 | 95.85 | 2614 | 0 | TMERM 605 | experiment | https://doi.org/10.1016/j.csite.2023.103388 | Experimental study of thermal performance in a rectangular finned-tube latent heat storage device with composite polyethylene wax/expanded graphite
polyethylene wax + 10% expanded graphite | 0.65151 | 1.10926 | 1.702591 | 114.984 | 120.85 | 1.459 | 998.627 | 2.341 | 41.99 | 0.1034 | 0.0504 | 10.18 | 18.9 | 0.59376 | 1 | 0 | 0 | 19.15 | 95.85 | 2614 | 0 | TMERM 605 | experiment | https://doi.org/10.1016/j.csite.2023.103388 | Experimental study of thermal performance in a rectangular finned-tube latent heat storage device with composite polyethylene wax/expanded graphite
polyethylene wax + 10% expanded graphite | 0.60693 | 1.13162 | 1.864501 | 114.984 | 120.85 | 1.459 | 998.627 | 2.341 | 41.99 | 0.1034 | 0.0504 | 10.18 | 18.9 | 0.59376 | 1 | 0 | 0 | 19.15 | 95.85 | 2614 | 0 | TMERM 605 | experiment | https://doi.org/10.1016/j.csite.2023.103388 | Experimental study of thermal performance in a rectangular finned-tube latent heat storage device with composite polyethylene wax/expanded graphite
polyethylene wax + 10% expanded graphite | 0.57429 | 1.15212 | 2.006173 | 114.984 | 120.85 | 1.459 | 998.627 | 2.341 | 41.99 | 0.1034 | 0.0504 | 10.18 | 18.9 | 0.59376 | 1 | 0 | 0 | 19.15 | 95.85 | 2614 | 0 | TMERM 605 | experiment | https://doi.org/10.1016/j.csite.2023.103388 | Experimental study of thermal performance in a rectangular finned-tube latent heat storage device with composite polyethylene wax/expanded graphite
polyethylene wax + 10% expanded graphite | 0.54311 | 1.16514 | 2.145315 | 114.984 | 120.85 | 1.459 | 998.627 | 2.341 | 41.99 | 0.1034 | 0.0504 | 10.18 | 18.9 | 0.59376 | 1 | 0 | 0 | 19.15 | 95.85 | 2614 | 0 | TMERM 605 | experiment | https://doi.org/10.1016/j.csite.2023.103388 | Experimental study of thermal performance in a rectangular finned-tube latent heat storage device with composite polyethylene wax/expanded graphite
polyethylene wax + 10% expanded graphite | 0.51597 | 1.18002 | 2.286986 | 114.984 | 120.85 | 1.459 | 998.627 | 2.341 | 41.99 | 0.1034 | 0.0504 | 10.18 | 18.9 | 0.59376 | 1 | 0 | 0 | 19.15 | 95.85 | 2614 | 0 | TMERM 605 | experiment | https://doi.org/10.1016/j.csite.2023.103388 | Experimental study of thermal performance in a rectangular finned-tube latent heat storage device with composite polyethylene wax/expanded graphite
polyethylene wax + 10% expanded graphite | 0.48819 | 1.19676 | 2.451427 | 114.984 | 120.85 | 1.459 | 998.627 | 2.341 | 41.99 | 0.1034 | 0.0504 | 10.18 | 18.9 | 0.59376 | 1 | 0 | 0 | 19.15 | 95.85 | 2614 | 0 | TMERM 605 | experiment | https://doi.org/10.1016/j.csite.2023.103388 | Experimental study of thermal performance in a rectangular finned-tube latent heat storage device with composite polyethylene wax/expanded graphite
polyethylene wax + 10% expanded graphite | 0.46319 | 1.21163 | 2.615867 | 114.984 | 120.85 | 1.459 | 998.627 | 2.341 | 41.99 | 0.1034 | 0.0504 | 10.18 | 18.9 | 0.59376 | 1 | 0 | 0 | 19.15 | 95.85 | 2614 | 0 | TMERM 605 | experiment | https://doi.org/10.1016/j.csite.2023.103388 | Experimental study of thermal performance in a rectangular finned-tube latent heat storage device with composite polyethylene wax/expanded graphite
polyethylene wax + 10% expanded graphite | 0.44167 | 1.22463 | 2.772718 | 114.984 | 120.85 | 1.459 | 998.627 | 2.341 | 41.99 | 0.1034 | 0.0504 | 10.18 | 18.9 | 0.59376 | 1 | 0 | 0 | 19.15 | 95.85 | 2614 | 0 | TMERM 605 | experiment | https://doi.org/10.1016/j.csite.2023.103388 | Experimental study of thermal performance in a rectangular finned-tube latent heat storage device with composite polyethylene wax/expanded graphite
polyethylene wax + 10% expanded graphite | 1.73692 | 0.72064 | 0.414896 | 114.984 | 120.85 | 1.459 | 998.627 | 2.341 | 41.99 | 0.1034 | 0.0504 | 10.18 | 18.9 | 0.59376 | 1 | 0 | 0 | 19.15 | 95.85 | 2987 | 0 | TMERM 605 | experiment | https://doi.org/10.1016/j.csite.2023.103388 | Experimental study of thermal performance in a rectangular finned-tube latent heat storage device with composite polyethylene wax/expanded graphite
polyethylene wax + 10% expanded graphite | 1.53279 | 0.81045 | 0.528739 | 114.984 | 120.85 | 1.459 | 998.627 | 2.341 | 41.99 | 0.1034 | 0.0504 | 10.18 | 18.9 | 0.59376 | 1 | 0 | 0 | 19.15 | 95.85 | 2987 | 0 | TMERM 605 | experiment | https://doi.org/10.1016/j.csite.2023.103388 | Experimental study of thermal performance in a rectangular finned-tube latent heat storage device with composite polyethylene wax/expanded graphite
polyethylene wax + 10% expanded graphite | 1.39225 | 0.89463 | 0.642582 | 114.984 | 120.85 | 1.459 | 998.627 | 2.341 | 41.99 | 0.1034 | 0.0504 | 10.18 | 18.9 | 0.59376 | 1 | 0 | 0 | 19.15 | 95.85 | 2987 | 0 | TMERM 605 | experiment | https://doi.org/10.1016/j.csite.2023.103388 | Experimental study of thermal performance in a rectangular finned-tube latent heat storage device with composite polyethylene wax/expanded graphite
polyethylene wax + 10% expanded graphite | 1.2778 | 0.9601 | 0.751366 | 114.984 | 120.85 | 1.459 | 998.627 | 2.341 | 41.99 | 0.1034 | 0.0504 | 10.18 | 18.9 | 0.59376 | 1 | 0 | 0 | 19.15 | 95.85 | 2987 | 0 | TMERM 605 | experiment | https://doi.org/10.1016/j.csite.2023.103388 | Experimental study of thermal performance in a rectangular finned-tube latent heat storage device with composite polyethylene wax/expanded graphite
polyethylene wax + 10% expanded graphite | 1.14208 | 1.01992 | 0.893038 | 114.984 | 120.85 | 1.459 | 998.627 | 2.341 | 41.99 | 0.1034 | 0.0504 | 10.18 | 18.9 | 0.59376 | 1 | 0 | 0 | 19.15 | 95.85 | 2987 | 0 | TMERM 605 | experiment | https://doi.org/10.1016/j.csite.2023.103388 | Experimental study of thermal performance in a rectangular finned-tube latent heat storage device with composite polyethylene wax/expanded graphite
polyethylene wax + 10% expanded graphite | 1.04213 | 1.07039 | 1.02712 | 114.984 | 120.85 | 1.459 | 998.627 | 2.341 | 41.99 | 0.1034 | 0.0504 | 10.18 | 18.9 | 0.59376 | 1 | 0 | 0 | 19.15 | 95.85 | 2987 | 0 | TMERM 605 | experiment | https://doi.org/10.1016/j.csite.2023.103388 | Experimental study of thermal performance in a rectangular finned-tube latent heat storage device with composite polyethylene wax/expanded graphite
polyethylene wax + 10% expanded graphite | 0.93793 | 1.11522 | 1.189031 | 114.984 | 120.85 | 1.459 | 998.627 | 2.341 | 41.99 | 0.1034 | 0.0504 | 10.18 | 18.9 | 0.59376 | 1 | 0 | 0 | 19.15 | 95.85 | 2987 | 0 | TMERM 605 | experiment | https://doi.org/10.1016/j.csite.2023.103388 | Experimental study of thermal performance in a rectangular finned-tube latent heat storage device with composite polyethylene wax/expanded graphite
polyethylene wax + 10% expanded graphite | 0.86192 | 1.14696 | 1.330702 | 114.984 | 120.85 | 1.459 | 998.627 | 2.341 | 41.99 | 0.1034 | 0.0504 | 10.18 | 18.9 | 0.59376 | 1 | 0 | 0 | 19.15 | 95.85 | 2987 | 0 | TMERM 605 | experiment | https://doi.org/10.1016/j.csite.2023.103388 | Experimental study of thermal performance in a rectangular finned-tube latent heat storage device with composite polyethylene wax/expanded graphite
polyethylene wax + 10% expanded graphite | 0.78701 | 1.17868 | 1.497673 | 114.984 | 120.85 | 1.459 | 998.627 | 2.341 | 41.99 | 0.1034 | 0.0504 | 10.18 | 18.9 | 0.59376 | 1 | 0 | 0 | 19.15 | 95.85 | 2987 | 0 | TMERM 605 | experiment | https://doi.org/10.1016/j.csite.2023.103388 | Experimental study of thermal performance in a rectangular finned-tube latent heat storage device with composite polyethylene wax/expanded graphite
polyethylene wax + 10% expanded graphite | 0.72487 | 1.20666 | 1.664643 | 114.984 | 120.85 | 1.459 | 998.627 | 2.341 | 41.99 | 0.1034 | 0.0504 | 10.18 | 18.9 | 0.59376 | 1 | 0 | 0 | 19.15 | 95.85 | 2987 | 0 | TMERM 605 | experiment | https://doi.org/10.1016/j.csite.2023.103388 | Experimental study of thermal performance in a rectangular finned-tube latent heat storage device with composite polyethylene wax/expanded graphite
polyethylene wax + 10% expanded graphite | 0.67937 | 1.22716 | 1.806315 | 114.984 | 120.85 | 1.459 | 998.627 | 2.341 | 41.99 | 0.1034 | 0.0504 | 10.18 | 18.9 | 0.59376 | 1 | 0 | 0 | 19.15 | 95.85 | 2987 | 0 | TMERM 605 | experiment | https://doi.org/10.1016/j.csite.2023.103388 | Experimental study of thermal performance in a rectangular finned-tube latent heat storage device with composite polyethylene wax/expanded graphite
polyethylene wax + 10% expanded graphite | 0.64312 | 1.24954 | 1.942927 | 114.984 | 120.85 | 1.459 | 998.627 | 2.341 | 41.99 | 0.1034 | 0.0504 | 10.18 | 18.9 | 0.59376 | 1 | 0 | 0 | 19.15 | 95.85 | 2987 | 0 | TMERM 605 | experiment | https://doi.org/10.1016/j.csite.2023.103388 | Experimental study of thermal performance in a rectangular finned-tube latent heat storage device with composite polyethylene wax/expanded graphite
polyethylene wax + 10% expanded graphite | 0.60851 | 1.27004 | 2.087128 | 114.984 | 120.85 | 1.459 | 998.627 | 2.341 | 41.99 | 0.1034 | 0.0504 | 10.18 | 18.9 | 0.59376 | 1 | 0 | 0 | 19.15 | 95.85 | 2987 | 0 | TMERM 605 | experiment | https://doi.org/10.1016/j.csite.2023.103388 | Experimental study of thermal performance in a rectangular finned-tube latent heat storage device with composite polyethylene wax/expanded graphite
polyethylene wax + 10% expanded graphite | 0.56443 | 1.29798 | 2.299636 | 114.984 | 120.85 | 1.459 | 998.627 | 2.341 | 41.99 | 0.1034 | 0.0504 | 10.18 | 18.9 | 0.59376 | 1 | 0 | 0 | 19.15 | 95.85 | 2987 | 0 | TMERM 605 | experiment | https://doi.org/10.1016/j.csite.2023.103388 | Experimental study of thermal performance in a rectangular finned-tube latent heat storage device with composite polyethylene wax/expanded graphite
polyethylene wax + 10% expanded graphite | 0.53474 | 1.32034 | 2.469136 | 114.984 | 120.85 | 1.459 | 998.627 | 2.341 | 41.99 | 0.1034 | 0.0504 | 10.18 | 18.9 | 0.59376 | 1 | 0 | 0 | 19.15 | 95.85 | 2987 | 0 | TMERM 605 | experiment | https://doi.org/10.1016/j.csite.2023.103388 | Experimental study of thermal performance in a rectangular finned-tube latent heat storage device with composite polyethylene wax/expanded graphite
polyethylene wax + 10% expanded graphite | 0.50766 | 1.34082 | 2.641166 | 114.984 | 120.85 | 1.459 | 998.627 | 2.341 | 41.99 | 0.1034 | 0.0504 | 10.18 | 18.9 | 0.59376 | 1 | 0 | 0 | 19.15 | 95.85 | 2987 | 0 | TMERM 605 | experiment | https://doi.org/10.1016/j.csite.2023.103388 | Experimental study of thermal performance in a rectangular finned-tube latent heat storage device with composite polyethylene wax/expanded graphite
polyethylene wax + 10% expanded graphite | 0.48962 | 1.35758 | 2.772718 | 114.984 | 120.85 | 1.459 | 998.627 | 2.341 | 41.99 | 0.1034 | 0.0504 | 10.18 | 18.9 | 0.59376 | 1 | 0 | 0 | 19.15 | 95.85 | 2987 | 0 | TMERM 605 | experiment | https://doi.org/10.1016/j.csite.2023.103388 | Experimental study of thermal performance in a rectangular finned-tube latent heat storage device with composite polyethylene wax/expanded graphite
lauric acid | 1.13746 | 0.52695 | 0.463271 | 178 | 43.5 | 0.1835 | 934.5 | 2.05 | 1.7 | 0.136 | 0.002787 | 0.15486 | 0.21 | 0.003958 | 1 | 0 | 0 | 26.5 | 23.5 | 90 | 0 | hot water | experiment | https://doi.org/10.1016/j.ijheatmasstransfer.2021.121640 | Experimental investigation on the melting and solidification performance enhancement of a fractal latent heat storage unit
lauric acid | 1.02185 | 0.56581 | 0.55371 | 178 | 43.5 | 0.1835 | 934.5 | 2.05 | 1.7 | 0.136 | 0.002787 | 0.15486 | 0.21 | 0.003958 | 1 | 0 | 0 | 26.5 | 23.5 | 90 | 0 | hot water | experiment | https://doi.org/10.1016/j.ijheatmasstransfer.2021.121640 | Experimental investigation on the melting and solidification performance enhancement of a fractal latent heat storage unit
lauric acid | 0.93626 | 0.59532 | 0.635843 | 178 | 43.5 | 0.1835 | 934.5 | 2.05 | 1.7 | 0.136 | 0.002787 | 0.15486 | 0.21 | 0.003958 | 1 | 0 | 0 | 26.5 | 23.5 | 90 | 0 | hot water | experiment | https://doi.org/10.1016/j.ijheatmasstransfer.2021.121640 | Experimental investigation on the melting and solidification performance enhancement of a fractal latent heat storage unit
lauric acid | 0.81279 | 0.62482 | 0.768734 | 178 | 43.5 | 0.1835 | 934.5 | 2.05 | 1.7 | 0.136 | 0.002787 | 0.15486 | 0.21 | 0.003958 | 1 | 0 | 0 | 26.5 | 23.5 | 90 | 0 | hot water | experiment | https://doi.org/10.1016/j.ijheatmasstransfer.2021.121640 | Experimental investigation on the melting and solidification performance enhancement of a fractal latent heat storage unit
lauric acid | 0.75674 | 0.63202 | 0.835179 | 178 | 43.5 | 0.1835 | 934.5 | 2.05 | 1.7 | 0.136 | 0.002787 | 0.15486 | 0.21 | 0.003958 | 1 | 0 | 0 | 26.5 | 23.5 | 90 | 0 | hot water | experiment | https://doi.org/10.1016/j.ijheatmasstransfer.2021.121640 | Experimental investigation on the melting and solidification performance enhancement of a fractal latent heat storage unit
lauric acid | 0.69501 | 0.63562 | 0.914544 | 178 | 43.5 | 0.1835 | 934.5 | 2.05 | 1.7 | 0.136 | 0.002787 | 0.15486 | 0.21 | 0.003958 | 1 | 0 | 0 | 26.5 | 23.5 | 90 | 0 | hot water | experiment | https://doi.org/10.1016/j.ijheatmasstransfer.2021.121640 | Experimental investigation on the melting and solidification performance enhancement of a fractal latent heat storage unit
lauric acid | 0.64168 | 0.63777 | 0.993909 | 178 | 43.5 | 0.1835 | 934.5 | 2.05 | 1.7 | 0.136 | 0.002787 | 0.15486 | 0.21 | 0.003958 | 1 | 0 | 0 | 26.5 | 23.5 | 90 | 0 | hot water | experiment | https://doi.org/10.1016/j.ijheatmasstransfer.2021.121640 | Experimental investigation on the melting and solidification performance enhancement of a fractal latent heat storage unit
lauric acid | 0.57495 | 0.63777 | 1.109265 | 178 | 43.5 | 0.1835 | 934.5 | 2.05 | 1.7 | 0.136 | 0.002787 | 0.15486 | 0.21 | 0.003958 | 1 | 0 | 0 | 26.5 | 23.5 | 90 | 0 | hot water | experiment | https://doi.org/10.1016/j.ijheatmasstransfer.2021.121640 | Experimental investigation on the melting and solidification performance enhancement of a fractal latent heat storage unit
lauric acid | 1.62151 | 0.47586 | 0.293466 | 178 | 43.5 | 0.1835 | 934.5 | 2.05 | 1.7 | 0.136 | 0.002787 | 0.38506 | 0.21 | 0.003958 | 1 | 0 | 0 | 26.5 | 23.5 | 90 | 0 | hot water | experiment | https://doi.org/10.1016/j.ijheatmasstransfer.2021.121640 | Experimental investigation on the melting and solidification performance enhancement of a fractal latent heat storage unit
lauric acid | 1.21753 | 0.60899 | 0.500185 | 178 | 43.5 | 0.1835 | 934.5 | 2.05 | 1.7 | 0.136 | 0.002787 | 0.38506 | 0.21 | 0.003958 | 1 | 0 | 0 | 26.5 | 23.5 | 90 | 0 | hot water | experiment | https://doi.org/10.1016/j.ijheatmasstransfer.2021.121640 | Experimental investigation on the melting and solidification performance enhancement of a fractal latent heat storage unit
lauric acid | 1.07129 | 0.62482 | 0.583241 | 178 | 43.5 | 0.1835 | 934.5 | 2.05 | 1.7 | 0.136 | 0.002787 | 0.38506 | 0.21 | 0.003958 | 1 | 0 | 0 | 26.5 | 23.5 | 90 | 0 | hot water | experiment | https://doi.org/10.1016/j.ijheatmasstransfer.2021.121640 | Experimental investigation on the melting and solidification performance enhancement of a fractal latent heat storage unit
lauric acid | 0.94508 | 0.63058 | 0.66722 | 178 | 43.5 | 0.1835 | 934.5 | 2.05 | 1.7 | 0.136 | 0.002787 | 0.38506 | 0.21 | 0.003958 | 1 | 0 | 0 | 26.5 | 23.5 | 90 | 0 | hot water | experiment | https://doi.org/10.1016/j.ijheatmasstransfer.2021.121640 | Experimental investigation on the melting and solidification performance enhancement of a fractal latent heat storage unit
lauric acid | 0.84127 | 0.63274 | 0.752123 | 178 | 43.5 | 0.1835 | 934.5 | 2.05 | 1.7 | 0.136 | 0.002787 | 0.38506 | 0.21 | 0.003958 | 1 | 0 | 0 | 26.5 | 23.5 | 90 | 0 | hot water | experiment | https://doi.org/10.1016/j.ijheatmasstransfer.2021.121640 | Experimental investigation on the melting and solidification performance enhancement of a fractal latent heat storage unit
lauric acid | 0.75933 | 0.63418 | 0.835179 | 178 | 43.5 | 0.1835 | 934.5 | 2.05 | 1.7 | 0.136 | 0.002787 | 0.38506 | 0.21 | 0.003958 | 1 | 0 | 0 | 26.5 | 23.5 | 90 | 0 | hot water | experiment | https://doi.org/10.1016/j.ijheatmasstransfer.2021.121640 | Experimental investigation on the melting and solidification performance enhancement of a fractal latent heat storage unit
lauric acid | 0.69143 | 0.6349 | 0.918236 | 178 | 43.5 | 0.1835 | 934.5 | 2.05 | 1.7 | 0.136 | 0.002787 | 0.38506 | 0.21 | 0.003958 | 1 | 0 | 0 | 26.5 | 23.5 | 90 | 0 | hot water | experiment | https://doi.org/10.1016/j.ijheatmasstransfer.2021.121640 | Experimental investigation on the melting and solidification performance enhancement of a fractal latent heat storage unit
lauric acid | 0.63578 | 0.63777 | 1.003138 | 178 | 43.5 | 0.1835 | 934.5 | 2.05 | 1.7 | 0.136 | 0.002787 | 0.38506 | 0.21 | 0.003958 | 1 | 0 | 0 | 26.5 | 23.5 | 90 | 0 | hot water | experiment | https://doi.org/10.1016/j.ijheatmasstransfer.2021.121640 | Experimental investigation on the melting and solidification performance enhancement of a fractal latent heat storage unit
lauric acid | 0.58716 | 0.63777 | 1.086194 | 178 | 43.5 | 0.1835 | 934.5 | 2.05 | 1.7 | 0.136 | 0.002787 | 0.38506 | 0.21 | 0.003958 | 1 | 0 | 0 | 26.5 | 23.5 | 90 | 0 | hot water | experiment | https://doi.org/10.1016/j.ijheatmasstransfer.2021.121640 | Experimental investigation on the melting and solidification performance enhancement of a fractal latent heat storage unit
paraffin wax RT44HC | 0.2536206 | 0.04186889 | 0.16508473 | 218.11 | 44.32 | 0.2 | 750 | 2 | 80 | 0 | 0.12 | 0 | 30 | 1.225 | 1 | 0 | 0 | 15.68 | 22.32 | 300 | 0 | hot water | experiment | https://doi.org/10.1016/j.energy.2019.116083 | An experimental investigation of the heat transfer and energy storage characteristics of a compact latent heat thermal energy storage system for domestic hot water applications
paraffin wax RT44HC | 0.2061365 | 0.05649894 | 0.2740851 | 218.11 | 44.32 | 0.2 | 750 | 2 | 80 | 0 | 0.12 | 0 | 30 | 1.225 | 1 | 0 | 0 | 15.68 | 22.32 | 300 | 0 | hot water | experiment | https://doi.org/10.1016/j.energy.2019.116083 | An experimental investigation of the heat transfer and energy storage characteristics of a compact latent heat thermal energy storage system for domestic hot water applications
paraffin wax RT44HC | 0.1734651 | 0.07275454 | 0.4194189 | 218.11 | 44.32 | 0.2 | 750 | 2 | 80 | 0 | 0.12 | 0 | 30 | 1.225 | 1 | 0 | 0 | 15.68 | 22.32 | 300 | 0 | hot water | experiment | https://doi.org/10.1016/j.energy.2019.116083 | An experimental investigation of the heat transfer and energy storage characteristics of a compact latent heat thermal energy storage system for domestic hot water applications
paraffin wax RT44HC | 0.1547307 | 0.08738459 | 0.56475275 | 218.11 | 44.32 | 0.2 | 750 | 2 | 80 | 0 | 0.12 | 0 | 30 | 1.225 | 1 | 0 | 0 | 15.68 | 22.32 | 300 | 0 | hot water | experiment | https://doi.org/10.1016/j.energy.2019.116083 | An experimental investigation of the heat transfer and energy storage characteristics of a compact latent heat thermal energy storage system for domestic hot water applications
paraffin wax RT44HC | 0.1423134 | 0.1036402 | 0.7282533 | 218.11 | 44.32 | 0.2 | 750 | 2 | 80 | 0 | 0.12 | 0 | 30 | 1.225 | 1 | 0 | 0 | 15.68 | 22.32 | 300 | 0 | hot water | experiment | https://doi.org/10.1016/j.energy.2019.116083 | An experimental investigation of the heat transfer and energy storage characteristics of a compact latent heat thermal energy storage system for domestic hot water applications
paraffin wax RT44HC | 0.1335238 | 0.1166447 | 0.8735871 | 218.11 | 44.32 | 0.2 | 750 | 2 | 80 | 0 | 0.12 | 0 | 30 | 1.225 | 1 | 0 | 0 | 15.68 | 22.32 | 300 | 0 | hot water | experiment | https://doi.org/10.1016/j.energy.2019.116083 | An experimental investigation of the heat transfer and energy storage characteristics of a compact latent heat thermal energy storage system for domestic hot water applications
paraffin wax RT44HC | 0.1279271 | 0.1280236 | 1.000754 | 218.11 | 44.32 | 0.2 | 750 | 2 | 80 | 0 | 0.12 | 0 | 30 | 1.225 | 1 | 0 | 0 | 15.68 | 22.32 | 300 | 0 | hot water | experiment | https://doi.org/10.1016/j.energy.2019.116083 | An experimental investigation of the heat transfer and energy storage characteristics of a compact latent heat thermal energy storage system for domestic hot water applications
paraffin wax RT44HC | 0.1241508 | 0.137777 | 1.1097546 | 218.11 | 44.32 | 0.2 | 750 | 2 | 80 | 0 | 0.12 | 0 | 30 | 1.225 | 1 | 0 | 0 | 15.68 | 22.32 | 300 | 0 | hot water | experiment | https://doi.org/10.1016/j.energy.2019.116083 | An experimental investigation of the heat transfer and energy storage characteristics of a compact latent heat thermal energy storage system for domestic hot water applications
paraffin wax RT44HC | 0.1192722 | 0.1475303 | 1.2369217 | 218.11 | 44.32 | 0.2 | 750 | 2 | 80 | 0 | 0.12 | 0 | 30 | 1.225 | 1 | 0 | 0 | 15.68 | 22.32 | 300 | 0 | hot water | experiment | https://doi.org/10.1016/j.energy.2019.116083 | An experimental investigation of the heat transfer and energy storage characteristics of a compact latent heat thermal energy storage system for domestic hot water applications
paraffin wax RT44HC | 0.1161398 | 0.1605348 | 1.382256 | 218.11 | 44.32 | 0.2 | 750 | 2 | 80 | 0 | 0.12 | 0 | 30 | 1.225 | 1 | 0 | 0 | 15.68 | 22.32 | 300 | 0 | hot water | experiment | https://doi.org/10.1016/j.energy.2019.116083 | An experimental investigation of the heat transfer and energy storage characteristics of a compact latent heat thermal energy storage system for domestic hot water applications
paraffin wax RT44HC | 0.1122682 | 0.1735393 | 1.545756 | 218.11 | 44.32 | 0.2 | 750 | 2 | 80 | 0 | 0.12 | 0 | 30 | 1.225 | 1 | 0 | 0 | 15.68 | 22.32 | 300 | 0 | hot water | experiment | https://doi.org/10.1016/j.energy.2019.116083 | An experimental investigation of the heat transfer and energy storage characteristics of a compact latent heat thermal energy storage system for domestic hot water applications
paraffin wax RT44HC | 0.1113169 | 0.20442495 | 1.836424 | 218.11 | 44.32 | 0.2 | 750 | 2 | 80 | 0 | 0.12 | 0 | 30 | 1.225 | 1 | 0 | 0 | 15.68 | 22.32 | 300 | 0 | hot water | experiment | https://doi.org/10.1016/j.energy.2019.116083 | An experimental investigation of the heat transfer and energy storage characteristics of a compact latent heat thermal energy storage system for domestic hot water applications
paraffin wax RT44HC | 0.107906 | 0.215803875 | 1.999924 | 218.11 | 44.32 | 0.2 | 750 | 2 | 80 | 0 | 0.12 | 0 | 30 | 1.225 | 1 | 0 | 0 | 15.68 | 22.32 | 300 | 0 | hot water | experiment | https://doi.org/10.1016/j.energy.2019.116083 | An experimental investigation of the heat transfer and energy storage characteristics of a compact latent heat thermal energy storage system for domestic hot water applications
paraffin wax RT44HC | 0.1054932 | 0.2320595 | 2.199758 | 218.11 | 44.32 | 0.2 | 750 | 2 | 80 | 0 | 0.12 | 0 | 30 | 1.225 | 1 | 0 | 0 | 15.68 | 22.32 | 300 | 0 | hot water | experiment | https://doi.org/10.1016/j.energy.2019.116083 | An experimental investigation of the heat transfer and energy storage characteristics of a compact latent heat thermal energy storage system for domestic hot water applications
paraffin wax RT44HC | 0.1014459 | 0.2710729 | 2.672093 | 218.11 | 44.32 | 0.2 | 750 | 2 | 80 | 0 | 0.12 | 0 | 30 | 1.225 | 1 | 0 | 0 | 15.68 | 22.32 | 300 | 0 | hot water | experiment | https://doi.org/10.1016/j.energy.2019.116083 | An experimental investigation of the heat transfer and energy storage characteristics of a compact latent heat thermal energy storage system for domestic hot water applications
paraffin wax RT44HC | 0.09929501 | 0.2905797 | 2.9264275 | 218.11 | 44.32 | 0.2 | 750 | 2 | 80 | 0 | 0.12 | 0 | 30 | 1.225 | 1 | 0 | 0 | 15.68 | 22.32 | 300 | 0 | hot water | experiment | https://doi.org/10.1016/j.energy.2019.116083 | An experimental investigation of the heat transfer and energy storage characteristics of a compact latent heat thermal energy storage system for domestic hot water applications
paraffin wax RT44HC | 0.09744262 | 0.31171195 | 3.198928 | 218.11 | 44.32 | 0.2 | 750 | 2 | 80 | 0 | 0.12 | 0 | 30 | 1.225 | 1 | 0 | 0 | 15.68 | 22.32 | 300 | 0 | hot water | experiment | https://doi.org/10.1016/j.energy.2019.116083 | An experimental investigation of the heat transfer and energy storage characteristics of a compact latent heat thermal energy storage system for domestic hot water applications
paraffin wax RT44HC | 0.09591471 | 0.331218675 | 3.4532625 | 218.11 | 44.32 | 0.2 | 750 | 2 | 80 | 0 | 0.12 | 0 | 30 | 1.225 | 1 | 0 | 0 | 15.68 | 22.32 | 300 | 0 | hot water | experiment | https://doi.org/10.1016/j.energy.2019.116083 | An experimental investigation of the heat transfer and energy storage characteristics of a compact latent heat thermal energy storage system for domestic hot water applications
paraffin wax RT44HC | 0.09541515 | 0.35722765 | 3.74393 | 218.11 | 44.32 | 0.2 | 750 | 2 | 80 | 0 | 0.12 | 0 | 30 | 1.225 | 1 | 0 | 0 | 15.68 | 22.32 | 300 | 0 | hot water | experiment | https://doi.org/10.1016/j.energy.2019.116083 | An experimental investigation of the heat transfer and energy storage characteristics of a compact latent heat thermal energy storage system for domestic hot water applications
paraffin wax RT44HC | 0.09635097 | 0.3799855 | 3.943764 | 218.11 | 44.32 | 0.2 | 750 | 2 | 80 | 0 | 0.12 | 0 | 30 | 1.225 | 1 | 0 | 0 | 15.68 | 22.32 | 300 | 0 | hot water | experiment | https://doi.org/10.1016/j.energy.2019.116083 | An experimental investigation of the heat transfer and energy storage characteristics of a compact latent heat thermal energy storage system for domestic hot water applications
paraffin wax RT44HC | 0.09477306 | 0.3978667 | 4.1980985 | 218.11 | 44.32 | 0.2 | 750 | 2 | 80 | 0 | 0.12 | 0 | 30 | 1.225 | 1 | 0 | 0 | 15.68 | 22.32 | 300 | 0 | hot water | experiment | https://doi.org/10.1016/j.energy.2019.116083 | An experimental investigation of the heat transfer and energy storage characteristics of a compact latent heat thermal energy storage system for domestic hot water applications
paraffin wax RT44HC | 0.09375798 | 0.415747825 | 4.434266 | 218.11 | 44.32 | 0.2 | 750 | 2 | 80 | 0 | 0.12 | 0 | 30 | 1.225 | 1 | 0 | 0 | 15.68 | 22.32 | 300 | 0 | hot water | experiment | https://doi.org/10.1016/j.energy.2019.116083 | An experimental investigation of the heat transfer and energy storage characteristics of a compact latent heat thermal energy storage system for domestic hot water applications
paraffin wax RT44HC | 0.09068683 | 0.448259 | 4.942934 | 218.11 | 44.32 | 0.2 | 750 | 2 | 80 | 0 | 0.12 | 0 | 30 | 1.225 | 1 | 0 | 0 | 15.68 | 22.32 | 300 | 0 | hot water | experiment | https://doi.org/10.1016/j.energy.2019.116083 | An experimental investigation of the heat transfer and energy storage characteristics of a compact latent heat thermal energy storage system for domestic hot water applications
paraffin wax RT44HC | 0.09000776 | 0.4628891 | 5.142768 | 218.11 | 44.32 | 0.2 | 750 | 2 | 80 | 0 | 0.12 | 0 | 30 | 1.225 | 1 | 0 | 0 | 15.68 | 22.32 | 300 | 0 | hot water | experiment | https://doi.org/10.1016/j.energy.2019.116083 | An experimental investigation of the heat transfer and energy storage characteristics of a compact latent heat thermal energy storage system for domestic hot water applications
paraffin wax RT44HC | 0.08877576 | 0.4775191 | 5.378936 | 218.11 | 44.32 | 0.2 | 750 | 2 | 80 | 0 | 0.12 | 0 | 30 | 1.225 | 1 | 0 | 0 | 15.68 | 22.32 | 300 | 0 | hot water | experiment | https://doi.org/10.1016/j.energy.2019.116083 | An experimental investigation of the heat transfer and energy storage characteristics of a compact latent heat thermal energy storage system for domestic hot water applications
paraffin wax RT44HC | 0.08653701 | 0.4937747 | 5.705937 | 218.11 | 44.32 | 0.2 | 750 | 2 | 80 | 0 | 0.12 | 0 | 30 | 1.225 | 1 | 0 | 0 | 15.68 | 22.32 | 300 | 0 | hot water | experiment | https://doi.org/10.1016/j.energy.2019.116083 | An experimental investigation of the heat transfer and energy storage characteristics of a compact latent heat thermal energy storage system for domestic hot water applications
paraffin wax RT44HC | 0.08506656 | 0.5116559 | 6.014771 | 218.11 | 44.32 | 0.2 | 750 | 2 | 80 | 0 | 0.12 | 0 | 30 | 1.225 | 1 | 0 | 0 | 15.68 | 22.32 | 300 | 0 | hot water | experiment | https://doi.org/10.1016/j.energy.2019.116083 | An experimental investigation of the heat transfer and energy storage characteristics of a compact latent heat thermal energy storage system for domestic hot water applications
paraffin wax RT44HC | 0.08302419 | 0.5295371 | 6.378106 | 218.11 | 44.32 | 0.2 | 750 | 2 | 80 | 0 | 0.12 | 0 | 30 | 1.225 | 1 | 0 | 0 | 15.68 | 22.32 | 300 | 0 | hot water | experiment | https://doi.org/10.1016/j.energy.2019.116083 | An experimental investigation of the heat transfer and energy storage characteristics of a compact latent heat thermal energy storage system for domestic hot water applications
paraffin wax RT44HC | 0.0813776 | 0.5441671 | 6.68694 | 218.11 | 44.32 | 0.2 | 750 | 2 | 80 | 0 | 0.12 | 0 | 30 | 1.225 | 1 | 0 | 0 | 15.68 | 22.32 | 300 | 0 | hot water | experiment | https://doi.org/10.1016/j.energy.2019.116083 | An experimental investigation of the heat transfer and energy storage characteristics of a compact latent heat thermal energy storage system for domestic hot water applications
paraffin wax RT44HC | 0.07954071 | 0.5636738 | 7.086608 | 218.11 | 44.32 | 0.2 | 750 | 2 | 80 | 0 | 0.12 | 0 | 30 | 1.225 | 1 | 0 | 0 | 15.68 | 22.32 | 300 | 0 | hot water | experiment | https://doi.org/10.1016/j.energy.2019.116083 | An experimental investigation of the heat transfer and energy storage characteristics of a compact latent heat thermal energy storage system for domestic hot water applications
paraffin wax RT44HC | 0.07638528 | 0.581555 | 7.613443 | 218.11 | 44.32 | 0.2 | 750 | 2 | 80 | 0 | 0.12 | 0 | 30 | 1.225 | 1 | 0 | 0 | 15.68 | 22.32 | 300 | 0 | hot water | experiment | https://doi.org/10.1016/j.energy.2019.116083 | An experimental investigation of the heat transfer and energy storage characteristics of a compact latent heat thermal energy storage system for domestic hot water applications
paraffin wax RT44HC | 0.07484387 | 0.5929339 | 7.922278 | 218.11 | 44.32 | 0.2 | 750 | 2 | 80 | 0 | 0.12 | 0 | 30 | 1.225 | 1 | 0 | 0 | 15.68 | 22.32 | 300 | 0 | hot water | experiment | https://doi.org/10.1016/j.energy.2019.116083 | An experimental investigation of the heat transfer and energy storage characteristics of a compact latent heat thermal energy storage system for domestic hot water applications
paraffin wax RT44HC | 0.07361562 | 0.6059384 | 8.231112 | 218.11 | 44.32 | 0.2 | 750 | 2 | 80 | 0 | 0.12 | 0 | 30 | 1.225 | 1 | 0 | 0 | 15.68 | 22.32 | 300 | 0 | hot water | experiment | https://doi.org/10.1016/j.energy.2019.116083 | An experimental investigation of the heat transfer and energy storage characteristics of a compact latent heat thermal energy storage system for domestic hot water applications
paraffin wax RT44HC | 0.07179007 | 0.615691775 | 8.57628 | 218.11 | 44.32 | 0.2 | 750 | 2 | 80 | 0 | 0.12 | 0 | 30 | 1.225 | 1 | 0 | 0 | 15.68 | 22.32 | 300 | 0 | hot water | experiment | https://doi.org/10.1016/j.energy.2019.116083 | An experimental investigation of the heat transfer and energy storage characteristics of a compact latent heat thermal energy storage system for domestic hot water applications
paraffin wax RT44HC | 0.07018437 | 0.6286963 | 8.957781 | 218.11 | 44.32 | 0.2 | 750 | 2 | 80 | 0 | 0.12 | 0 | 30 | 1.225 | 1 | 0 | 0 | 15.68 | 22.32 | 300 | 0 | hot water | experiment | https://doi.org/10.1016/j.energy.2019.116083 | An experimental investigation of the heat transfer and energy storage characteristics of a compact latent heat thermal energy storage system for domestic hot water applications
paraffin wax RT44HC | 0.06895251 | 0.6351985 | 9.2121155 | 218.11 | 44.32 | 0.2 | 750 | 2 | 80 | 0 | 0.12 | 0 | 30 | 1.225 | 1 | 0 | 0 | 15.68 | 22.32 | 300 | 0 | hot water | experiment | https://doi.org/10.1016/j.energy.2019.116083 | An experimental investigation of the heat transfer and energy storage characteristics of a compact latent heat thermal energy storage system for domestic hot water applications
paraffin wax RT44HC | 0.41170952 | 0.05500479 | 0.13360096 | 218.11 | 44.32 | 0.2 | 750 | 2 | 80 | 0 | 0.12 | 0 | 30 | 1.225 | 1 | 0 | 0 | 25.68 | 22.32 | 300 | 0 | hot water | experiment | https://doi.org/10.1016/j.energy.2019.116083 | An experimental investigation of the heat transfer and energy storage characteristics of a compact latent heat thermal energy storage system for domestic hot water applications
paraffin wax RT44HC | 0.29828124 | 0.06478776 | 0.217203617 | 218.11 | 44.32 | 0.2 | 750 | 2 | 80 | 0 | 0.12 | 0 | 30 | 1.225 | 1 | 0 | 0 | 25.68 | 22.32 | 300 | 0 | hot water | experiment | https://doi.org/10.1016/j.energy.2019.116083 | An experimental investigation of the heat transfer and energy storage characteristics of a compact latent heat thermal energy storage system for domestic hot water applications
paraffin wax RT44HC | 0.24030442 | 0.09739768 | 0.405309583 | 218.11 | 44.32 | 0.2 | 750 | 2 | 80 | 0 | 0.12 | 0 | 30 | 1.225 | 1 | 0 | 0 | 25.68 | 22.32 | 300 | 0 | hot water | experiment | https://doi.org/10.1016/j.energy.2019.116083 | An experimental investigation of the heat transfer and energy storage characteristics of a compact latent heat thermal energy storage system for domestic hot water applications
paraffin wax RT44HC | 0.21541432 | 0.11207215 | 0.520263233 | 218.11 | 44.32 | 0.2 | 750 | 2 | 80 | 0 | 0.12 | 0 | 30 | 1.225 | 1 | 0 | 0 | 25.68 | 22.32 | 300 | 0 | hot water | experiment | https://doi.org/10.1016/j.energy.2019.116083 | An experimental investigation of the heat transfer and energy storage characteristics of a compact latent heat thermal energy storage system for domestic hot water applications
paraffin wax RT44HC | 0.2080899 | 0.13000761 | 0.62476655 | 218.11 | 44.32 | 0.2 | 750 | 2 | 80 | 0 | 0.12 | 0 | 30 | 1.225 | 1 | 0 | 0 | 25.68 | 22.32 | 300 | 0 | hot water | experiment | https://doi.org/10.1016/j.energy.2019.116083 | An experimental investigation of the heat transfer and energy storage characteristics of a compact latent heat thermal energy storage system for domestic hot water applications
paraffin wax RT44HC | 0.190921 | 0.15120406 | 0.791971867 | 218.11 | 44.32 | 0.2 | 750 | 2 | 80 | 0 | 0.12 | 0 | 30 | 1.225 | 1 | 0 | 0 | 25.68 | 22.32 | 300 | 0 | hot water | experiment | https://doi.org/10.1016/j.energy.2019.116083 | An experimental investigation of the heat transfer and energy storage characteristics of a compact latent heat thermal energy storage system for domestic hot water applications
paraffin wax RT44HC | 0.18405389 | 0.17077002 | 0.927826167 | 218.11 | 44.32 | 0.2 | 750 | 2 | 80 | 0 | 0.12 | 0 | 30 | 1.225 | 1 | 0 | 0 | 25.68 | 22.32 | 300 | 0 | hot water | experiment | https://doi.org/10.1016/j.energy.2019.116083 | An experimental investigation of the heat transfer and energy storage characteristics of a compact latent heat thermal energy storage system for domestic hot water applications
paraffin wax RT44HC | 0.17442856 | 0.20011894 | 1.147283133 | 218.11 | 44.32 | 0.2 | 750 | 2 | 80 | 0 | 0.12 | 0 | 30 | 1.225 | 1 | 0 | 0 | 25.68 | 22.32 | 300 | 0 | hot water | experiment | https://doi.org/10.1016/j.energy.2019.116083 | An experimental investigation of the heat transfer and energy storage characteristics of a compact latent heat thermal energy storage system for domestic hot water applications
paraffin wax RT44HC | 0.17183596 | 0.22946788 | 1.335389117 | 218.11 | 44.32 | 0.2 | 750 | 2 | 80 | 0 | 0.12 | 0 | 30 | 1.225 | 1 | 0 | 0 | 25.68 | 22.32 | 300 | 0 | hot water | experiment | https://doi.org/10.1016/j.energy.2019.116083 | An experimental investigation of the heat transfer and energy storage characteristics of a compact latent heat thermal energy storage system for domestic hot water applications
paraffin wax RT44HC | 0.16614609 | 0.29305723 | 1.763852667 | 218.11 | 44.32 | 0.2 | 750 | 2 | 80 | 0 | 0.12 | 0 | 30 | 1.225 | 1 | 0 | 0 | 25.68 | 22.32 | 300 | 0 | hot water | experiment | https://doi.org/10.1016/j.energy.2019.116083 | An experimental investigation of the heat transfer and energy storage characteristics of a compact latent heat thermal energy storage system for domestic hot water applications
paraffin wax RT44HC | 0.1637056 | 0.31099268 | 1.899707 | 218.11 | 44.32 | 0.2 | 750 | 2 | 80 | 0 | 0.12 | 0 | 30 | 1.225 | 1 | 0 | 0 | 25.68 | 22.32 | 300 | 0 | hot water | experiment | https://doi.org/10.1016/j.energy.2019.116083 | An experimental investigation of the heat transfer and energy storage characteristics of a compact latent heat thermal energy storage system for domestic hot water applications
paraffin wax RT44HC | 0.1625864 | 0.36153807 | 2.223667333 | 218.11 | 44.32 | 0.2 | 750 | 2 | 80 | 0 | 0.12 | 0 | 30 | 1.225 | 1 | 0 | 0 | 25.68 | 22.32 | 300 | 0 | hot water | experiment | https://doi.org/10.1016/j.energy.2019.116083 | An experimental investigation of the heat transfer and energy storage characteristics of a compact latent heat thermal energy storage system for domestic hot water applications
paraffin wax RT44HC | 0.15801817 | 0.38110402 | 2.411773333 | 218.11 | 44.32 | 0.2 | 750 | 2 | 80 | 0 | 0.12 | 0 | 30 | 1.225 | 1 | 0 | 0 | 25.68 | 22.32 | 300 | 0 | hot water | experiment | https://doi.org/10.1016/j.energy.2019.116083 | An experimental investigation of the heat transfer and energy storage characteristics of a compact latent heat thermal energy storage system for domestic hot water applications
paraffin wax RT44HC | 0.15726164 | 0.40393097 | 2.568528333 | 218.11 | 44.32 | 0.2 | 750 | 2 | 80 | 0 | 0.12 | 0 | 30 | 1.225 | 1 | 0 | 0 | 25.68 | 22.32 | 300 | 0 | hot water | experiment | https://doi.org/10.1016/j.energy.2019.116083 | An experimental investigation of the heat transfer and energy storage characteristics of a compact latent heat thermal energy storage system for domestic hot water applications
paraffin wax RT44HC | 0.15309234 | 0.4300189 | 2.808885833 | 218.11 | 44.32 | 0.2 | 750 | 2 | 80 | 0 | 0.12 | 0 | 30 | 1.225 | 1 | 0 | 0 | 25.68 | 22.32 | 300 | 0 | hot water | experiment | https://doi.org/10.1016/j.energy.2019.116083 | An experimental investigation of the heat transfer and energy storage characteristics of a compact latent heat thermal energy storage system for domestic hot water applications
paraffin wax RT44HC | 0.15055608 | 0.45121535 | 2.996991833 | 218.11 | 44.32 | 0.2 | 750 | 2 | 80 | 0 | 0.12 | 0 | 30 | 1.225 | 1 | 0 | 0 | 25.68 | 22.32 | 300 | 0 | hot water | experiment | https://doi.org/10.1016/j.energy.2019.116083 | An experimental investigation of the heat transfer and energy storage characteristics of a compact latent heat thermal energy storage system for domestic hot water applications
paraffin wax RT44HC | 0.14932124 | 0.4740423 | 3.1746475 | 218.11 | 44.32 | 0.2 | 750 | 2 | 80 | 0 | 0.12 | 0 | 30 | 1.225 | 1 | 0 | 0 | 25.68 | 22.32 | 300 | 0 | hot water | experiment | https://doi.org/10.1016/j.energy.2019.116083 | An experimental investigation of the heat transfer and energy storage characteristics of a compact latent heat thermal energy storage system for domestic hot water applications
paraffin wax RT44HC | 0.14678693 | 0.49360825 | 3.3627535 | 218.11 | 44.32 | 0.2 | 750 | 2 | 80 | 0 | 0.12 | 0 | 30 | 1.225 | 1 | 0 | 0 | 25.68 | 22.32 | 300 | 0 | hot water | experiment | https://doi.org/10.1016/j.energy.2019.116083 | An experimental investigation of the heat transfer and energy storage characteristics of a compact latent heat thermal energy storage system for domestic hot water applications
paraffin wax RT44HC | 0.14455488 | 0.5148047 | 3.561309833 | 218.11 | 44.32 | 0.2 | 750 | 2 | 80 | 0 | 0.12 | 0 | 30 | 1.225 | 1 | 0 | 0 | 25.68 | 22.32 | 300 | 0 | hot water | experiment | https://doi.org/10.1016/j.energy.2019.116083 | An experimental investigation of the heat transfer and energy storage characteristics of a compact latent heat thermal energy storage system for domestic hot water applications
paraffin wax RT44HC | 0.14090797 | 0.53274016 | 3.780766667 | 218.11 | 44.32 | 0.2 | 750 | 2 | 80 | 0 | 0.12 | 0 | 30 | 1.225 | 1 | 0 | 0 | 25.68 | 22.32 | 300 | 0 | hot water | experiment | https://doi.org/10.1016/j.energy.2019.116083 | An experimental investigation of the heat transfer and energy storage characteristics of a compact latent heat thermal energy storage system for domestic hot water applications
paraffin wax RT44HC | 0.13985336 | 0.55067562 | 3.937521667 | 218.11 | 44.32 | 0.2 | 750 | 2 | 80 | 0 | 0.12 | 0 | 30 | 1.225 | 1 | 0 | 0 | 25.68 | 22.32 | 300 | 0 | hot water | experiment | https://doi.org/10.1016/j.energy.2019.116083 | An experimental investigation of the heat transfer and energy storage characteristics of a compact latent heat thermal energy storage system for domestic hot water applications
paraffin wax RT44HC | 0.13887949 | 0.56861108 | 4.094276667 | 218.11 | 44.32 | 0.2 | 750 | 2 | 80 | 0 | 0.12 | 0 | 30 | 1.225 | 1 | 0 | 0 | 25.68 | 22.32 | 300 | 0 | hot water | experiment | https://doi.org/10.1016/j.energy.2019.116083 | An experimental investigation of the heat transfer and energy storage characteristics of a compact latent heat thermal energy storage system for domestic hot water applications
paraffin wax RT44HC | 0.1355443 | 0.58328554 | 4.303283333 | 218.11 | 44.32 | 0.2 | 750 | 2 | 80 | 0 | 0.12 | 0 | 30 | 1.225 | 1 | 0 | 0 | 25.68 | 22.32 | 300 | 0 | hot water | experiment | https://doi.org/10.1016/j.energy.2019.116083 | An experimental investigation of the heat transfer and energy storage characteristics of a compact latent heat thermal energy storage system for domestic hot water applications
paraffin wax RT44HC | 0.1327175 | 0.59469901 | 4.480939 | 218.11 | 44.32 | 0.2 | 750 | 2 | 80 | 0 | 0.12 | 0 | 30 | 1.225 | 1 | 0 | 0 | 25.68 | 22.32 | 300 | 0 | hot water | experiment | https://doi.org/10.1016/j.energy.2019.116083 | An experimental investigation of the heat transfer and energy storage characteristics of a compact latent heat thermal energy storage system for domestic hot water applications
paraffin wax RT44HC | 0.12987362 | 0.60774298 | 4.679495333 | 218.11 | 44.32 | 0.2 | 750 | 2 | 80 | 0 | 0.12 | 0 | 30 | 1.225 | 1 | 0 | 0 | 25.68 | 22.32 | 300 | 0 | hot water | experiment | https://doi.org/10.1016/j.energy.2019.116083 | An experimental investigation of the heat transfer and energy storage characteristics of a compact latent heat thermal energy storage system for domestic hot water applications
paraffin wax RT44HC | 0.12705114 | 0.62241745 | 4.898952167 | 218.11 | 44.32 | 0.2 | 750 | 2 | 80 | 0 | 0.12 | 0 | 30 | 1.225 | 1 | 0 | 0 | 25.68 | 22.32 | 300 | 0 | hot water | experiment | https://doi.org/10.1016/j.energy.2019.116083 | An experimental investigation of the heat transfer and energy storage characteristics of a compact latent heat thermal energy storage system for domestic hot water applications
paraffin wax RT44HC | 0.12356852 | 0.62730893 | 5.076607833 | 218.11 | 44.32 | 0.2 | 750 | 2 | 80 | 0 | 0.12 | 0 | 30 | 1.225 | 1 | 0 | 0 | 25.68 | 22.32 | 300 | 0 | hot water | experiment | https://doi.org/10.1016/j.energy.2019.116083 | An experimental investigation of the heat transfer and energy storage characteristics of a compact latent heat thermal energy storage system for domestic hot water applications
paraffin wax RT44HC | 0.12229238 | 0.63872241 | 5.2229125 | 218.11 | 44.32 | 0.2 | 750 | 2 | 80 | 0 | 0.12 | 0 | 30 | 1.225 | 1 | 0 | 0 | 25.68 | 22.32 | 300 | 0 | hot water | experiment | https://doi.org/10.1016/j.energy.2019.116083 | An experimental investigation of the heat transfer and energy storage characteristics of a compact latent heat thermal energy storage system for domestic hot water applications
paraffin wax RT44HC | 0.56818696 | 0.0674969 | 0.11879346 | 218.11 | 44.32 | 0.2 | 750 | 2 | 80 | 0 | 0.12 | 0 | 30 | 1.225 | 1 | 0 | 0 | 35.68 | 22.32 | 300 | 0 | hot water | experiment | https://doi.org/10.1016/j.energy.2019.116083 | An experimental investigation of the heat transfer and energy storage characteristics of a compact latent heat thermal energy storage system for domestic hot water applications
paraffin wax RT44HC | 0.39624973 | 0.08360718 | 0.210996167 | 218.11 | 44.32 | 0.2 | 750 | 2 | 80 | 0 | 0.12 | 0 | 30 | 1.225 | 1 | 0 | 0 | 35.68 | 22.32 | 300 | 0 | hot water | experiment | https://doi.org/10.1016/j.energy.2019.116083 | An experimental investigation of the heat transfer and energy storage characteristics of a compact latent heat thermal energy storage system for domestic hot water applications
paraffin wax RT44HC | 0.36492504 | 0.09770368 | 0.267736283 | 218.11 | 44.32 | 0.2 | 750 | 2 | 80 | 0 | 0.12 | 0 | 30 | 1.225 | 1 | 0 | 0 | 35.68 | 22.32 | 300 | 0 | hot water | experiment | https://doi.org/10.1016/j.energy.2019.116083 | An experimental investigation of the heat transfer and energy storage characteristics of a compact latent heat thermal energy storage system for domestic hot water applications
paraffin wax RT44HC | 0.35696814 | 0.11582774 | 0.324476417 | 218.11 | 44.32 | 0.2 | 750 | 2 | 80 | 0 | 0.12 | 0 | 30 | 1.225 | 1 | 0 | 0 | 35.68 | 22.32 | 300 | 0 | hot water | experiment | https://doi.org/10.1016/j.energy.2019.116083 | An experimental investigation of the heat transfer and energy storage characteristics of a compact latent heat thermal energy storage system for domestic hot water applications
paraffin wax RT44HC | 0.31229161 | 0.12791046 | 0.4095866 | 218.11 | 44.32 | 0.2 | 750 | 2 | 80 | 0 | 0.12 | 0 | 30 | 1.225 | 1 | 0 | 0 | 35.68 | 22.32 | 300 | 0 | hot water | experiment | https://doi.org/10.1016/j.energy.2019.116083 | An experimental investigation of the heat transfer and energy storage characteristics of a compact latent heat thermal energy storage system for domestic hot water applications
paraffin wax RT44HC | 0.29972365 | 0.14402074 | 0.480511767 | 218.11 | 44.32 | 0.2 | 750 | 2 | 80 | 0 | 0.12 | 0 | 30 | 1.225 | 1 | 0 | 0 | 35.68 | 22.32 | 300 | 0 | hot water | experiment | https://doi.org/10.1016/j.energy.2019.116083 | An experimental investigation of the heat transfer and energy storage characteristics of a compact latent heat thermal energy storage system for domestic hot water applications
paraffin wax RT44HC | 0.29038866 | 0.16013103 | 0.551436917 | 218.11 | 44.32 | 0.2 | 750 | 2 | 80 | 0 | 0.12 | 0 | 30 | 1.225 | 1 | 0 | 0 | 35.68 | 22.32 | 300 | 0 | hot water | experiment | https://doi.org/10.1016/j.energy.2019.116083 | An experimental investigation of the heat transfer and energy storage characteristics of a compact latent heat thermal energy storage system for domestic hot water applications
paraffin wax RT44HC | 0.28319801 | 0.18026888 | 0.636547117 | 218.11 | 44.32 | 0.2 | 750 | 2 | 80 | 0 | 0.12 | 0 | 30 | 1.225 | 1 | 0 | 0 | 35.68 | 22.32 | 300 | 0 | hot water | experiment | https://doi.org/10.1016/j.energy.2019.116083 | An experimental investigation of the heat transfer and energy storage characteristics of a compact latent heat thermal energy storage system for domestic hot water applications
paraffin wax RT44HC | 0.2920552 | 0.20040673 | 0.686194717 | 218.11 | 44.32 | 0.2 | 750 | 2 | 80 | 0 | 0.12 | 0 | 30 | 1.225 | 1 | 0 | 0 | 35.68 | 22.32 | 300 | 0 | hot water | experiment | https://doi.org/10.1016/j.energy.2019.116083 | An experimental investigation of the heat transfer and energy storage characteristics of a compact latent heat thermal energy storage system for domestic hot water applications
paraffin wax RT44HC | 0.27355073 | 0.22457216 | 0.820952517 | 218.11 | 44.32 | 0.2 | 750 | 2 | 80 | 0 | 0.12 | 0 | 30 | 1.225 | 1 | 0 | 0 | 35.68 | 22.32 | 300 | 0 | hot water | experiment | https://doi.org/10.1016/j.energy.2019.116083 | An experimental investigation of the heat transfer and energy storage characteristics of a compact latent heat thermal energy storage system for domestic hot water applications
paraffin wax RT44HC | 0.27070199 | 0.25679273 | 0.9486178 | 218.11 | 44.32 | 0.2 | 750 | 2 | 80 | 0 | 0.12 | 0 | 30 | 1.225 | 1 | 0 | 0 | 35.68 | 22.32 | 300 | 0 | hot water | experiment | https://doi.org/10.1016/j.energy.2019.116083 | An experimental investigation of the heat transfer and energy storage characteristics of a compact latent heat thermal energy storage system for domestic hot water applications
paraffin wax RT44HC | 0.26789502 | 0.27693058 | 1.033727983 | 218.11 | 44.32 | 0.2 | 750 | 2 | 80 | 0 | 0.12 | 0 | 30 | 1.225 | 1 | 0 | 0 | 35.68 | 22.32 | 300 | 0 | hot water | experiment | https://doi.org/10.1016/j.energy.2019.116083 | An experimental investigation of the heat transfer and energy storage characteristics of a compact latent heat thermal energy storage system for domestic hot water applications
paraffin wax RT44HC | 0.26382697 | 0.32324764 | 1.225225917 | 218.11 | 44.32 | 0.2 | 750 | 2 | 80 | 0 | 0.12 | 0 | 30 | 1.225 | 1 | 0 | 0 | 35.68 | 22.32 | 300 | 0 | hot water | experiment | https://doi.org/10.1016/j.energy.2019.116083 | An experimental investigation of the heat transfer and energy storage characteristics of a compact latent heat thermal energy storage system for domestic hot water applications
paraffin wax RT44HC | 0.26101834 | 0.34942686 | 1.338706167 | 218.11 | 44.32 | 0.2 | 750 | 2 | 80 | 0 | 0.12 | 0 | 30 | 1.225 | 1 | 0 | 0 | 35.68 | 22.32 | 300 | 0 | hot water | experiment | https://doi.org/10.1016/j.energy.2019.116083 | An experimental investigation of the heat transfer and energy storage characteristics of a compact latent heat thermal energy storage system for domestic hot water applications
paraffin wax RT44HC | 0.25963517 | 0.41386799 | 1.594036733 | 218.11 | 44.32 | 0.2 | 750 | 2 | 80 | 0 | 0.12 | 0 | 30 | 1.225 | 1 | 0 | 0 | 35.68 | 22.32 | 300 | 0 | hot water | experiment | https://doi.org/10.1016/j.energy.2019.116083 | An experimental investigation of the heat transfer and energy storage characteristics of a compact latent heat thermal energy storage system for domestic hot water applications
paraffin wax RT44HC | 0.25726876 | 0.43199206 | 1.679147 | 218.11 | 44.32 | 0.2 | 750 | 2 | 80 | 0 | 0.12 | 0 | 30 | 1.225 | 1 | 0 | 0 | 35.68 | 22.32 | 300 | 0 | hot water | experiment | https://doi.org/10.1016/j.energy.2019.116083 | An experimental investigation of the heat transfer and energy storage characteristics of a compact latent heat thermal energy storage system for domestic hot water applications
paraffin wax RT44HC | 0.25569818 | 0.46018505 | 1.799719667 | 218.11 | 44.32 | 0.2 | 750 | 2 | 80 | 0 | 0.12 | 0 | 30 | 1.225 | 1 | 0 | 0 | 35.68 | 22.32 | 300 | 0 | hot water | experiment | https://doi.org/10.1016/j.energy.2019.116083 | An experimental investigation of the heat transfer and energy storage characteristics of a compact latent heat thermal energy storage system for domestic hot water applications
paraffin wax RT44HC | 0.25399311 | 0.48233669 | 1.899014833 | 218.11 | 44.32 | 0.2 | 750 | 2 | 80 | 0 | 0.12 | 0 | 30 | 1.225 | 1 | 0 | 0 | 35.68 | 22.32 | 300 | 0 | hot water | experiment | https://doi.org/10.1016/j.energy.2019.116083 | An experimental investigation of the heat transfer and energy storage characteristics of a compact latent heat thermal energy storage system for domestic hot water applications
paraffin wax RT44HC | 0.24792987 | 0.50247455 | 2.026680167 | 218.11 | 44.32 | 0.2 | 750 | 2 | 80 | 0 | 0.12 | 0 | 30 | 1.225 | 1 | 0 | 0 | 35.68 | 22.32 | 300 | 0 | hot water | experiment | https://doi.org/10.1016/j.energy.2019.116083 | An experimental investigation of the heat transfer and energy storage characteristics of a compact latent heat thermal energy storage system for domestic hot water applications
paraffin wax RT44HC | 0.24365259 | 0.52663998 | 2.161438 | 218.11 | 44.32 | 0.2 | 750 | 2 | 80 | 0 | 0.12 | 0 | 30 | 1.225 | 1 | 0 | 0 | 35.68 | 22.32 | 300 | 0 | hot water | experiment | https://doi.org/10.1016/j.energy.2019.116083 | An experimental investigation of the heat transfer and energy storage characteristics of a compact latent heat thermal energy storage system for domestic hot water applications
paraffin wax RT44HC | 0.23767497 | 0.5508054 | 2.317473333 | 218.11 | 44.32 | 0.2 | 750 | 2 | 80 | 0 | 0.12 | 0 | 30 | 1.225 | 1 | 0 | 0 | 35.68 | 22.32 | 300 | 0 | hot water | experiment | https://doi.org/10.1016/j.energy.2019.116083 | An experimental investigation of the heat transfer and energy storage characteristics of a compact latent heat thermal energy storage system for domestic hot water applications
paraffin wax RT44HC | 0.23062054 | 0.57698461 | 2.501878667 | 218.11 | 44.32 | 0.2 | 750 | 2 | 80 | 0 | 0.12 | 0 | 30 | 1.225 | 1 | 0 | 0 | 35.68 | 22.32 | 300 | 0 | hot water | experiment | https://doi.org/10.1016/j.energy.2019.116083 | An experimental investigation of the heat transfer and energy storage characteristics of a compact latent heat thermal energy storage system for domestic hot water applications
paraffin wax RT44HC | 0.22633806 | 0.61121896 | 2.700469167 | 218.11 | 44.32 | 0.2 | 750 | 2 | 80 | 0 | 0.12 | 0 | 30 | 1.225 | 1 | 0 | 0 | 35.68 | 22.32 | 300 | 0 | hot water | experiment | https://doi.org/10.1016/j.energy.2019.116083 | An experimental investigation of the heat transfer and energy storage characteristics of a compact latent heat thermal energy storage system for domestic hot water applications
paraffin wax RT44HC | 0.22212732 | 0.63135682 | 2.8423195 | 218.11 | 44.32 | 0.2 | 750 | 2 | 80 | 0 | 0.12 | 0 | 30 | 1.225 | 1 | 0 | 0 | 35.68 | 22.32 | 300 | 0 | hot water | experiment | https://doi.org/10.1016/j.energy.2019.116083 | An experimental investigation of the heat transfer and energy storage characteristics of a compact latent heat thermal energy storage system for domestic hot water applications
paraffin wax RT44HC | 0.2164528 | 0.6474671 | 2.991262333 | 218.11 | 44.32 | 0.2 | 750 | 2 | 80 | 0 | 0.12 | 0 | 30 | 1.225 | 1 | 0 | 0 | 35.68 | 22.32 | 300 | 0 | hot water | experiment | https://doi.org/10.1016/j.energy.2019.116083 | An experimental investigation of the heat transfer and energy storage characteristics of a compact latent heat thermal energy storage system for domestic hot water applications
paraffin wax RT44HC | 0.20978479 | 0.67364631 | 3.211130333 | 218.11 | 44.32 | 0.2 | 750 | 2 | 80 | 0 | 0.12 | 0 | 30 | 1.225 | 1 | 0 | 0 | 35.68 | 22.32 | 300 | 0 | hot water | experiment | https://doi.org/10.1016/j.energy.2019.116083 | An experimental investigation of the heat transfer and energy storage characteristics of a compact latent heat thermal energy storage system for domestic hot water applications
paraffin wax RT44HC | 0.20565273 | 0.68371523 | 3.3246105 | 218.11 | 44.32 | 0.2 | 750 | 2 | 80 | 0 | 0.12 | 0 | 30 | 1.225 | 1 | 0 | 0 | 35.68 | 22.32 | 300 | 0 | hot water | experiment | https://doi.org/10.1016/j.energy.2019.116083 | An experimental investigation of the heat transfer and energy storage characteristics of a compact latent heat thermal energy storage system for domestic hot water applications
paraffin wax RT44HC | 0.20347242 | 0.69378416 | 3.409720833 | 218.11 | 44.32 | 0.2 | 750 | 2 | 80 | 0 | 0.12 | 0 | 30 | 1.225 | 1 | 0 | 0 | 35.68 | 22.32 | 300 | 0 | hot water | experiment | https://doi.org/10.1016/j.energy.2019.116083 | An experimental investigation of the heat transfer and energy storage characteristics of a compact latent heat thermal energy storage system for domestic hot water applications
paraffin wax RT44HC | 0.25922543 | 0.07528011 | 0.290404033 | 218.11 | 44.32 | 0.2 | 750 | 2 | 80 | 0 | 0.12 | 0 | 30 | 1.225 | 1 | 0 | 0 | 25.68 | 22.32 | 150 | 0 | hot water | experiment | https://doi.org/10.1016/j.energy.2019.116083 | An experimental investigation of the heat transfer and energy storage characteristics of a compact latent heat thermal energy storage system for domestic hot water applications
paraffin wax RT44HC | 0.22581032 | 0.09978992 | 0.4419192 | 218.11 | 44.32 | 0.2 | 750 | 2 | 80 | 0 | 0.12 | 0 | 30 | 1.225 | 1 | 0 | 0 | 25.68 | 22.32 | 150 | 0 | hot water | experiment | https://doi.org/10.1016/j.energy.2019.116083 | An experimental investigation of the heat transfer and energy storage characteristics of a compact latent heat thermal energy storage system for domestic hot water applications
paraffin wax RT44HC | 0.19765778 | 0.11729692 | 0.59343435 | 218.11 | 44.32 | 0.2 | 750 | 2 | 80 | 0 | 0.12 | 0 | 30 | 1.225 | 1 | 0 | 0 | 25.68 | 22.32 | 150 | 0 | hot water | experiment | https://doi.org/10.1016/j.energy.2019.116083 | An experimental investigation of the heat transfer and energy storage characteristics of a compact latent heat thermal energy storage system for domestic hot water applications
paraffin wax RT44HC | 0.17386955 | 0.13830533 | 0.79545455 | 218.11 | 44.32 | 0.2 | 750 | 2 | 80 | 0 | 0.12 | 0 | 30 | 1.225 | 1 | 0 | 0 | 25.68 | 22.32 | 150 | 0 | hot water | experiment | https://doi.org/10.1016/j.energy.2019.116083 | An experimental investigation of the heat transfer and energy storage characteristics of a compact latent heat thermal energy storage system for domestic hot water applications
paraffin wax RT44HC | 0.16322731 | 0.16281513 | 0.99747475 | 218.11 | 44.32 | 0.2 | 750 | 2 | 80 | 0 | 0.12 | 0 | 30 | 1.225 | 1 | 0 | 0 | 25.68 | 22.32 | 150 | 0 | hot water | experiment | https://doi.org/10.1016/j.energy.2019.116083 | An experimental investigation of the heat transfer and energy storage characteristics of a compact latent heat thermal energy storage system for domestic hot water applications
paraffin wax RT44HC | 0.15469824 | 0.23634454 | 1.527777783 | 218.11 | 44.32 | 0.2 | 750 | 2 | 80 | 0 | 0.12 | 0 | 30 | 1.225 | 1 | 0 | 0 | 25.68 | 22.32 | 150 | 0 | hot water | experiment | https://doi.org/10.1016/j.energy.2019.116083 | An experimental investigation of the heat transfer and energy storage characteristics of a compact latent heat thermal energy storage system for domestic hot water applications
paraffin wax RT44HC | 0.14783794 | 0.28186274 | 1.906565667 | 218.11 | 44.32 | 0.2 | 750 | 2 | 80 | 0 | 0.12 | 0 | 30 | 1.225 | 1 | 0 | 0 | 25.68 | 22.32 | 150 | 0 | hot water | experiment | https://doi.org/10.1016/j.energy.2019.116083 | An experimental investigation of the heat transfer and energy storage characteristics of a compact latent heat thermal energy storage system for domestic hot water applications
paraffin wax RT44HC | 0.14178892 | 0.31687675 | 2.2348485 | 218.11 | 44.32 | 0.2 | 750 | 2 | 80 | 0 | 0.12 | 0 | 30 | 1.225 | 1 | 0 | 0 | 25.68 | 22.32 | 150 | 0 | hot water | experiment | https://doi.org/10.1016/j.energy.2019.116083 | An experimental investigation of the heat transfer and energy storage characteristics of a compact latent heat thermal energy storage system for domestic hot water applications
paraffin wax RT44HC | 0.14009231 | 0.34138656 | 2.436868667 | 218.11 | 44.32 | 0.2 | 750 | 2 | 80 | 0 | 0.12 | 0 | 30 | 1.225 | 1 | 0 | 0 | 25.68 | 22.32 | 150 | 0 | hot water | experiment | https://doi.org/10.1016/j.energy.2019.116083 | An experimental investigation of the heat transfer and energy storage characteristics of a compact latent heat thermal energy storage system for domestic hot water applications
paraffin wax RT44HC | 0.13607582 | 0.36939776 | 2.7146465 | 218.11 | 44.32 | 0.2 | 750 | 2 | 80 | 0 | 0.12 | 0 | 30 | 1.225 | 1 | 0 | 0 | 25.68 | 22.32 | 150 | 0 | hot water | experiment | https://doi.org/10.1016/j.energy.2019.116083 | An experimental investigation of the heat transfer and energy storage characteristics of a compact latent heat thermal energy storage system for domestic hot water applications
paraffin wax RT44HC | 0.13865546 | 0.41141457 | 2.967171667 | 218.11 | 44.32 | 0.2 | 750 | 2 | 80 | 0 | 0.12 | 0 | 30 | 1.225 | 1 | 0 | 0 | 25.68 | 22.32 | 150 | 0 | hot water | experiment | https://doi.org/10.1016/j.energy.2019.116083 | An experimental investigation of the heat transfer and energy storage characteristics of a compact latent heat thermal energy storage system for domestic hot water applications
paraffin wax RT44HC | 0.13553961 | 0.45693278 | 3.371212167 | 218.11 | 44.32 | 0.2 | 750 | 2 | 80 | 0 | 0.12 | 0 | 30 | 1.225 | 1 | 0 | 0 | 25.68 | 22.32 | 150 | 0 | hot water | experiment | https://doi.org/10.1016/j.energy.2019.116083 | An experimental investigation of the heat transfer and energy storage characteristics of a compact latent heat thermal energy storage system for domestic hot water applications
paraffin wax RT44HC | 0.13007883 | 0.47794118 | 3.6742425 | 218.11 | 44.32 | 0.2 | 750 | 2 | 80 | 0 | 0.12 | 0 | 30 | 1.225 | 1 | 0 | 0 | 25.68 | 22.32 | 150 | 0 | hot water | experiment | https://doi.org/10.1016/j.energy.2019.116083 | An experimental investigation of the heat transfer and energy storage characteristics of a compact latent heat thermal energy storage system for domestic hot water applications
paraffin wax RT44HC | 0.12617201 | 0.49544818 | 3.926767667 | 218.11 | 44.32 | 0.2 | 750 | 2 | 80 | 0 | 0.12 | 0 | 30 | 1.225 | 1 | 0 | 0 | 25.68 | 22.32 | 150 | 0 | hot water | experiment | https://doi.org/10.1016/j.energy.2019.116083 | An experimental investigation of the heat transfer and energy storage characteristics of a compact latent heat thermal energy storage system for domestic hot water applications
paraffin wax RT44HC | 0.12432633 | 0.51645658 | 4.154040333 | 218.11 | 44.32 | 0.2 | 750 | 2 | 80 | 0 | 0.12 | 0 | 30 | 1.225 | 1 | 0 | 0 | 25.68 | 22.32 | 150 | 0 | hot water | experiment | https://doi.org/10.1016/j.energy.2019.116083 | An experimental investigation of the heat transfer and energy storage characteristics of a compact latent heat thermal energy storage system for domestic hot water applications
paraffin wax RT44HC | 0.12225116 | 0.54796919 | 4.482323167 | 218.11 | 44.32 | 0.2 | 750 | 2 | 80 | 0 | 0.12 | 0 | 30 | 1.225 | 1 | 0 | 0 | 25.68 | 22.32 | 150 | 0 | hot water | experiment | https://doi.org/10.1016/j.energy.2019.116083 | An experimental investigation of the heat transfer and energy storage characteristics of a compact latent heat thermal energy storage system for domestic hot water applications
paraffin wax RT44HC | 0.11704682 | 0.56897759 | 4.861111167 | 218.11 | 44.32 | 0.2 | 750 | 2 | 80 | 0 | 0.12 | 0 | 30 | 1.225 | 1 | 0 | 0 | 25.68 | 22.32 | 150 | 0 | hot water | experiment | https://doi.org/10.1016/j.energy.2019.116083 | An experimental investigation of the heat transfer and energy storage characteristics of a compact latent heat thermal energy storage system for domestic hot water applications
paraffin wax RT44HC | 0.11448308 | 0.59698879 | 5.2146465 | 218.11 | 44.32 | 0.2 | 750 | 2 | 80 | 0 | 0.12 | 0 | 30 | 1.225 | 1 | 0 | 0 | 25.68 | 22.32 | 150 | 0 | hot water | experiment | https://doi.org/10.1016/j.energy.2019.116083 | An experimental investigation of the heat transfer and energy storage characteristics of a compact latent heat thermal energy storage system for domestic hot water applications
paraffin wax RT44HC | 0.110734 | 0.6109944 | 5.517676833 | 218.11 | 44.32 | 0.2 | 750 | 2 | 80 | 0 | 0.12 | 0 | 30 | 1.225 | 1 | 0 | 0 | 25.68 | 22.32 | 150 | 0 | hot water | experiment | https://doi.org/10.1016/j.energy.2019.116083 | An experimental investigation of the heat transfer and energy storage characteristics of a compact latent heat thermal energy storage system for domestic hot water applications
paraffin wax RT44HC | 0.10818173 | 0.6214986 | 5.7449495 | 218.11 | 44.32 | 0.2 | 750 | 2 | 80 | 0 | 0.12 | 0 | 30 | 1.225 | 1 | 0 | 0 | 25.68 | 22.32 | 150 | 0 | hot water | experiment | https://doi.org/10.1016/j.energy.2019.116083 | An experimental investigation of the heat transfer and energy storage characteristics of a compact latent heat thermal energy storage system for domestic hot water applications
paraffin wax RT44HC | 0.31753812 | 0.09278712 | 0.2922078 | 218.11 | 44.32 | 0.2 | 750 | 2 | 80 | 0 | 0.12 | 0 | 30 | 1.225 | 1 | 0 | 0 | 25.68 | 22.32 | 450 | 0 | hot water | experiment | https://doi.org/10.1016/j.energy.2019.116083 | An experimental investigation of the heat transfer and energy storage characteristics of a compact latent heat thermal energy storage system for domestic hot water applications
paraffin wax RT44HC | 0.25645623 | 0.11379552 | 0.44372295 | 218.11 | 44.32 | 0.2 | 750 | 2 | 80 | 0 | 0.12 | 0 | 30 | 1.225 | 1 | 0 | 0 | 25.68 | 22.32 | 450 | 0 | hot water | experiment | https://doi.org/10.1016/j.energy.2019.116083 | An experimental investigation of the heat transfer and energy storage characteristics of a compact latent heat thermal energy storage system for domestic hot water applications
paraffin wax RT44HC | 0.21852426 | 0.13480393 | 0.616883117 | 218.11 | 44.32 | 0.2 | 750 | 2 | 80 | 0 | 0.12 | 0 | 30 | 1.225 | 1 | 0 | 0 | 25.68 | 22.32 | 450 | 0 | hot water | experiment | https://doi.org/10.1016/j.energy.2019.116083 | An experimental investigation of the heat transfer and energy storage characteristics of a compact latent heat thermal energy storage system for domestic hot water applications
paraffin wax RT44HC | 0.2060838 | 0.16281513 | 0.790043283 | 218.11 | 44.32 | 0.2 | 750 | 2 | 80 | 0 | 0.12 | 0 | 30 | 1.225 | 1 | 0 | 0 | 25.68 | 22.32 | 450 | 0 | hot water | experiment | https://doi.org/10.1016/j.energy.2019.116083 | An experimental investigation of the heat transfer and energy storage characteristics of a compact latent heat thermal energy storage system for domestic hot water applications
paraffin wax RT44HC | 0.19379732 | 0.21183473 | 1.0930736 | 218.11 | 44.32 | 0.2 | 750 | 2 | 80 | 0 | 0.12 | 0 | 30 | 1.225 | 1 | 0 | 0 | 25.68 | 22.32 | 450 | 0 | hot water | experiment | https://doi.org/10.1016/j.energy.2019.116083 | An experimental investigation of the heat transfer and energy storage characteristics of a compact latent heat thermal energy storage system for domestic hot water applications
paraffin wax RT44HC | 0.19652406 | 0.25735294 | 1.309523817 | 218.11 | 44.32 | 0.2 | 750 | 2 | 80 | 0 | 0.12 | 0 | 30 | 1.225 | 1 | 0 | 0 | 25.68 | 22.32 | 450 | 0 | hot water | experiment | https://doi.org/10.1016/j.energy.2019.116083 | An experimental investigation of the heat transfer and energy storage characteristics of a compact latent heat thermal energy storage system for domestic hot water applications
paraffin wax RT44HC | 0.18564943 | 0.29936975 | 1.612554117 | 218.11 | 44.32 | 0.2 | 750 | 2 | 80 | 0 | 0.12 | 0 | 30 | 1.225 | 1 | 0 | 0 | 25.68 | 22.32 | 450 | 0 | hot water | experiment | https://doi.org/10.1016/j.energy.2019.116083 | An experimental investigation of the heat transfer and energy storage characteristics of a compact latent heat thermal energy storage system for domestic hot water applications
paraffin wax RT44HC | 0.17803154 | 0.34488796 | 1.9372295 | 218.11 | 44.32 | 0.2 | 750 | 2 | 80 | 0 | 0.12 | 0 | 30 | 1.225 | 1 | 0 | 0 | 25.68 | 22.32 | 450 | 0 | hot water | experiment | https://doi.org/10.1016/j.energy.2019.116083 | An experimental investigation of the heat transfer and energy storage characteristics of a compact latent heat thermal energy storage system for domestic hot water applications
paraffin wax RT44HC | 0.1746415 | 0.37990196 | 2.175324667 | 218.11 | 44.32 | 0.2 | 750 | 2 | 80 | 0 | 0.12 | 0 | 30 | 1.225 | 1 | 0 | 0 | 25.68 | 22.32 | 450 | 0 | hot water | experiment | https://doi.org/10.1016/j.energy.2019.116083 | An experimental investigation of the heat transfer and energy storage characteristics of a compact latent heat thermal energy storage system for domestic hot water applications
paraffin wax RT44HC | 0.17062853 | 0.40441177 | 2.370129833 | 218.11 | 44.32 | 0.2 | 750 | 2 | 80 | 0 | 0.12 | 0 | 30 | 1.225 | 1 | 0 | 0 | 25.68 | 22.32 | 450 | 0 | hot water | experiment | https://doi.org/10.1016/j.energy.2019.116083 | An experimental investigation of the heat transfer and energy storage characteristics of a compact latent heat thermal energy storage system for domestic hot water applications
paraffin wax RT44HC | 0.16864831 | 0.42892157 | 2.54329 | 218.11 | 44.32 | 0.2 | 750 | 2 | 80 | 0 | 0.12 | 0 | 30 | 1.225 | 1 | 0 | 0 | 25.68 | 22.32 | 450 | 0 | hot water | experiment | https://doi.org/10.1016/j.energy.2019.116083 | An experimental investigation of the heat transfer and energy storage characteristics of a compact latent heat thermal energy storage system for domestic hot water applications
paraffin wax RT44HC | 0.1668798 | 0.45693278 | 2.738095167 | 218.11 | 44.32 | 0.2 | 750 | 2 | 80 | 0 | 0.12 | 0 | 30 | 1.225 | 1 | 0 | 0 | 25.68 | 22.32 | 450 | 0 | hot water | experiment | https://doi.org/10.1016/j.energy.2019.116083 | An experimental investigation of the heat transfer and energy storage characteristics of a compact latent heat thermal energy storage system for domestic hot water applications
paraffin wax RT44HC | 0.16059673 | 0.48144258 | 2.9978355 | 218.11 | 44.32 | 0.2 | 750 | 2 | 80 | 0 | 0.12 | 0 | 30 | 1.225 | 1 | 0 | 0 | 25.68 | 22.32 | 450 | 0 | hot water | experiment | https://doi.org/10.1016/j.energy.2019.116083 | An experimental investigation of the heat transfer and energy storage characteristics of a compact latent heat thermal energy storage system for domestic hot water applications
paraffin wax RT44HC | 0.15531561 | 0.50595238 | 3.257575833 | 218.11 | 44.32 | 0.2 | 750 | 2 | 80 | 0 | 0.12 | 0 | 30 | 1.225 | 1 | 0 | 0 | 25.68 | 22.32 | 450 | 0 | hot water | experiment | https://doi.org/10.1016/j.energy.2019.116083 | An experimental investigation of the heat transfer and energy storage characteristics of a compact latent heat thermal energy storage system for domestic hot water applications
paraffin wax RT44HC | 0.15280543 | 0.53746498 | 3.517316 | 218.11 | 44.32 | 0.2 | 750 | 2 | 80 | 0 | 0.12 | 0 | 30 | 1.225 | 1 | 0 | 0 | 25.68 | 22.32 | 450 | 0 | hot water | experiment | https://doi.org/10.1016/j.energy.2019.116083 | An experimental investigation of the heat transfer and energy storage characteristics of a compact latent heat thermal energy storage system for domestic hot water applications
paraffin wax RT44HC | 0.14871164 | 0.55847339 | 3.755411333 | 218.11 | 44.32 | 0.2 | 750 | 2 | 80 | 0 | 0.12 | 0 | 30 | 1.225 | 1 | 0 | 0 | 25.68 | 22.32 | 450 | 0 | hot water | experiment | https://doi.org/10.1016/j.energy.2019.116083 | An experimental investigation of the heat transfer and energy storage characteristics of a compact latent heat thermal energy storage system for domestic hot water applications
paraffin wax RT44HC | 0.14765988 | 0.58648459 | 3.9718615 | 218.11 | 44.32 | 0.2 | 750 | 2 | 80 | 0 | 0.12 | 0 | 30 | 1.225 | 1 | 0 | 0 | 25.68 | 22.32 | 450 | 0 | hot water | experiment | https://doi.org/10.1016/j.energy.2019.116083 | An experimental investigation of the heat transfer and energy storage characteristics of a compact latent heat thermal energy storage system for domestic hot water applications
paraffin wax RT44HC | 0.14200718 | 0.6039916 | 4.253246833 | 218.11 | 44.32 | 0.2 | 750 | 2 | 80 | 0 | 0.12 | 0 | 30 | 1.225 | 1 | 0 | 0 | 25.68 | 22.32 | 450 | 0 | hot water | experiment | https://doi.org/10.1016/j.energy.2019.116083 | An experimental investigation of the heat transfer and energy storage characteristics of a compact latent heat thermal energy storage system for domestic hot water applications
paraffin wax RT44HC | 0.13904714 | 0.6214986 | 4.469697 | 218.11 | 44.32 | 0.2 | 750 | 2 | 80 | 0 | 0.12 | 0 | 30 | 1.225 | 1 | 0 | 0 | 25.68 | 22.32 | 450 | 0 | hot water | experiment | https://doi.org/10.1016/j.energy.2019.116083 | An experimental investigation of the heat transfer and energy storage characteristics of a compact latent heat thermal energy storage system for domestic hot water applications
paraffin wax RT44HC | 0.13498986 | 0.6355042 | 4.707792167 | 218.11 | 44.32 | 0.2 | 750 | 2 | 80 | 0 | 0.12 | 0 | 30 | 1.225 | 1 | 0 | 0 | 25.68 | 22.32 | 450 | 0 | hot water | experiment | https://doi.org/10.1016/j.energy.2019.116083 | An experimental investigation of the heat transfer and energy storage characteristics of a compact latent heat thermal energy storage system for domestic hot water applications
paraffin wax RT44HC | 0.5147059 | 0.06127451 | 0.1190476 | 218.11 | 44.32 | 0.2 | 750 | 2 | 80 | 0 | 0.12 | 0 | 30 | 1.225 | 1 | 0 | 0 | 25.68 | 22.32 | 600 | 0 | hot water | experiment | https://doi.org/10.1016/j.energy.2019.116083 | An experimental investigation of the heat transfer and energy storage characteristics of a compact latent heat thermal energy storage system for domestic hot water applications
paraffin wax RT44HC | 0.3466386 | 0.0787815125 | 0.2272727 | 218.11 | 44.32 | 0.2 | 750 | 2 | 80 | 0 | 0.12 | 0 | 30 | 1.225 | 1 | 0 | 0 | 25.68 | 22.32 | 600 | 0 | hot water | experiment | https://doi.org/10.1016/j.energy.2019.116083 | An experimental investigation of the heat transfer and energy storage characteristics of a compact latent heat thermal energy storage system for domestic hot water applications
paraffin wax RT44HC | 0.2404611 | 0.09628852 | 0.4004329 | 218.11 | 44.32 | 0.2 | 750 | 2 | 80 | 0 | 0.12 | 0 | 30 | 1.225 | 1 | 0 | 0 | 25.68 | 22.32 | 600 | 0 | hot water | experiment | https://doi.org/10.1016/j.energy.2019.116083 | An experimental investigation of the heat transfer and energy storage characteristics of a compact latent heat thermal energy storage system for domestic hot water applications
paraffin wax RT44HC | 0.2264706 | 0.159313725 | 0.7034632 | 218.11 | 44.32 | 0.2 | 750 | 2 | 80 | 0 | 0.12 | 0 | 30 | 1.225 | 1 | 0 | 0 | 25.68 | 22.32 | 600 | 0 | hot water | experiment | https://doi.org/10.1016/j.energy.2019.116083 | An experimental investigation of the heat transfer and energy storage characteristics of a compact latent heat thermal energy storage system for domestic hot water applications
paraffin wax RT44HC | 0.2046421 | 0.1838235 | 0.8982684 | 218.11 | 44.32 | 0.2 | 750 | 2 | 80 | 0 | 0.12 | 0 | 30 | 1.225 | 1 | 0 | 0 | 25.68 | 22.32 | 600 | 0 | hot water | experiment | https://doi.org/10.1016/j.energy.2019.116083 | An experimental investigation of the heat transfer and energy storage characteristics of a compact latent heat thermal energy storage system for domestic hot water applications
paraffin wax RT44HC | 0.1931753 | 0.2153361 | 1.114719 | 218.11 | 44.32 | 0.2 | 750 | 2 | 80 | 0 | 0.12 | 0 | 30 | 1.225 | 1 | 0 | 0 | 25.68 | 22.32 | 600 | 0 | hot water | experiment | https://doi.org/10.1016/j.energy.2019.116083 | An experimental investigation of the heat transfer and energy storage characteristics of a compact latent heat thermal energy storage system for domestic hot water applications
paraffin wax RT44HC | 0.1920229 | 0.28886555 | 1.504329 | 218.11 | 44.32 | 0.2 | 750 | 2 | 80 | 0 | 0.12 | 0 | 30 | 1.225 | 1 | 0 | 0 | 25.68 | 22.32 | 600 | 0 | hot water | experiment | https://doi.org/10.1016/j.energy.2019.116083 | An experimental investigation of the heat transfer and energy storage characteristics of a compact latent heat thermal energy storage system for domestic hot water applications
paraffin wax RT44HC | 0.1800777 | 0.30987395 | 1.720779 | 218.11 | 44.32 | 0.2 | 750 | 2 | 80 | 0 | 0.12 | 0 | 30 | 1.225 | 1 | 0 | 0 | 25.68 | 22.32 | 600 | 0 | hot water | experiment | https://doi.org/10.1016/j.energy.2019.116083 | An experimental investigation of the heat transfer and energy storage characteristics of a compact latent heat thermal energy storage system for domestic hot water applications
paraffin wax RT44HC | 0.1796393 | 0.3518908 | 1.9588745 | 218.11 | 44.32 | 0.2 | 750 | 2 | 80 | 0 | 0.12 | 0 | 30 | 1.225 | 1 | 0 | 0 | 25.68 | 22.32 | 600 | 0 | hot water | experiment | https://doi.org/10.1016/j.energy.2019.116083 | An experimental investigation of the heat transfer and energy storage characteristics of a compact latent heat thermal energy storage system for domestic hot water applications
paraffin wax RT44HC | 0.1765452 | 0.3764006 | 2.132035 | 218.11 | 44.32 | 0.2 | 750 | 2 | 80 | 0 | 0.12 | 0 | 30 | 1.225 | 1 | 0 | 0 | 25.68 | 22.32 | 600 | 0 | hot water | experiment | https://doi.org/10.1016/j.energy.2019.116083 | An experimental investigation of the heat transfer and energy storage characteristics of a compact latent heat thermal energy storage system for domestic hot water applications
paraffin wax RT44HC | 0.1707934 | 0.397409 | 2.32684 | 218.11 | 44.32 | 0.2 | 750 | 2 | 80 | 0 | 0.12 | 0 | 30 | 1.225 | 1 | 0 | 0 | 25.68 | 22.32 | 600 | 0 | hot water | experiment | https://doi.org/10.1016/j.energy.2019.116083 | An experimental investigation of the heat transfer and energy storage characteristics of a compact latent heat thermal energy storage system for domestic hot water applications
paraffin wax RT44HC | 0.1657589 | 0.4359244 | 2.62987 | 218.11 | 44.32 | 0.2 | 750 | 2 | 80 | 0 | 0.12 | 0 | 30 | 1.225 | 1 | 0 | 0 | 25.68 | 22.32 | 600 | 0 | hot water | experiment | https://doi.org/10.1016/j.energy.2019.116083 | An experimental investigation of the heat transfer and energy storage characteristics of a compact latent heat thermal energy storage system for domestic hot water applications
paraffin wax RT44HC | 0.164225 | 0.467436975 | 2.84632 | 218.11 | 44.32 | 0.2 | 750 | 2 | 80 | 0 | 0.12 | 0 | 30 | 1.225 | 1 | 0 | 0 | 25.68 | 22.32 | 600 | 0 | hot water | experiment | https://doi.org/10.1016/j.energy.2019.116083 | An experimental investigation of the heat transfer and energy storage characteristics of a compact latent heat thermal energy storage system for domestic hot water applications
paraffin wax RT44HC | 0.1617647 | 0.4954482 | 3.0627705 | 218.11 | 44.32 | 0.2 | 750 | 2 | 80 | 0 | 0.12 | 0 | 30 | 1.225 | 1 | 0 | 0 | 25.68 | 22.32 | 600 | 0 | hot water | experiment | https://doi.org/10.1016/j.energy.2019.116083 | An experimental investigation of the heat transfer and energy storage characteristics of a compact latent heat thermal energy storage system for domestic hot water applications
paraffin wax RT44HC | 0.1585614 | 0.519958 | 3.279221 | 218.11 | 44.32 | 0.2 | 750 | 2 | 80 | 0 | 0.12 | 0 | 30 | 1.225 | 1 | 0 | 0 | 25.68 | 22.32 | 600 | 0 | hot water | experiment | https://doi.org/10.1016/j.energy.2019.116083 | An experimental investigation of the heat transfer and energy storage characteristics of a compact latent heat thermal energy storage system for domestic hot water applications
paraffin wax RT44HC | 0.1547095 | 0.537465 | 3.474026 | 218.11 | 44.32 | 0.2 | 750 | 2 | 80 | 0 | 0.12 | 0 | 30 | 1.225 | 1 | 0 | 0 | 25.68 | 22.32 | 600 | 0 | hot water | experiment | https://doi.org/10.1016/j.energy.2019.116083 | An experimental investigation of the heat transfer and energy storage characteristics of a compact latent heat thermal energy storage system for domestic hot water applications
paraffin wax RT44HC | 0.1497135 | 0.5654762 | 3.777056 | 218.11 | 44.32 | 0.2 | 750 | 2 | 80 | 0 | 0.12 | 0 | 30 | 1.225 | 1 | 0 | 0 | 25.68 | 22.32 | 600 | 0 | hot water | experiment | https://doi.org/10.1016/j.energy.2019.116083 | An experimental investigation of the heat transfer and energy storage characteristics of a compact latent heat thermal energy storage system for domestic hot water applications
paraffin wax RT44HC | 0.1467783 | 0.5829832 | 3.9718615 | 218.11 | 44.32 | 0.2 | 750 | 2 | 80 | 0 | 0.12 | 0 | 30 | 1.225 | 1 | 0 | 0 | 25.68 | 22.32 | 600 | 0 | hot water | experiment | https://doi.org/10.1016/j.energy.2019.116083 | An experimental investigation of the heat transfer and energy storage characteristics of a compact latent heat thermal energy storage system for domestic hot water applications
paraffin wax RT44HC | 0.1402512 | 0.5934874 | 4.231602 | 218.11 | 44.32 | 0.2 | 750 | 2 | 80 | 0 | 0.12 | 0 | 30 | 1.225 | 1 | 0 | 0 | 25.68 | 22.32 | 600 | 0 | hot water | experiment | https://doi.org/10.1016/j.energy.2019.116083 | An experimental investigation of the heat transfer and energy storage characteristics of a compact latent heat thermal energy storage system for domestic hot water applications
paraffin wax RT44HC | 0.13461 | 0.607493 | 4.512987 | 218.11 | 44.32 | 0.2 | 750 | 2 | 80 | 0 | 0.12 | 0 | 30 | 1.225 | 1 | 0 | 0 | 25.68 | 22.32 | 600 | 0 | hot water | experiment | https://doi.org/10.1016/j.energy.2019.116083 | An experimental investigation of the heat transfer and energy storage characteristics of a compact latent heat thermal energy storage system for domestic hot water applications
paraffin wax RT44HC | 0.1339907 | 0.625 | 4.664502 | 218.11 | 44.32 | 0.2 | 750 | 2 | 80 | 0 | 0.12 | 0 | 30 | 1.225 | 1 | 0 | 0 | 25.68 | 22.32 | 600 | 0 | hot water | experiment | https://doi.org/10.1016/j.energy.2019.116083 | An experimental investigation of the heat transfer and energy storage characteristics of a compact latent heat thermal energy storage system for domestic hot water applications
paraffin wax RT44HC | 0.1305023 | 0.6285014 | 4.816017 | 218.11 | 44.32 | 0.2 | 750 | 2 | 80 | 0 | 0.12 | 0 | 30 | 1.225 | 1 | 0 | 0 | 25.68 | 22.32 | 600 | 0 | hot water | experiment | https://doi.org/10.1016/j.energy.2019.116083 | An experimental investigation of the heat transfer and energy storage characteristics of a compact latent heat thermal energy storage system for domestic hot water applications
erythritol | 0.82398 | 1.16703 | 1.416338 | 284.3 | 110 | 0.76 | 1450 | 2.07 | 2.37 | 0 | 0.00209 | 0 | 0.416 | 0.1764 | 1 | 0 | 0 | 30 | 86.9 | 286.8 | 0 | Therm-60 | experiment | https://doi.org/10.1016/j.csite.2023.103907 | Experimental study of a latent heat thermal energy storage system using erythritol for medium temperature applications
erythritol | 0.69954 | 1.18041 | 1.687418 | 284.3 | 110 | 0.76 | 1450 | 2.07 | 2.37 | 0 | 0.00209 | 0 | 0.416 | 0.1764 | 1 | 0 | 0 | 30 | 86.9 | 286.8 | 0 | Therm-60 | experiment | https://doi.org/10.1016/j.csite.2023.103907 | Experimental study of a latent heat thermal energy storage system using erythritol for medium temperature applications
erythritol | 0.60868 | 1.19082 | 1.956396 | 284.3 | 110 | 0.76 | 1450 | 2.07 | 2.37 | 0 | 0.00209 | 0 | 0.416 | 0.1764 | 1 | 0 | 0 | 30 | 86.9 | 286.8 | 0 | Therm-60 | experiment | https://doi.org/10.1016/j.csite.2023.103907 | Experimental study of a latent heat thermal energy storage system using erythritol for medium temperature applications
erythritol | 0.55086 | 1.20271 | 2.183346 | 284.3 | 110 | 0.76 | 1450 | 2.07 | 2.37 | 0 | 0.00209 | 0 | 0.416 | 0.1764 | 1 | 0 | 0 | 30 | 86.9 | 286.8 | 0 | Therm-60 | experiment | https://doi.org/10.1016/j.csite.2023.103907 | Experimental study of a latent heat thermal energy storage system using erythritol for medium temperature applications
RT50 | 0.6047352 | 0.1016868 | 0.168151 | 168 | 47.85 | 0.2 | 780 | 2 | 4.089 | 0.0093 | 0.00567 | 0.4158 | 1 | 0.0628 | 1 | 0 | 0 | 22.15 | 22.85 | 60 | 0 | hot water | experiment | https://doi.org/10.1016/j.solener.2022.08.023 | Experimental and numerical investigation of longitudinal and annular finned latent heat thermal energy storage unit
RT50 | 0.5831442 | 0.1142218 | 0.1958724 | 168 | 47.85 | 0.2 | 780 | 2 | 4.089 | 0.0093 | 0.00567 | 0.4158 | 1 | 0.0628 | 1 | 0 | 0 | 22.15 | 22.85 | 60 | 0 | hot water | experiment | https://doi.org/10.1016/j.solener.2022.08.023 | Experimental and numerical investigation of longitudinal and annular finned latent heat thermal energy storage unit
RT50 | 0.5511474 | 0.1436045 | 0.2605556 | 168 | 47.85 | 0.2 | 780 | 2 | 4.089 | 0.0093 | 0.00567 | 0.4158 | 1 | 0.0628 | 1 | 0 | 0 | 22.15 | 22.85 | 60 | 0 | hot water | experiment | https://doi.org/10.1016/j.solener.2022.08.023 | Experimental and numerical investigation of longitudinal and annular finned latent heat thermal energy storage unit
RT50 | 0.5430388 | 0.1665814 | 0.3067579 | 168 | 47.85 | 0.2 | 780 | 2 | 4.089 | 0.0093 | 0.00567 | 0.4158 | 1 | 0.0628 | 1 | 0 | 0 | 22.15 | 22.85 | 60 | 0 | hot water | experiment | https://doi.org/10.1016/j.solener.2022.08.023 | Experimental and numerical investigation of longitudinal and annular finned latent heat thermal energy storage unit
RT50 | 0.4965463 | 0.2089087 | 0.42072355 | 168 | 47.85 | 0.2 | 780 | 2 | 4.089 | 0.0093 | 0.00567 | 0.4158 | 1 | 0.0628 | 1 | 0 | 0 | 22.15 | 22.85 | 60 | 0 | hot water | experiment | https://doi.org/10.1016/j.solener.2022.08.023 | Experimental and numerical investigation of longitudinal and annular finned latent heat thermal energy storage unit
RT50 | 0.4404764 | 0.2246641 | 0.510048 | 168 | 47.85 | 0.2 | 780 | 2 | 4.089 | 0.0093 | 0.00567 | 0.4158 | 1 | 0.0628 | 1 | 0 | 0 | 22.15 | 22.85 | 60 | 0 | hot water | experiment | https://doi.org/10.1016/j.solener.2022.08.023 | Experimental and numerical investigation of longitudinal and annular finned latent heat thermal energy storage unit
RT50 | 0.4301139 | 0.2419006 | 0.5624106 | 168 | 47.85 | 0.2 | 780 | 2 | 4.089 | 0.0093 | 0.00567 | 0.4158 | 1 | 0.0628 | 1 | 0 | 0 | 22.15 | 22.85 | 60 | 0 | hot water | experiment | https://doi.org/10.1016/j.solener.2022.08.023 | Experimental and numerical investigation of longitudinal and annular finned latent heat thermal energy storage unit
RT50 | 0.4110589 | 0.272966 | 0.6640556 | 168 | 47.85 | 0.2 | 780 | 2 | 4.089 | 0.0093 | 0.00567 | 0.4158 | 1 | 0.0628 | 1 | 0 | 0 | 22.15 | 22.85 | 60 | 0 | hot water | experiment | https://doi.org/10.1016/j.solener.2022.08.023 | Experimental and numerical investigation of longitudinal and annular finned latent heat thermal energy storage unit
RT50 | 0.4093742 | 0.2983269 | 0.7287388 | 168 | 47.85 | 0.2 | 780 | 2 | 4.089 | 0.0093 | 0.00567 | 0.4158 | 1 | 0.0628 | 1 | 0 | 0 | 22.15 | 22.85 | 60 | 0 | hot water | experiment | https://doi.org/10.1016/j.solener.2022.08.023 | Experimental and numerical investigation of longitudinal and annular finned latent heat thermal energy storage unit
RT50 | 0.3881594 | 0.317539 | 0.8180633 | 168 | 47.85 | 0.2 | 780 | 2 | 4.089 | 0.0093 | 0.00567 | 0.4158 | 1 | 0.0628 | 1 | 0 | 0 | 22.15 | 22.85 | 60 | 0 | hot water | experiment | https://doi.org/10.1016/j.solener.2022.08.023 | Experimental and numerical investigation of longitudinal and annular finned latent heat thermal energy storage unit
RT50 | 0.3731991 | 0.3317392 | 0.8889068 | 168 | 47.85 | 0.2 | 780 | 2 | 4.089 | 0.0093 | 0.00567 | 0.4158 | 1 | 0.0628 | 1 | 0 | 0 | 22.15 | 22.85 | 60 | 0 | hot water | experiment | https://doi.org/10.1016/j.solener.2022.08.023 | Experimental and numerical investigation of longitudinal and annular finned latent heat thermal energy storage unit
RT50 | 0.3641818 | 0.3427932 | 0.9412694 | 168 | 47.85 | 0.2 | 780 | 2 | 4.089 | 0.0093 | 0.00567 | 0.4158 | 1 | 0.0628 | 1 | 0 | 0 | 22.15 | 22.85 | 60 | 0 | hot water | experiment | https://doi.org/10.1016/j.solener.2022.08.023 | Experimental and numerical investigation of longitudinal and annular finned latent heat thermal energy storage unit
RT50 | 0.3620686 | 0.3564173 | 0.9843915 | 168 | 47.85 | 0.2 | 780 | 2 | 4.089 | 0.0093 | 0.00567 | 0.4158 | 1 | 0.0628 | 1 | 0 | 0 | 22.15 | 22.85 | 60 | 0 | hot water | experiment | https://doi.org/10.1016/j.solener.2022.08.023 | Experimental and numerical investigation of longitudinal and annular finned latent heat thermal energy storage unit
RT50 | 0.3538067 | 0.3679004 | 1.039834 | 168 | 47.85 | 0.2 | 780 | 2 | 4.089 | 0.0093 | 0.00567 | 0.4158 | 1 | 0.0628 | 1 | 0 | 0 | 22.15 | 22.85 | 60 | 0 | hot water | experiment | https://doi.org/10.1016/j.solener.2022.08.023 | Experimental and numerical investigation of longitudinal and annular finned latent heat thermal energy storage unit
RT50 | 0.3466026 | 0.3774906 | 1.089117 | 168 | 47.85 | 0.2 | 780 | 2 | 4.089 | 0.0093 | 0.00567 | 0.4158 | 1 | 0.0628 | 1 | 0 | 0 | 22.15 | 22.85 | 60 | 0 | hot water | experiment | https://doi.org/10.1016/j.solener.2022.08.023 | Experimental and numerical investigation of longitudinal and annular finned latent heat thermal energy storage unit
RT50 | 0.3424083 | 0.3992894 | 1.166121 | 168 | 47.85 | 0.2 | 780 | 2 | 4.089 | 0.0093 | 0.00567 | 0.4158 | 1 | 0.0628 | 1 | 0 | 0 | 22.15 | 22.85 | 60 | 0 | hot water | experiment | https://doi.org/10.1016/j.solener.2022.08.023 | Experimental and numerical investigation of longitudinal and annular finned latent heat thermal energy storage unit
RT50 | 0.3276619 | 0.4073245 | 1.24312435 | 168 | 47.85 | 0.2 | 780 | 2 | 4.089 | 0.0093 | 0.00567 | 0.4158 | 1 | 0.0628 | 1 | 0 | 0 | 22.15 | 22.85 | 60 | 0 | hot water | experiment | https://doi.org/10.1016/j.solener.2022.08.023 | Experimental and numerical investigation of longitudinal and annular finned latent heat thermal energy storage unit
RT50 | 0.3264105 | 0.4198444 | 1.286246 | 168 | 47.85 | 0.2 | 780 | 2 | 4.089 | 0.0093 | 0.00567 | 0.4158 | 1 | 0.0628 | 1 | 0 | 0 | 22.15 | 22.85 | 60 | 0 | hot water | experiment | https://doi.org/10.1016/j.solener.2022.08.023 | Experimental and numerical investigation of longitudinal and annular finned latent heat thermal energy storage unit
RT50 | 0.3169392 | 0.4310912 | 1.36017015 | 168 | 47.85 | 0.2 | 780 | 2 | 4.089 | 0.0093 | 0.00567 | 0.4158 | 1 | 0.0628 | 1 | 0 | 0 | 22.15 | 22.85 | 60 | 0 | hot water | experiment | https://doi.org/10.1016/j.solener.2022.08.023 | Experimental and numerical investigation of longitudinal and annular finned latent heat thermal energy storage unit
RT50 | 0.3076265 | 0.4402177 | 1.431014 | 168 | 47.85 | 0.2 | 780 | 2 | 4.089 | 0.0093 | 0.00567 | 0.4158 | 1 | 0.0628 | 1 | 0 | 0 | 22.15 | 22.85 | 60 | 0 | hot water | experiment | https://doi.org/10.1016/j.solener.2022.08.023 | Experimental and numerical investigation of longitudinal and annular finned latent heat thermal energy storage unit
RT50 | 0.3003229 | 0.448267 | 1.492617 | 168 | 47.85 | 0.2 | 780 | 2 | 4.089 | 0.0093 | 0.00567 | 0.4158 | 1 | 0.0628 | 1 | 0 | 0 | 22.15 | 22.85 | 60 | 0 | hot water | experiment | https://doi.org/10.1016/j.solener.2022.08.023 | Experimental and numerical investigation of longitudinal and annular finned latent heat thermal energy storage unit
RT50 | 0.2961796 | 0.4594159 | 1.55114 | 168 | 47.85 | 0.2 | 780 | 2 | 4.089 | 0.0093 | 0.00567 | 0.4158 | 1 | 0.0628 | 1 | 0 | 0 | 22.15 | 22.85 | 60 | 0 | hot water | experiment | https://doi.org/10.1016/j.solener.2022.08.023 | Experimental and numerical investigation of longitudinal and annular finned latent heat thermal energy storage unit
RT50 | 0.2839687 | 0.4658404 | 1.640464 | 168 | 47.85 | 0.2 | 780 | 2 | 4.089 | 0.0093 | 0.00567 | 0.4158 | 1 | 0.0628 | 1 | 0 | 0 | 22.15 | 22.85 | 60 | 0 | hot water | experiment | https://doi.org/10.1016/j.solener.2022.08.023 | Experimental and numerical investigation of longitudinal and annular finned latent heat thermal energy storage unit
RT50 | 0.7464463 | 0.04943995 | 0.06623376 | 168 | 47.85 | 0.2 | 780 | 2 | 4.089 | 0.0093 | 0.00567 | 0.4158 | 1 | 0.0628 | 1 | 0 | 0 | 27.15 | 22.85 | 60 | 0 | hot water | experiment | https://doi.org/10.1016/j.solener.2022.08.023 | Experimental and numerical investigation of longitudinal and annular finned latent heat thermal energy storage unit
RT50 | 0.7258024 | 0.0704297 | 0.09703701 | 168 | 47.85 | 0.2 | 780 | 2 | 4.089 | 0.0093 | 0.00567 | 0.4158 | 1 | 0.0628 | 1 | 0 | 0 | 27.15 | 22.85 | 60 | 0 | hot water | experiment | https://doi.org/10.1016/j.solener.2022.08.023 | Experimental and numerical investigation of longitudinal and annular finned latent heat thermal energy storage unit
RT50 | 0.6674712 | 0.08121764 | 0.1216796 | 168 | 47.85 | 0.2 | 780 | 2 | 4.089 | 0.0093 | 0.00567 | 0.4158 | 1 | 0.0628 | 1 | 0 | 0 | 27.15 | 22.85 | 60 | 0 | hot water | experiment | https://doi.org/10.1016/j.solener.2022.08.023 | Experimental and numerical investigation of longitudinal and annular finned latent heat thermal energy storage unit
RT50 | 0.6477231 | 0.1007619 | 0.1555632 | 168 | 47.85 | 0.2 | 780 | 2 | 4.089 | 0.0093 | 0.00567 | 0.4158 | 1 | 0.0628 | 1 | 0 | 0 | 27.15 | 22.85 | 60 | 0 | hot water | experiment | https://doi.org/10.1016/j.solener.2022.08.023 | Experimental and numerical investigation of longitudinal and annular finned latent heat thermal energy storage unit
RT50 | 0.6180227 | 0.1170824 | 0.18944675 | 168 | 47.85 | 0.2 | 780 | 2 | 4.089 | 0.0093 | 0.00567 | 0.4158 | 1 | 0.0628 | 1 | 0 | 0 | 27.15 | 22.85 | 60 | 0 | hot water | experiment | https://doi.org/10.1016/j.solener.2022.08.023 | Experimental and numerical investigation of longitudinal and annular finned latent heat thermal energy storage unit
RT50 | 0.6147144 | 0.1391779 | 0.22641065 | 168 | 47.85 | 0.2 | 780 | 2 | 4.089 | 0.0093 | 0.00567 | 0.4158 | 1 | 0.0628 | 1 | 0 | 0 | 27.15 | 22.85 | 60 | 0 | hot water | experiment | https://doi.org/10.1016/j.solener.2022.08.023 | Experimental and numerical investigation of longitudinal and annular finned latent heat thermal energy storage unit
RT50 | 0.5942514 | 0.1546802 | 0.2602942 | 168 | 47.85 | 0.2 | 780 | 2 | 4.089 | 0.0093 | 0.00567 | 0.4158 | 1 | 0.0628 | 1 | 0 | 0 | 27.15 | 22.85 | 60 | 0 | hot water | experiment | https://doi.org/10.1016/j.solener.2022.08.023 | Experimental and numerical investigation of longitudinal and annular finned latent heat thermal energy storage unit
RT50 | 0.5809501 | 0.1941663 | 0.334222 | 168 | 47.85 | 0.2 | 780 | 2 | 4.089 | 0.0093 | 0.00567 | 0.4158 | 1 | 0.0628 | 1 | 0 | 0 | 27.15 | 22.85 | 60 | 0 | hot water | experiment | https://doi.org/10.1016/j.solener.2022.08.023 | Experimental and numerical investigation of longitudinal and annular finned latent heat thermal energy storage unit
RT50 | 0.5384282 | 0.2131252 | 0.3958285 | 168 | 47.85 | 0.2 | 780 | 2 | 4.089 | 0.0093 | 0.00567 | 0.4158 | 1 | 0.0628 | 1 | 0 | 0 | 27.15 | 22.85 | 60 | 0 | hot water | experiment | https://doi.org/10.1016/j.solener.2022.08.023 | Experimental and numerical investigation of longitudinal and annular finned latent heat thermal energy storage unit
RT50 | 0.5008958 | 0.2229556 | 0.4451137 | 168 | 47.85 | 0.2 | 780 | 2 | 4.089 | 0.0093 | 0.00567 | 0.4158 | 1 | 0.0628 | 1 | 0 | 0 | 27.15 | 22.85 | 60 | 0 | hot water | experiment | https://doi.org/10.1016/j.solener.2022.08.023 | Experimental and numerical investigation of longitudinal and annular finned latent heat thermal energy storage unit
RT50 | 0.4844832 | 0.2290814 | 0.4728366 | 168 | 47.85 | 0.2 | 780 | 2 | 4.089 | 0.0093 | 0.00567 | 0.4158 | 1 | 0.0628 | 1 | 0 | 0 | 27.15 | 22.85 | 60 | 0 | hot water | experiment | https://doi.org/10.1016/j.solener.2022.08.023 | Experimental and numerical investigation of longitudinal and annular finned latent heat thermal energy storage unit
RT50 | 0.4939289 | 0.2426765 | 0.4913186 | 168 | 47.85 | 0.2 | 780 | 2 | 4.089 | 0.0093 | 0.00567 | 0.4158 | 1 | 0.0628 | 1 | 0 | 0 | 27.15 | 22.85 | 60 | 0 | hot water | experiment | https://doi.org/10.1016/j.solener.2022.08.023 | Experimental and numerical investigation of longitudinal and annular finned latent heat thermal energy storage unit
RT50 | 0.4838285 | 0.2585788 | 0.5344431 | 168 | 47.85 | 0.2 | 780 | 2 | 4.089 | 0.0093 | 0.00567 | 0.4158 | 1 | 0.0628 | 1 | 0 | 0 | 27.15 | 22.85 | 60 | 0 | hot water | experiment | https://doi.org/10.1016/j.solener.2022.08.023 | Experimental and numerical investigation of longitudinal and annular finned latent heat thermal energy storage unit
RT50 | 0.4607443 | 0.2703687 | 0.5868086 | 168 | 47.85 | 0.2 | 780 | 2 | 4.089 | 0.0093 | 0.00567 | 0.4158 | 1 | 0.0628 | 1 | 0 | 0 | 27.15 | 22.85 | 60 | 0 | hot water | experiment | https://doi.org/10.1016/j.solener.2022.08.023 | Experimental and numerical investigation of longitudinal and annular finned latent heat thermal energy storage unit
RT50 | 0.4452105 | 0.2790815 | 0.6268529 | 168 | 47.85 | 0.2 | 780 | 2 | 4.089 | 0.0093 | 0.00567 | 0.4158 | 1 | 0.0628 | 1 | 0 | 0 | 27.15 | 22.85 | 60 | 0 | hot water | experiment | https://doi.org/10.1016/j.solener.2022.08.023 | Experimental and numerical investigation of longitudinal and annular finned latent heat thermal energy storage unit
RT50 | 0.4432545 | 0.291509 | 0.6576561 | 168 | 47.85 | 0.2 | 780 | 2 | 4.089 | 0.0093 | 0.00567 | 0.4158 | 1 | 0.0628 | 1 | 0 | 0 | 27.15 | 22.85 | 60 | 0 | hot water | experiment | https://doi.org/10.1016/j.solener.2022.08.023 | Experimental and numerical investigation of longitudinal and annular finned latent heat thermal energy storage unit
RT50 | 0.436749 | 0.3074106 | 0.703861 | 168 | 47.85 | 0.2 | 780 | 2 | 4.089 | 0.0093 | 0.00567 | 0.4158 | 1 | 0.0628 | 1 | 0 | 0 | 27.15 | 22.85 | 60 | 0 | hot water | experiment | https://doi.org/10.1016/j.solener.2022.08.023 | Experimental and numerical investigation of longitudinal and annular finned latent heat thermal energy storage unit
RT50 | 0.4161075 | 0.3197985 | 0.7685478 | 168 | 47.85 | 0.2 | 780 | 2 | 4.089 | 0.0093 | 0.00567 | 0.4158 | 1 | 0.0628 | 1 | 0 | 0 | 27.15 | 22.85 | 60 | 0 | hot water | experiment | https://doi.org/10.1016/j.solener.2022.08.023 | Experimental and numerical investigation of longitudinal and annular finned latent heat thermal energy storage unit
RT50 | 0.403823 | 0.3315037 | 0.8209133 | 168 | 47.85 | 0.2 | 780 | 2 | 4.089 | 0.0093 | 0.00567 | 0.4158 | 1 | 0.0628 | 1 | 0 | 0 | 27.15 | 22.85 | 60 | 0 | hot water | experiment | https://doi.org/10.1016/j.solener.2022.08.023 | Experimental and numerical investigation of longitudinal and annular finned latent heat thermal energy storage unit
RT50 | 0.3901662 | 0.3419257 | 0.8763592 | 168 | 47.85 | 0.2 | 780 | 2 | 4.089 | 0.0093 | 0.00567 | 0.4158 | 1 | 0.0628 | 1 | 0 | 0 | 27.15 | 22.85 | 60 | 0 | hot water | experiment | https://doi.org/10.1016/j.solener.2022.08.023 | Experimental and numerical investigation of longitudinal and annular finned latent heat thermal energy storage unit
RT50 | 0.3778839 | 0.3521141 | 0.931805 | 168 | 47.85 | 0.2 | 780 | 2 | 4.089 | 0.0093 | 0.00567 | 0.4158 | 1 | 0.0628 | 1 | 0 | 0 | 27.15 | 22.85 | 60 | 0 | hot water | experiment | https://doi.org/10.1016/j.solener.2022.08.023 | Experimental and numerical investigation of longitudinal and annular finned latent heat thermal energy storage unit
RT50 | 0.3623262 | 0.358823 | 0.9903312 | 168 | 47.85 | 0.2 | 780 | 2 | 4.089 | 0.0093 | 0.00567 | 0.4158 | 1 | 0.0628 | 1 | 0 | 0 | 27.15 | 22.85 | 60 | 0 | hot water | experiment | https://doi.org/10.1016/j.solener.2022.08.023 | Experimental and numerical investigation of longitudinal and annular finned latent heat thermal energy storage unit
RT50 | 0.3544359 | 0.3662938 | 1.033456 | 168 | 47.85 | 0.2 | 780 | 2 | 4.089 | 0.0093 | 0.00567 | 0.4158 | 1 | 0.0628 | 1 | 0 | 0 | 27.15 | 22.85 | 60 | 0 | hot water | experiment | https://doi.org/10.1016/j.solener.2022.08.023 | Experimental and numerical investigation of longitudinal and annular finned latent heat thermal energy storage unit
RT50 | 0.3408328 | 0.3711333 | 1.088902 | 168 | 47.85 | 0.2 | 780 | 2 | 4.089 | 0.0093 | 0.00567 | 0.4158 | 1 | 0.0628 | 1 | 0 | 0 | 27.15 | 22.85 | 60 | 0 | hot water | experiment | https://doi.org/10.1016/j.solener.2022.08.023 | Experimental and numerical investigation of longitudinal and annular finned latent heat thermal energy storage unit
RT50 | 0.3322913 | 0.3751388 | 1.128946 | 168 | 47.85 | 0.2 | 780 | 2 | 4.089 | 0.0093 | 0.00567 | 0.4158 | 1 | 0.0628 | 1 | 0 | 0 | 27.15 | 22.85 | 60 | 0 | hot water | experiment | https://doi.org/10.1016/j.solener.2022.08.023 | Experimental and numerical investigation of longitudinal and annular finned latent heat thermal energy storage unit
RT50 | 0.324871 | 0.3797709 | 1.16899 | 168 | 47.85 | 0.2 | 780 | 2 | 4.089 | 0.0093 | 0.00567 | 0.4158 | 1 | 0.0628 | 1 | 0 | 0 | 27.15 | 22.85 | 60 | 0 | hot water | experiment | https://doi.org/10.1016/j.solener.2022.08.023 | Experimental and numerical investigation of longitudinal and annular finned latent heat thermal energy storage unit
RT50 | 0.3157898 | 0.3856917 | 1.221356 | 168 | 47.85 | 0.2 | 780 | 2 | 4.089 | 0.0093 | 0.00567 | 0.4158 | 1 | 0.0628 | 1 | 0 | 0 | 27.15 | 22.85 | 60 | 0 | hot water | experiment | https://doi.org/10.1016/j.solener.2022.08.023 | Experimental and numerical investigation of longitudinal and annular finned latent heat thermal energy storage unit
RT50 | 0.3003169 | 0.3899205 | 1.29836365 | 168 | 47.85 | 0.2 | 780 | 2 | 4.089 | 0.0093 | 0.00567 | 0.4158 | 1 | 0.0628 | 1 | 0 | 0 | 27.15 | 22.85 | 60 | 0 | hot water | experiment | https://doi.org/10.1016/j.solener.2022.08.023 | Experimental and numerical investigation of longitudinal and annular finned latent heat thermal energy storage unit
RT50 | 0.2897451 | 0.3931522 | 1.35689 | 168 | 47.85 | 0.2 | 780 | 2 | 4.089 | 0.0093 | 0.00567 | 0.4158 | 1 | 0.0628 | 1 | 0 | 0 | 27.15 | 22.85 | 60 | 0 | hot water | experiment | https://doi.org/10.1016/j.solener.2022.08.023 | Experimental and numerical investigation of longitudinal and annular finned latent heat thermal energy storage unit
RT50 | 0.6437974 | 0.1001512 | 0.1555632 | 168 | 47.85 | 0.2 | 780 | 2 | 4.089 | 0.0093 | 0.00567 | 0.4158 | 1 | 0.0628 | 1 | 0 | 0 | 32.15 | 22.85 | 60 | 0 | hot water | experiment | https://doi.org/10.1016/j.solener.2022.08.023 | Experimental and numerical investigation of longitudinal and annular finned latent heat thermal energy storage unit
RT50 | 0.6287332 | 0.1229849 | 0.1956074 | 168 | 47.85 | 0.2 | 780 | 2 | 4.089 | 0.0093 | 0.00567 | 0.4158 | 1 | 0.0628 | 1 | 0 | 0 | 32.15 | 22.85 | 60 | 0 | hot water | experiment | https://doi.org/10.1016/j.solener.2022.08.023 | Experimental and numerical investigation of longitudinal and annular finned latent heat thermal energy storage unit
RT50 | 0.6166944 | 0.1396262 | 0.22641065 | 168 | 47.85 | 0.2 | 780 | 2 | 4.089 | 0.0093 | 0.00567 | 0.4158 | 1 | 0.0628 | 1 | 0 | 0 | 32.15 | 22.85 | 60 | 0 | hot water | experiment | https://doi.org/10.1016/j.solener.2022.08.023 | Experimental and numerical investigation of longitudinal and annular finned latent heat thermal energy storage unit
RT50 | 0.5754342 | 0.1870052 | 0.324981 | 168 | 47.85 | 0.2 | 780 | 2 | 4.089 | 0.0093 | 0.00567 | 0.4158 | 1 | 0.0628 | 1 | 0 | 0 | 32.15 | 22.85 | 60 | 0 | hot water | experiment | https://doi.org/10.1016/j.solener.2022.08.023 | Experimental and numerical investigation of longitudinal and annular finned latent heat thermal energy storage unit
RT50 | 0.5653718 | 0.2046334 | 0.3619449 | 168 | 47.85 | 0.2 | 780 | 2 | 4.089 | 0.0093 | 0.00567 | 0.4158 | 1 | 0.0628 | 1 | 0 | 0 | 32.15 | 22.85 | 60 | 0 | hot water | experiment | https://doi.org/10.1016/j.solener.2022.08.023 | Experimental and numerical investigation of longitudinal and annular finned latent heat thermal energy storage unit
RT50 | 0.5509228 | 0.2435263 | 0.4420334 | 168 | 47.85 | 0.2 | 780 | 2 | 4.089 | 0.0093 | 0.00567 | 0.4158 | 1 | 0.0628 | 1 | 0 | 0 | 32.15 | 22.85 | 60 | 0 | hot water | experiment | https://doi.org/10.1016/j.solener.2022.08.023 | Experimental and numerical investigation of longitudinal and annular finned latent heat thermal energy storage unit
RT50 | 0.5220643 | 0.2597161 | 0.4974792 | 168 | 47.85 | 0.2 | 780 | 2 | 4.089 | 0.0093 | 0.00567 | 0.4158 | 1 | 0.0628 | 1 | 0 | 0 | 32.15 | 22.85 | 60 | 0 | hot water | experiment | https://doi.org/10.1016/j.solener.2022.08.023 | Experimental and numerical investigation of longitudinal and annular finned latent heat thermal energy storage unit
RT50 | 0.5097364 | 0.2755654 | 0.5406038 | 168 | 47.85 | 0.2 | 780 | 2 | 4.089 | 0.0093 | 0.00567 | 0.4158 | 1 | 0.0628 | 1 | 0 | 0 | 32.15 | 22.85 | 60 | 0 | hot water | experiment | https://doi.org/10.1016/j.solener.2022.08.023 | Experimental and numerical investigation of longitudinal and annular finned latent heat thermal energy storage unit
RT50 | 0.4993872 | 0.2930447 | 0.5868086 | 168 | 47.85 | 0.2 | 780 | 2 | 4.089 | 0.0093 | 0.00567 | 0.4158 | 1 | 0.0628 | 1 | 0 | 0 | 32.15 | 22.85 | 60 | 0 | hot water | experiment | https://doi.org/10.1016/j.solener.2022.08.023 | Experimental and numerical investigation of longitudinal and annular finned latent heat thermal energy storage unit
RT50 | 0.4859289 | 0.31209 | 0.6422545 | 168 | 47.85 | 0.2 | 780 | 2 | 4.089 | 0.0093 | 0.00567 | 0.4158 | 1 | 0.0628 | 1 | 0 | 0 | 32.15 | 22.85 | 60 | 0 | hot water | experiment | https://doi.org/10.1016/j.solener.2022.08.023 | Experimental and numerical investigation of longitudinal and annular finned latent heat thermal energy storage unit
RT50 | 0.4771449 | 0.3373134 | 0.7069413 | 168 | 47.85 | 0.2 | 780 | 2 | 4.089 | 0.0093 | 0.00567 | 0.4158 | 1 | 0.0628 | 1 | 0 | 0 | 32.15 | 22.85 | 60 | 0 | hot water | experiment | https://doi.org/10.1016/j.solener.2022.08.023 | Experimental and numerical investigation of longitudinal and annular finned latent heat thermal energy storage unit
RT50 | 0.4284774 | 0.3464634 | 0.808592 | 168 | 47.85 | 0.2 | 780 | 2 | 4.089 | 0.0093 | 0.00567 | 0.4158 | 1 | 0.0628 | 1 | 0 | 0 | 32.15 | 22.85 | 60 | 0 | hot water | experiment | https://doi.org/10.1016/j.solener.2022.08.023 | Experimental and numerical investigation of longitudinal and annular finned latent heat thermal energy storage unit
RT50 | 0.4143646 | 0.355474 | 0.8578772 | 168 | 47.85 | 0.2 | 780 | 2 | 4.089 | 0.0093 | 0.00567 | 0.4158 | 1 | 0.0628 | 1 | 0 | 0 | 32.15 | 22.85 | 60 | 0 | hot water | experiment | https://doi.org/10.1016/j.solener.2022.08.023 | Experimental and numerical investigation of longitudinal and annular finned latent heat thermal energy storage unit
RT50 | 0.4006778 | 0.3659483 | 0.91332305 | 168 | 47.85 | 0.2 | 780 | 2 | 4.089 | 0.0093 | 0.00567 | 0.4158 | 1 | 0.0628 | 1 | 0 | 0 | 32.15 | 22.85 | 60 | 0 | hot water | experiment | https://doi.org/10.1016/j.solener.2022.08.023 | Experimental and numerical investigation of longitudinal and annular finned latent heat thermal energy storage unit
RT50 | 0.3791809 | 0.3743466 | 0.98725085 | 168 | 47.85 | 0.2 | 780 | 2 | 4.089 | 0.0093 | 0.00567 | 0.4158 | 1 | 0.0628 | 1 | 0 | 0 | 32.15 | 22.85 | 60 | 0 | hot water | experiment | https://doi.org/10.1016/j.solener.2022.08.023 | Experimental and numerical investigation of longitudinal and annular finned latent heat thermal energy storage unit
RT50 | 0.3628198 | 0.3838991 | 1.058098 | 168 | 47.85 | 0.2 | 780 | 2 | 4.089 | 0.0093 | 0.00567 | 0.4158 | 1 | 0.0628 | 1 | 0 | 0 | 32.15 | 22.85 | 60 | 0 | hot water | experiment | https://doi.org/10.1016/j.solener.2022.08.023 | Experimental and numerical investigation of longitudinal and annular finned latent heat thermal energy storage unit
RT50 | 0.3331277 | 0.389423 | 1.16899 | 168 | 47.85 | 0.2 | 780 | 2 | 4.089 | 0.0093 | 0.00567 | 0.4158 | 1 | 0.0628 | 1 | 0 | 0 | 32.15 | 22.85 | 60 | 0 | hot water | experiment | https://doi.org/10.1016/j.solener.2022.08.023 | Experimental and numerical investigation of longitudinal and annular finned latent heat thermal energy storage unit
RT50 | 0.3173144 | 0.3924408 | 1.23675715 | 168 | 47.85 | 0.2 | 780 | 2 | 4.089 | 0.0093 | 0.00567 | 0.4158 | 1 | 0.0628 | 1 | 0 | 0 | 32.15 | 22.85 | 60 | 0 | hot water | experiment | https://doi.org/10.1016/j.solener.2022.08.023 | Experimental and numerical investigation of longitudinal and annular finned latent heat thermal energy storage unit

## 4000
Materials | PD×102(kW/m3) | SOC×102(kWh/m3) | HCT(h) | LH(kJ/kg) | MT(°C) | TC(W/mK) | Density(kg/m3) | CP(kJ/kgK) | Mass(kg) | FVR | TDV(m3) | ES(m2) | TTL(m) | HTA(m2) | ST | SC | FP | TH(°C) | TP(°C) | FR(L/h) | CCM | Hot fluid | Research type | Data source | Paper title
RT35/SiC | 0.9154583 | 0.04577292 | 0.05 | 145 | 35 | 0.82 | 917 | 1.9 | 1.668767 | 0.046636 | 0.002011 | 0.361195 | 0.4 | 0.01885 | 1 | 0 | 0 | 40 | 10 | 500 | 0 | Thermal oil | simulation | our | N/A
RT35/SiC | 0.8766866 | 0.08766866 | 0.1 | 145 | 35 | 0.82 | 917 | 1.9 | 1.668767 | 0.046636 | 0.002011 | 0.361195 | 0.4 | 0.01885 | 1 | 0 | 0 | 40 | 10 | 500 | 0 | Thermal oil | simulation | our | N/A
RT35/SiC | 0.8564424 | 0.1284664 | 0.15 | 145 | 35 | 0.82 | 917 | 1.9 | 1.668767 | 0.046636 | 0.002011 | 0.361195 | 0.4 | 0.01885 | 1 | 0 | 0 | 40 | 10 | 500 | 0 | Thermal oil | simulation | our | N/A
RT35/SiC | 0.8438334 | 0.1687667 | 0.2 | 145 | 35 | 0.82 | 917 | 1.9 | 1.668767 | 0.046636 | 0.002011 | 0.361195 | 0.4 | 0.01885 | 1 | 0 | 0 | 40 | 10 | 500 | 0 | Thermal oil | simulation | our | N/A
RT35/SiC | 0.8342855 | 0.2085714 | 0.25 | 145 | 35 | 0.82 | 917 | 1.9 | 1.668767 | 0.046636 | 0.002011 | 0.361195 | 0.4 | 0.01885 | 1 | 0 | 0 | 40 | 10 | 500 | 0 | Thermal oil | simulation | our | N/A
RT35/SiC | 0.8253907 | 0.2476172 | 0.3 | 145 | 35 | 0.82 | 917 | 1.9 | 1.668767 | 0.046636 | 0.002011 | 0.361195 | 0.4 | 0.01885 | 1 | 0 | 0 | 40 | 10 | 500 | 0 | Thermal oil | simulation | our | N/A
RT35/SiC | 0.8159046 | 0.2855666 | 0.35 | 145 | 35 | 0.82 | 917 | 1.9 | 1.668767 | 0.046636 | 0.002011 | 0.361195 | 0.4 | 0.01885 | 1 | 0 | 0 | 40 | 10 | 500 | 0 | Thermal oil | simulation | our | N/A
RT35/SiC | 0.8052696 | 0.3221078 | 0.4 | 145 | 35 | 0.82 | 917 | 1.9 | 1.668767 | 0.046636 | 0.002011 | 0.361195 | 0.4 | 0.01885 | 1 | 0 | 0 | 40 | 10 | 500 | 0 | Thermal oil | simulation | our | N/A
RT35/SiC | 0.793011 | 0.3568549 | 0.45 | 145 | 35 | 0.82 | 917 | 1.9 | 1.668767 | 0.046636 | 0.002011 | 0.361195 | 0.4 | 0.01885 | 1 | 0 | 0 | 40 | 10 | 500 | 0 | Thermal oil | simulation | our | N/A
RT35/SiC | 0.7788208 | 0.3894104 | 0.5 | 145 | 35 | 0.82 | 917 | 1.9 | 1.668767 | 0.046636 | 0.002011 | 0.361195 | 0.4 | 0.01885 | 1 | 0 | 0 | 40 | 10 | 500 | 0 | Thermal oil | simulation | our | N/A
RT35/SiC | 0.7624641 | 0.4193553 | 0.55 | 145 | 35 | 0.82 | 917 | 1.9 | 1.668767 | 0.046636 | 0.002011 | 0.361195 | 0.4 | 0.01885 | 1 | 0 | 0 | 40 | 10 | 500 | 0 | Thermal oil | simulation | our | N/A
RT35/SiC | 0.7435225 | 0.4461135 | 0.6 | 145 | 35 | 0.82 | 917 | 1.9 | 1.668767 | 0.046636 | 0.002011 | 0.361195 | 0.4 | 0.01885 | 1 | 0 | 0 | 40 | 10 | 500 | 0 | Thermal oil | simulation | our | N/A
RT35/SiC | 0.7213705 | 0.4688908 | 0.65 | 145 | 35 | 0.82 | 917 | 1.9 | 1.668767 | 0.046636 | 0.002011 | 0.361195 | 0.4 | 0.01885 | 1 | 0 | 0 | 40 | 10 | 500 | 0 | Thermal oil | simulation | our | N/A
RT35/SiC | 0.6963345 | 0.4874341 | 0.7 | 145 | 35 | 0.82 | 917 | 1.9 | 1.668767 | 0.046636 | 0.002011 | 0.361195 | 0.4 | 0.01885 | 1 | 0 | 0 | 40 | 10 | 500 | 0 | Thermal oil | simulation | our | N/A
RT35/SiC | 0.669467 | 0.5021002 | 0.75 | 145 | 35 | 0.82 | 917 | 1.9 | 1.668767 | 0.046636 | 0.002011 | 0.361195 | 0.4 | 0.01885 | 1 | 0 | 0 | 40 | 10 | 500 | 0 | Thermal oil | simulation | our | N/A
RT35/SiC | 0.6419103 | 0.5135283 | 0.8 | 145 | 35 | 0.82 | 917 | 1.9 | 1.668767 | 0.046636 | 0.002011 | 0.361195 | 0.4 | 0.01885 | 1 | 0 | 0 | 40 | 10 | 500 | 0 | Thermal oil | simulation | our | N/A
RT35/SiC | 0.6146026 | 0.5224122 | 0.85 | 145 | 35 | 0.82 | 917 | 1.9 | 1.668767 | 0.046636 | 0.002011 | 0.361195 | 0.4 | 0.01885 | 1 | 0 | 0 | 40 | 10 | 500 | 0 | Thermal oil | simulation | our | N/A
RT35/SiC | 0.5881324 | 0.5293192 | 0.9 | 145 | 35 | 0.82 | 917 | 1.9 | 1.668767 | 0.046636 | 0.002011 | 0.361195 | 0.4 | 0.01885 | 1 | 0 | 0 | 40 | 10 | 500 | 0 | Thermal oil | simulation | our | N/A
RT35/SiC | 0.562829 | 0.5346875 | 0.95 | 145 | 35 | 0.82 | 917 | 1.9 | 1.668767 | 0.046636 | 0.002011 | 0.361195 | 0.4 | 0.01885 | 1 | 0 | 0 | 40 | 10 | 500 | 0 | Thermal oil | simulation | our | N/A
Eicosane | 0.888123 | 0.04440615 | 0.05 | 248 | 36.7 | 0.28 | 816 | 2.16 | 1.484966 | 0.046636 | 0.002011 | 0.361195 | 0.4 | 0.01885 | 1 | 0 | 0 | 40 | 10 | 500 | 0 | Thermal oil | simulation | our | N/A
Eicosane | 0.8607942 | 0.08607942 | 0.1 | 248 | 36.7 | 0.28 | 816 | 2.16 | 1.484966 | 0.046636 | 0.002011 | 0.361195 | 0.4 | 0.01885 | 1 | 0 | 0 | 40 | 10 | 500 | 0 | Thermal oil | simulation | our | N/A
Eicosane | 0.8426347 | 0.1263952 | 0.15 | 248 | 36.7 | 0.28 | 816 | 2.16 | 1.484966 | 0.046636 | 0.002011 | 0.361195 | 0.4 | 0.01885 | 1 | 0 | 0 | 40 | 10 | 500 | 0 | Thermal oil | simulation | our | N/A
Eicosane | 0.8311085 | 0.1662217 | 0.2 | 248 | 36.7 | 0.28 | 816 | 2.16 | 1.484966 | 0.046636 | 0.002011 | 0.361195 | 0.4 | 0.01885 | 1 | 0 | 0 | 40 | 10 | 500 | 0 | Thermal oil | simulation | our | N/A
Eicosane | 0.8228023 | 0.2057006 | 0.25 | 248 | 36.7 | 0.28 | 816 | 2.16 | 1.484966 | 0.046636 | 0.002011 | 0.361195 | 0.4 | 0.01885 | 1 | 0 | 0 | 40 | 10 | 500 | 0 | Thermal oil | simulation | our | N/A
Eicosane | 0.8162084 | 0.2448625 | 0.3 | 248 | 36.7 | 0.28 | 816 | 2.16 | 1.484966 | 0.046636 | 0.002011 | 0.361195 | 0.4 | 0.01885 | 1 | 0 | 0 | 40 | 10 | 500 | 0 | Thermal oil | simulation | our | N/A
Eicosane | 0.810409 | 0.2836432 | 0.35 | 248 | 36.7 | 0.28 | 816 | 2.16 | 1.484966 | 0.046636 | 0.002011 | 0.361195 | 0.4 | 0.01885 | 1 | 0 | 0 | 40 | 10 | 500 | 0 | Thermal oil | simulation | our | N/A
Eicosane | 0.8048507 | 0.3219403 | 0.4 | 248 | 36.7 | 0.28 | 816 | 2.16 | 1.484966 | 0.046636 | 0.002011 | 0.361195 | 0.4 | 0.01885 | 1 | 0 | 0 | 40 | 10 | 500 | 0 | Thermal oil | simulation | our | N/A
Eicosane | 0.799201 | 0.3596404 | 0.45 | 248 | 36.7 | 0.28 | 816 | 2.16 | 1.484966 | 0.046636 | 0.002011 | 0.361195 | 0.4 | 0.01885 | 1 | 0 | 0 | 40 | 10 | 500 | 0 | Thermal oil | simulation | our | N/A
Eicosane | 0.7932523 | 0.3966261 | 0.5 | 248 | 36.7 | 0.28 | 816 | 2.16 | 1.484966 | 0.046636 | 0.002011 | 0.361195 | 0.4 | 0.01885 | 1 | 0 | 0 | 40 | 10 | 500 | 0 | Thermal oil | simulation | our | N/A
Eicosane | 0.7873721 | 0.4330546 | 0.55 | 248 | 36.7 | 0.28 | 816 | 2.16 | 1.484966 | 0.046636 | 0.002011 | 0.361195 | 0.4 | 0.01885 | 1 | 0 | 0 | 40 | 10 | 500 | 0 | Thermal oil | simulation | our | N/A
Eicosane | 0.7809573 | 0.4685744 | 0.6 | 248 | 36.7 | 0.28 | 816 | 2.16 | 1.484966 | 0.046636 | 0.002011 | 0.361195 | 0.4 | 0.01885 | 1 | 0 | 0 | 40 | 10 | 500 | 0 | Thermal oil | simulation | our | N/A
Eicosane | 0.7737049 | 0.5029082 | 0.65 | 248 | 36.7 | 0.28 | 816 | 2.16 | 1.484966 | 0.046636 | 0.002011 | 0.361195 | 0.4 | 0.01885 | 1 | 0 | 0 | 40 | 10 | 500 | 0 | Thermal oil | simulation | our | N/A
Eicosane | 0.7649529 | 0.5354671 | 0.7 | 248 | 36.7 | 0.28 | 816 | 2.16 | 1.484966 | 0.046636 | 0.002011 | 0.361195 | 0.4 | 0.01885 | 1 | 0 | 0 | 40 | 10 | 500 | 0 | Thermal oil | simulation | our | N/A
Eicosane | 0.7544994 | 0.5658746 | 0.75 | 248 | 36.7 | 0.28 | 816 | 2.16 | 1.484966 | 0.046636 | 0.002011 | 0.361195 | 0.4 | 0.01885 | 1 | 0 | 0 | 40 | 10 | 500 | 0 | Thermal oil | simulation | our | N/A
Eicosane | 0.7420796 | 0.5936637 | 0.8 | 248 | 36.7 | 0.28 | 816 | 2.16 | 1.484966 | 0.046636 | 0.002011 | 0.361195 | 0.4 | 0.01885 | 1 | 0 | 0 | 40 | 10 | 500 | 0 | Thermal oil | simulation | our | N/A
Eicosane | 0.7275276 | 0.6183985 | 0.85 | 248 | 36.7 | 0.28 | 816 | 2.16 | 1.484966 | 0.046636 | 0.002011 | 0.361195 | 0.4 | 0.01885 | 1 | 0 | 0 | 40 | 10 | 500 | 0 | Thermal oil | simulation | our | N/A
Eicosane | 0.7109591 | 0.6398631 | 0.9 | 248 | 36.7 | 0.28 | 816 | 2.16 | 1.484966 | 0.046636 | 0.002011 | 0.361195 | 0.4 | 0.01885 | 1 | 0 | 0 | 40 | 10 | 500 | 0 | Thermal oil | simulation | our | N/A
Eicosane | 0.692565 | 0.6579368 | 0.95 | 248 | 36.7 | 0.28 | 816 | 2.16 | 1.484966 | 0.046636 | 0.002011 | 0.361195 | 0.4 | 0.01885 | 1 | 0 | 0 | 40 | 10 | 500 | 0 | Thermal oil | simulation | our | N/A
Eicosane | 0.672767 | 0.672767 | 1 | 248 | 36.7 | 0.28 | 816 | 2.16 | 1.484966 | 0.046636 | 0.002011 | 0.361195 | 0.4 | 0.01885 | 1 | 0 | 0 | 40 | 10 | 500 | 0 | Thermal oil | simulation | our | N/A
Eicosane | 0.6520765 | 0.6846803 | 1.05 | 248 | 36.7 | 0.28 | 816 | 2.16 | 1.484966 | 0.046636 | 0.002011 | 0.361195 | 0.4 | 0.01885 | 1 | 0 | 0 | 40 | 10 | 500 | 0 | Thermal oil | simulation | our | N/A
Eicosane | 0.6310251 | 0.6941276 | 1.1 | 248 | 36.7 | 0.28 | 816 | 2.16 | 1.484966 | 0.046636 | 0.002011 | 0.361195 | 0.4 | 0.01885 | 1 | 0 | 0 | 40 | 10 | 500 | 0 | Thermal oil | simulation | our | N/A
Lauric acid | 0.8665422 | 0.04332711 | 0.05 | 187.21 | 46 | 0.15 | 912 | 2.29 | 1.659668 | 0.046636 | 0.002011 | 0.361195 | 0.4 | 0.01885 | 1 | 0 | 0 | 40 | 10 | 500 | 0 | Thermal oil | simulation | our | N/A
Lauric acid | 0.8477204 | 0.08477204 | 0.1 | 187.21 | 46 | 0.15 | 912 | 2.29 | 1.659668 | 0.046636 | 0.002011 | 0.361195 | 0.4 | 0.01885 | 1 | 0 | 0 | 40 | 10 | 500 | 0 | Thermal oil | simulation | our | N/A
Lauric acid | 0.8285165 | 0.1242775 | 0.15 | 187.21 | 46 | 0.15 | 912 | 2.29 | 1.659668 | 0.046636 | 0.002011 | 0.361195 | 0.4 | 0.01885 | 1 | 0 | 0 | 40 | 10 | 500 | 0 | Thermal oil | simulation | our | N/A
Lauric acid | 0.8141179 | 0.1628236 | 0.2 | 187.21 | 46 | 0.15 | 912 | 2.29 | 1.659668 | 0.046636 | 0.002011 | 0.361195 | 0.4 | 0.01885 | 1 | 0 | 0 | 40 | 10 | 500 | 0 | Thermal oil | simulation | our | N/A
Lauric acid | 0.8036627 | 0.2009157 | 0.25 | 187.21 | 46 | 0.15 | 912 | 2.29 | 1.659668 | 0.046636 | 0.002011 | 0.361195 | 0.4 | 0.01885 | 1 | 0 | 0 | 40 | 10 | 500 | 0 | Thermal oil | simulation | our | N/A
Lauric acid | 0.7981016 | 0.2394305 | 0.3 | 187.21 | 46 | 0.15 | 912 | 2.29 | 1.659668 | 0.046636 | 0.002011 | 0.361195 | 0.4 | 0.01885 | 1 | 0 | 0 | 40 | 10 | 500 | 0 | Thermal oil | simulation | our | N/A
Lauric acid | 0.7932307 | 0.2776307 | 0.35 | 187.21 | 46 | 0.15 | 912 | 2.29 | 1.659668 | 0.046636 | 0.002011 | 0.361195 | 0.4 | 0.01885 | 1 | 0 | 0 | 40 | 10 | 500 | 0 | Thermal oil | simulation | our | N/A
Lauric acid | 0.7885389 | 0.3154156 | 0.4 | 187.21 | 46 | 0.15 | 912 | 2.29 | 1.659668 | 0.046636 | 0.002011 | 0.361195 | 0.4 | 0.01885 | 1 | 0 | 0 | 40 | 10 | 500 | 0 | Thermal oil | simulation | our | N/A
Lauric acid | 0.7839084 | 0.3527588 | 0.45 | 187.21 | 46 | 0.15 | 912 | 2.29 | 1.659668 | 0.046636 | 0.002011 | 0.361195 | 0.4 | 0.01885 | 1 | 0 | 0 | 40 | 10 | 500 | 0 | Thermal oil | simulation | our | N/A
Lauric acid | 0.7781362 | 0.3890681 | 0.5 | 187.21 | 46 | 0.15 | 912 | 2.29 | 1.659668 | 0.046636 | 0.002011 | 0.361195 | 0.4 | 0.01885 | 1 | 0 | 0 | 40 | 10 | 500 | 0 | Thermal oil | simulation | our | N/A
Lauric acid | 0.7710878 | 0.4240983 | 0.55 | 187.21 | 46 | 0.15 | 912 | 2.29 | 1.659668 | 0.046636 | 0.002011 | 0.361195 | 0.4 | 0.01885 | 1 | 0 | 0 | 40 | 10 | 500 | 0 | Thermal oil | simulation | our | N/A
Lauric acid | 0.7625082 | 0.4575049 | 0.6 | 187.21 | 46 | 0.15 | 912 | 2.29 | 1.659668 | 0.046636 | 0.002011 | 0.361195 | 0.4 | 0.01885 | 1 | 0 | 0 | 40 | 10 | 500 | 0 | Thermal oil | simulation | our | N/A
Lauric acid | 0.7521227 | 0.4888798 | 0.65 | 187.21 | 46 | 0.15 | 912 | 2.29 | 1.659668 | 0.046636 | 0.002011 | 0.361195 | 0.4 | 0.01885 | 1 | 0 | 0 | 40 | 10 | 500 | 0 | Thermal oil | simulation | our | N/A
Lauric acid | 0.739866 | 0.5179062 | 0.7 | 187.21 | 46 | 0.15 | 912 | 2.29 | 1.659668 | 0.046636 | 0.002011 | 0.361195 | 0.4 | 0.01885 | 1 | 0 | 0 | 40 | 10 | 500 | 0 | Thermal oil | simulation | our | N/A
Lauric acid | 0.7257412 | 0.5443059 | 0.75 | 187.21 | 46 | 0.15 | 912 | 2.29 | 1.659668 | 0.046636 | 0.002011 | 0.361195 | 0.4 | 0.01885 | 1 | 0 | 0 | 40 | 10 | 500 | 0 | Thermal oil | simulation | our | N/A
Lauric acid | 0.7098062 | 0.5678449 | 0.8 | 187.21 | 46 | 0.15 | 912 | 2.29 | 1.659668 | 0.046636 | 0.002011 | 0.361195 | 0.4 | 0.01885 | 1 | 0 | 0 | 40 | 10 | 500 | 0 | Thermal oil | simulation | our | N/A
Lauric acid | 0.6922347 | 0.5883995 | 0.85 | 187.21 | 46 | 0.15 | 912 | 2.29 | 1.659668 | 0.046636 | 0.002011 | 0.361195 | 0.4 | 0.01885 | 1 | 0 | 0 | 40 | 10 | 500 | 0 | Thermal oil | simulation | our | N/A
Lauric acid | 0.6733309 | 0.6059978 | 0.9 | 187.21 | 46 | 0.15 | 912 | 2.29 | 1.659668 | 0.046636 | 0.002011 | 0.361195 | 0.4 | 0.01885 | 1 | 0 | 0 | 40 | 10 | 500 | 0 | Thermal oil | simulation | our | N/A
Lauric acid | 0.6534621 | 0.620789 | 0.95 | 187.21 | 46 | 0.15 | 912 | 2.29 | 1.659668 | 0.046636 | 0.002011 | 0.361195 | 0.4 | 0.01885 | 1 | 0 | 0 | 40 | 10 | 500 | 0 | Thermal oil | simulation | our | N/A
Paraffin/EG | 0.8033369 | 0.04016685 | 0.05 | 155 | 50.9 | 2.35 | 300 | 1.7 | 0.545943 | 0.046636 | 0.002011 | 0.361195 | 0.4 | 0.01885 | 1 | 0 | 0 | 40 | 10 | 500 | 0 | Thermal oil | simulation | our | N/A
Paraffin/EG | 0.7998318 | 0.07998318 | 0.1 | 155 | 50.9 | 2.35 | 300 | 1.7 | 0.545943 | 0.046636 | 0.002011 | 0.361195 | 0.4 | 0.01885 | 1 | 0 | 0 | 40 | 10 | 500 | 0 | Thermal oil | simulation | our | N/A
Paraffin/EG | 0.7710129 | 0.1156519 | 0.15 | 155 | 50.9 | 2.35 | 300 | 1.7 | 0.545943 | 0.046636 | 0.002011 | 0.361195 | 0.4 | 0.01885 | 1 | 0 | 0 | 40 | 10 | 500 | 0 | Thermal oil | simulation | our | N/A
Paraffin/EG | 0.7225125 | 0.1445025 | 0.2 | 155 | 50.9 | 2.35 | 300 | 1.7 | 0.545943 | 0.046636 | 0.002011 | 0.361195 | 0.4 | 0.01885 | 1 | 0 | 0 | 40 | 10 | 500 | 0 | Thermal oil | simulation | our | N/A
Paraffin/EG | 0.6505236 | 0.1626309 | 0.25 | 155 | 50.9 | 2.35 | 300 | 1.7 | 0.545943 | 0.046636 | 0.002011 | 0.361195 | 0.4 | 0.01885 | 1 | 0 | 0 | 40 | 10 | 500 | 0 | Thermal oil | simulation | our | N/A
Paraffin/EG | 0.5728723 | 0.1718617 | 0.3 | 155 | 50.9 | 2.35 | 300 | 1.7 | 0.545943 | 0.046636 | 0.002011 | 0.361195 | 0.4 | 0.01885 | 1 | 0 | 0 | 40 | 10 | 500 | 0 | Thermal oil | simulation | our | N/A
Paraffin/EG | 0.5041732 | 0.1764606 | 0.35 | 155 | 50.9 | 2.35 | 300 | 1.7 | 0.545943 | 0.046636 | 0.002011 | 0.361195 | 0.4 | 0.01885 | 1 | 0 | 0 | 40 | 10 | 500 | 0 | Thermal oil | simulation | our | N/A
Paraffin/EG | 0.4468689 | 0.1787476 | 0.4 | 155 | 50.9 | 2.35 | 300 | 1.7 | 0.545943 | 0.046636 | 0.002011 | 0.361195 | 0.4 | 0.01885 | 1 | 0 | 0 | 40 | 10 | 500 | 0 | Thermal oil | simulation | our | N/A
Paraffin/EG | 0.3997358 | 0.1798811 | 0.45 | 155 | 50.9 | 2.35 | 300 | 1.7 | 0.545943 | 0.046636 | 0.002011 | 0.361195 | 0.4 | 0.01885 | 1 | 0 | 0 | 40 | 10 | 500 | 0 | Thermal oil | simulation | our | N/A
Paraffin/EG | 0.360883 | 0.1804415 | 0.5 | 155 | 50.9 | 2.35 | 300 | 1.7 | 0.545943 | 0.046636 | 0.002011 | 0.361195 | 0.4 | 0.01885 | 1 | 0 | 0 | 40 | 10 | 500 | 0 | Thermal oil | simulation | our | N/A
Paraffin/EG | 0.328578 | 0.1807179 | 0.55 | 155 | 50.9 | 2.35 | 300 | 1.7 | 0.545943 | 0.046636 | 0.002011 | 0.361195 | 0.4 | 0.01885 | 1 | 0 | 0 | 40 | 10 | 500 | 0 | Thermal oil | simulation | our | N/A
Paraffin/EG | 0.3014235 | 0.1808541 | 0.6 | 155 | 50.9 | 2.35 | 300 | 1.7 | 0.545943 | 0.046636 | 0.002011 | 0.361195 | 0.4 | 0.01885 | 1 | 0 | 0 | 40 | 10 | 500 | 0 | Thermal oil | simulation | our | N/A
Paraffin/EG | 0.2783401 | 0.1809211 | 0.65 | 155 | 50.9 | 2.35 | 300 | 1.7 | 0.545943 | 0.046636 | 0.002011 | 0.361195 | 0.4 | 0.01885 | 1 | 0 | 0 | 40 | 10 | 500 | 0 | Thermal oil | simulation | our | N/A
Stearic acid | 0.8978578 | 0.04489289 | 0.05 | 169 | 52 | 0.29 | 906 | 2.21 | 1.648749 | 0.046636 | 0.002011 | 0.361195 | 0.4 | 0.01885 | 1 | 0 | 0 | 40 | 10 | 500 | 0 | Thermal oil | simulation | our | N/A
Stearic acid | 0.8812977 | 0.08812977 | 0.1 | 169 | 52 | 0.29 | 906 | 2.21 | 1.648749 | 0.046636 | 0.002011 | 0.361195 | 0.4 | 0.01885 | 1 | 0 | 0 | 40 | 10 | 500 | 0 | Thermal oil | simulation | our | N/A
Stearic acid | 0.8539416 | 0.1280912 | 0.15 | 169 | 52 | 0.29 | 906 | 2.21 | 1.648749 | 0.046636 | 0.002011 | 0.361195 | 0.4 | 0.01885 | 1 | 0 | 0 | 40 | 10 | 500 | 0 | Thermal oil | simulation | our | N/A
Stearic acid | 0.8369485 | 0.1673897 | 0.2 | 169 | 52 | 0.29 | 906 | 2.21 | 1.648749 | 0.046636 | 0.002011 | 0.361195 | 0.4 | 0.01885 | 1 | 0 | 0 | 40 | 10 | 500 | 0 | Thermal oil | simulation | our | N/A
Stearic acid | 0.8246604 | 0.2061651 | 0.25 | 169 | 52 | 0.29 | 906 | 2.21 | 1.648749 | 0.046636 | 0.002011 | 0.361195 | 0.4 | 0.01885 | 1 | 0 | 0 | 40 | 10 | 500 | 0 | Thermal oil | simulation | our | N/A
Stearic acid | 0.8180141 | 0.2454042 | 0.3 | 169 | 52 | 0.29 | 906 | 2.21 | 1.648749 | 0.046636 | 0.002011 | 0.361195 | 0.4 | 0.01885 | 1 | 0 | 0 | 40 | 10 | 500 | 0 | Thermal oil | simulation | our | N/A
Stearic acid | 0.8120966 | 0.2842338 | 0.35 | 169 | 52 | 0.29 | 906 | 2.21 | 1.648749 | 0.046636 | 0.002011 | 0.361195 | 0.4 | 0.01885 | 1 | 0 | 0 | 40 | 10 | 500 | 0 | Thermal oil | simulation | our | N/A
Stearic acid | 0.8058394 | 0.3223357 | 0.4 | 169 | 52 | 0.29 | 906 | 2.21 | 1.648749 | 0.046636 | 0.002011 | 0.361195 | 0.4 | 0.01885 | 1 | 0 | 0 | 40 | 10 | 500 | 0 | Thermal oil | simulation | our | N/A
Stearic acid | 0.798858 | 0.3594861 | 0.45 | 169 | 52 | 0.29 | 906 | 2.21 | 1.648749 | 0.046636 | 0.002011 | 0.361195 | 0.4 | 0.01885 | 1 | 0 | 0 | 40 | 10 | 500 | 0 | Thermal oil | simulation | our | N/A
Stearic acid | 0.7902015 | 0.3951008 | 0.5 | 169 | 52 | 0.29 | 906 | 2.21 | 1.648749 | 0.046636 | 0.002011 | 0.361195 | 0.4 | 0.01885 | 1 | 0 | 0 | 40 | 10 | 500 | 0 | Thermal oil | simulation | our | N/A
Stearic acid | 0.7797401 | 0.428857 | 0.55 | 169 | 52 | 0.29 | 906 | 2.21 | 1.648749 | 0.046636 | 0.002011 | 0.361195 | 0.4 | 0.01885 | 1 | 0 | 0 | 40 | 10 | 500 | 0 | Thermal oil | simulation | our | N/A
Stearic acid | 0.7671753 | 0.4603052 | 0.6 | 169 | 52 | 0.29 | 906 | 2.21 | 1.648749 | 0.046636 | 0.002011 | 0.361195 | 0.4 | 0.01885 | 1 | 0 | 0 | 40 | 10 | 500 | 0 | Thermal oil | simulation | our | N/A
Stearic acid | 0.7521253 | 0.4888815 | 0.65 | 169 | 52 | 0.29 | 906 | 2.21 | 1.648749 | 0.046636 | 0.002011 | 0.361195 | 0.4 | 0.01885 | 1 | 0 | 0 | 40 | 10 | 500 | 0 | Thermal oil | simulation | our | N/A
Stearic acid | 0.7345982 | 0.5142188 | 0.7 | 169 | 52 | 0.29 | 906 | 2.21 | 1.648749 | 0.046636 | 0.002011 | 0.361195 | 0.4 | 0.01885 | 1 | 0 | 0 | 40 | 10 | 500 | 0 | Thermal oil | simulation | our | N/A
Stearic acid | 0.714909 | 0.5361817 | 0.75 | 169 | 52 | 0.29 | 906 | 2.21 | 1.648749 | 0.046636 | 0.002011 | 0.361195 | 0.4 | 0.01885 | 1 | 0 | 0 | 40 | 10 | 500 | 0 | Thermal oil | simulation | our | N/A
Stearic acid | 0.6935035 | 0.5548028 | 0.8 | 169 | 52 | 0.29 | 906 | 2.21 | 1.648749 | 0.046636 | 0.002011 | 0.361195 | 0.4 | 0.01885 | 1 | 0 | 0 | 40 | 10 | 500 | 0 | Thermal oil | simulation | our | N/A
SAT/EG | 1.022096 | 0.05110479 | 0.05 | 227.3 | 58 | 7.2 | 1000 | 3.22 | 1.819811 | 0.046636 | 0.002011 | 0.361195 | 0.4 | 0.01885 | 1 | 0 | 0 | 40 | 10 | 500 | 0 | Thermal oil | simulation | our | N/A
SAT/EG | 0.9719272 | 0.09719272 | 0.1 | 227.3 | 58 | 7.2 | 1000 | 3.22 | 1.819811 | 0.046636 | 0.002011 | 0.361195 | 0.4 | 0.01885 | 1 | 0 | 0 | 40 | 10 | 500 | 0 | Thermal oil | simulation | our | N/A
SAT/EG | 0.9370796 | 0.1405619 | 0.15 | 227.3 | 58 | 7.2 | 1000 | 3.22 | 1.819811 | 0.046636 | 0.002011 | 0.361195 | 0.4 | 0.01885 | 1 | 0 | 0 | 40 | 10 | 500 | 0 | Thermal oil | simulation | our | N/A
SAT/EG | 0.9155403 | 0.1831081 | 0.2 | 227.3 | 58 | 7.2 | 1000 | 3.22 | 1.819811 | 0.046636 | 0.002011 | 0.361195 | 0.4 | 0.01885 | 1 | 0 | 0 | 40 | 10 | 500 | 0 | Thermal oil | simulation | our | N/A
SAT/EG | 0.9010607 | 0.2252652 | 0.25 | 227.3 | 58 | 7.2 | 1000 | 3.22 | 1.819811 | 0.046636 | 0.002011 | 0.361195 | 0.4 | 0.01885 | 1 | 0 | 0 | 40 | 10 | 500 | 0 | Thermal oil | simulation | our | N/A
SAT/EG | 0.8903962 | 0.2671189 | 0.3 | 227.3 | 58 | 7.2 | 1000 | 3.22 | 1.819811 | 0.046636 | 0.002011 | 0.361195 | 0.4 | 0.01885 | 1 | 0 | 0 | 40 | 10 | 500 | 0 | Thermal oil | simulation | our | N/A
SAT/EG | 0.8820034 | 0.3087012 | 0.35 | 227.3 | 58 | 7.2 | 1000 | 3.22 | 1.819811 | 0.046636 | 0.002011 | 0.361195 | 0.4 | 0.01885 | 1 | 0 | 0 | 40 | 10 | 500 | 0 | Thermal oil | simulation | our | N/A
SAT/EG | 0.8750925 | 0.350037 | 0.4 | 227.3 | 58 | 7.2 | 1000 | 3.22 | 1.819811 | 0.046636 | 0.002011 | 0.361195 | 0.4 | 0.01885 | 1 | 0 | 0 | 40 | 10 | 500 | 0 | Thermal oil | simulation | our | N/A
SAT/EG | 0.8691067 | 0.391098 | 0.45 | 227.3 | 58 | 7.2 | 1000 | 3.22 | 1.819811 | 0.046636 | 0.002011 | 0.361195 | 0.4 | 0.01885 | 1 | 0 | 0 | 40 | 10 | 500 | 0 | Thermal oil | simulation | our | N/A
SAT/EG | 0.8633274 | 0.4316637 | 0.5 | 227.3 | 58 | 7.2 | 1000 | 3.22 | 1.819811 | 0.046636 | 0.002011 | 0.361195 | 0.4 | 0.01885 | 1 | 0 | 0 | 40 | 10 | 500 | 0 | Thermal oil | simulation | our | N/A
SAT/EG | 0.8572755 | 0.4715015 | 0.55 | 227.3 | 58 | 7.2 | 1000 | 3.22 | 1.819811 | 0.046636 | 0.002011 | 0.361195 | 0.4 | 0.01885 | 1 | 0 | 0 | 40 | 10 | 500 | 0 | Thermal oil | simulation | our | N/A
SAT/EG | 0.8508725 | 0.5105235 | 0.6 | 227.3 | 58 | 7.2 | 1000 | 3.22 | 1.819811 | 0.046636 | 0.002011 | 0.361195 | 0.4 | 0.01885 | 1 | 0 | 0 | 40 | 10 | 500 | 0 | Thermal oil | simulation | our | N/A
SAT/EG | 0.844082 | 0.5486533 | 0.65 | 227.3 | 58 | 7.2 | 1000 | 3.22 | 1.819811 | 0.046636 | 0.002011 | 0.361195 | 0.4 | 0.01885 | 1 | 0 | 0 | 40 | 10 | 500 | 0 | Thermal oil | simulation | our | N/A
SAT/EG | 0.8368337 | 0.5857836 | 0.7 | 227.3 | 58 | 7.2 | 1000 | 3.22 | 1.819811 | 0.046636 | 0.002011 | 0.361195 | 0.4 | 0.01885 | 1 | 0 | 0 | 40 | 10 | 500 | 0 | Thermal oil | simulation | our | N/A
SAT/EG | 0.8291302 | 0.6218477 | 0.75 | 227.3 | 58 | 7.2 | 1000 | 3.22 | 1.819811 | 0.046636 | 0.002011 | 0.361195 | 0.4 | 0.01885 | 1 | 0 | 0 | 40 | 10 | 500 | 0 | Thermal oil | simulation | our | N/A
SAT/EG | 0.8208283 | 0.6566627 | 0.8 | 227.3 | 58 | 7.2 | 1000 | 3.22 | 1.819811 | 0.046636 | 0.002011 | 0.361195 | 0.4 | 0.01885 | 1 | 0 | 0 | 40 | 10 | 500 | 0 | Thermal oil | simulation | our | N/A
SAT/EG | 0.8119188 | 0.690131 | 0.85 | 227.3 | 58 | 7.2 | 1000 | 3.22 | 1.819811 | 0.046636 | 0.002011 | 0.361195 | 0.4 | 0.01885 | 1 | 0 | 0 | 40 | 10 | 500 | 0 | Thermal oil | simulation | our | N/A
SAT/EG | 0.8023429 | 0.7221087 | 0.9 | 227.3 | 58 | 7.2 | 1000 | 3.22 | 1.819811 | 0.046636 | 0.002011 | 0.361195 | 0.4 | 0.01885 | 1 | 0 | 0 | 40 | 10 | 500 | 0 | Thermal oil | simulation | our | N/A
SAT/EG | 0.7919908 | 0.7523913 | 0.95 | 227.3 | 58 | 7.2 | 1000 | 3.22 | 1.819811 | 0.046636 | 0.002011 | 0.361195 | 0.4 | 0.01885 | 1 | 0 | 0 | 40 | 10 | 500 | 0 | Thermal oil | simulation | our | N/A
SAT/EG | 0.7807208 | 0.7807208 | 1 | 227.3 | 58 | 7.2 | 1000 | 3.22 | 1.819811 | 0.046636 | 0.002011 | 0.361195 | 0.4 | 0.01885 | 1 | 0 | 0 | 40 | 10 | 500 | 0 | Thermal oil | simulation | our | N/A
SAT/EG | 0.7683409 | 0.8067579 | 1.05 | 227.3 | 58 | 7.2 | 1000 | 3.22 | 1.819811 | 0.046636 | 0.002011 | 0.361195 | 0.4 | 0.01885 | 1 | 0 | 0 | 40 | 10 | 500 | 0 | Thermal oil | simulation | our | N/A
RT60 | 0.8782753 | 0.04391376 | 0.05 | 186.7 | 60 | 0.2 | 897 | 2.17 | 1.632371 | 0.046636 | 0.002011 | 0.361195 | 0.4 | 0.01885 | 1 | 0 | 0 | 40 | 10 | 500 | 0 | Thermal oil | simulation | our | N/A
RT60 | 0.8642547 | 0.08642547 | 0.1 | 186.7 | 60 | 0.2 | 897 | 2.17 | 1.632371 | 0.046636 | 0.002011 | 0.361195 | 0.4 | 0.01885 | 1 | 0 | 0 | 40 | 10 | 500 | 0 | Thermal oil | simulation | our | N/A
RT60 | 0.8399312 | 0.1259897 | 0.15 | 186.7 | 60 | 0.2 | 897 | 2.17 | 1.632371 | 0.046636 | 0.002011 | 0.361195 | 0.4 | 0.01885 | 1 | 0 | 0 | 40 | 10 | 500 | 0 | Thermal oil | simulation | our | N/A
RT60 | 0.8234613 | 0.1646923 | 0.2 | 186.7 | 60 | 0.2 | 897 | 2.17 | 1.632371 | 0.046636 | 0.002011 | 0.361195 | 0.4 | 0.01885 | 1 | 0 | 0 | 40 | 10 | 500 | 0 | Thermal oil | simulation | our | N/A
RT60 | 0.8109398 | 0.202735 | 0.25 | 186.7 | 60 | 0.2 | 897 | 2.17 | 1.632371 | 0.046636 | 0.002011 | 0.361195 | 0.4 | 0.01885 | 1 | 0 | 0 | 40 | 10 | 500 | 0 | Thermal oil | simulation | our | N/A
RT60 | 0.8012429 | 0.2403729 | 0.3 | 186.7 | 60 | 0.2 | 897 | 2.17 | 1.632371 | 0.046636 | 0.002011 | 0.361195 | 0.4 | 0.01885 | 1 | 0 | 0 | 40 | 10 | 500 | 0 | Thermal oil | simulation | our | N/A
RT60 | 0.7949107 | 0.2782187 | 0.35 | 186.7 | 60 | 0.2 | 897 | 2.17 | 1.632371 | 0.046636 | 0.002011 | 0.361195 | 0.4 | 0.01885 | 1 | 0 | 0 | 40 | 10 | 500 | 0 | Thermal oil | simulation | our | N/A
RT60 | 0.7891239 | 0.3156496 | 0.4 | 186.7 | 60 | 0.2 | 897 | 2.17 | 1.632371 | 0.046636 | 0.002011 | 0.361195 | 0.4 | 0.01885 | 1 | 0 | 0 | 40 | 10 | 500 | 0 | Thermal oil | simulation | our | N/A
RT60 | 0.782637 | 0.3521867 | 0.45 | 186.7 | 60 | 0.2 | 897 | 2.17 | 1.632371 | 0.046636 | 0.002011 | 0.361195 | 0.4 | 0.01885 | 1 | 0 | 0 | 40 | 10 | 500 | 0 | Thermal oil | simulation | our | N/A
RT60 | 0.7751911 | 0.3875956 | 0.5 | 186.7 | 60 | 0.2 | 897 | 2.17 | 1.632371 | 0.046636 | 0.002011 | 0.361195 | 0.4 | 0.01885 | 1 | 0 | 0 | 40 | 10 | 500 | 0 | Thermal oil | simulation | our | N/A
RT60 | 0.7672697 | 0.4219984 | 0.55 | 186.7 | 60 | 0.2 | 897 | 2.17 | 1.632371 | 0.046636 | 0.002011 | 0.361195 | 0.4 | 0.01885 | 1 | 0 | 0 | 40 | 10 | 500 | 0 | Thermal oil | simulation | our | N/A
RT60 | 0.7579481 | 0.4547689 | 0.6 | 186.7 | 60 | 0.2 | 897 | 2.17 | 1.632371 | 0.046636 | 0.002011 | 0.361195 | 0.4 | 0.01885 | 1 | 0 | 0 | 40 | 10 | 500 | 0 | Thermal oil | simulation | our | N/A
RT60 | 0.7468451 | 0.4854493 | 0.65 | 186.7 | 60 | 0.2 | 897 | 2.17 | 1.632371 | 0.046636 | 0.002011 | 0.361195 | 0.4 | 0.01885 | 1 | 0 | 0 | 40 | 10 | 500 | 0 | Thermal oil | simulation | our | N/A
RT60 | 0.7335591 | 0.5134913 | 0.7 | 186.7 | 60 | 0.2 | 897 | 2.17 | 1.632371 | 0.046636 | 0.002011 | 0.361195 | 0.4 | 0.01885 | 1 | 0 | 0 | 40 | 10 | 500 | 0 | Thermal oil | simulation | our | N/A
RT60 | 0.7180704 | 0.5385528 | 0.75 | 186.7 | 60 | 0.2 | 897 | 2.17 | 1.632371 | 0.046636 | 0.002011 | 0.361195 | 0.4 | 0.01885 | 1 | 0 | 0 | 40 | 10 | 500 | 0 | Thermal oil | simulation | our | N/A
RT60 | 0.7006245 | 0.5604996 | 0.8 | 186.7 | 60 | 0.2 | 897 | 2.17 | 1.632371 | 0.046636 | 0.002011 | 0.361195 | 0.4 | 0.01885 | 1 | 0 | 0 | 40 | 10 | 500 | 0 | Thermal oil | simulation | our | N/A
RT60 | 0.6815771 | 0.5793405 | 0.85 | 186.7 | 60 | 0.2 | 897 | 2.17 | 1.632371 | 0.046636 | 0.002011 | 0.361195 | 0.4 | 0.01885 | 1 | 0 | 0 | 40 | 10 | 500 | 0 | Thermal oil | simulation | our | N/A
RT60 | 0.6614453 | 0.5953008 | 0.9 | 186.7 | 60 | 0.2 | 897 | 2.17 | 1.632371 | 0.046636 | 0.002011 | 0.361195 | 0.4 | 0.01885 | 1 | 0 | 0 | 40 | 10 | 500 | 0 | Thermal oil | simulation | our | N/A
PA/Cu | 1.001687 | 0.05008433 | 0.05 | 174 | 61.4 | 5.112 | 1348 | 2.06 | 2.453106 | 0.046636 | 0.002011 | 0.361195 | 0.4 | 0.01885 | 1 | 0 | 0 | 40 | 10 | 500 | 0 | Thermal oil | simulation | our | N/A
PA/Cu | 0.9513765 | 0.09513765 | 0.1 | 174 | 61.4 | 5.112 | 1348 | 2.06 | 2.453106 | 0.046636 | 0.002011 | 0.361195 | 0.4 | 0.01885 | 1 | 0 | 0 | 40 | 10 | 500 | 0 | Thermal oil | simulation | our | N/A
PA/Cu | 0.9198983 | 0.1379848 | 0.15 | 174 | 61.4 | 5.112 | 1348 | 2.06 | 2.453106 | 0.046636 | 0.002011 | 0.361195 | 0.4 | 0.01885 | 1 | 0 | 0 | 40 | 10 | 500 | 0 | Thermal oil | simulation | our | N/A
PA/Cu | 0.9011557 | 0.1802311 | 0.2 | 174 | 61.4 | 5.112 | 1348 | 2.06 | 2.453106 | 0.046636 | 0.002011 | 0.361195 | 0.4 | 0.01885 | 1 | 0 | 0 | 40 | 10 | 500 | 0 | Thermal oil | simulation | our | N/A
PA/Cu | 0.8883908 | 0.2220977 | 0.25 | 174 | 61.4 | 5.112 | 1348 | 2.06 | 2.453106 | 0.046636 | 0.002011 | 0.361195 | 0.4 | 0.01885 | 1 | 0 | 0 | 40 | 10 | 500 | 0 | Thermal oil | simulation | our | N/A
PA/Cu | 0.8788904 | 0.2636671 | 0.3 | 174 | 61.4 | 5.112 | 1348 | 2.06 | 2.453106 | 0.046636 | 0.002011 | 0.361195 | 0.4 | 0.01885 | 1 | 0 | 0 | 40 | 10 | 500 | 0 | Thermal oil | simulation | our | N/A
PA/Cu | 0.8713189 | 0.3049616 | 0.35 | 174 | 61.4 | 5.112 | 1348 | 2.06 | 2.453106 | 0.046636 | 0.002011 | 0.361195 | 0.4 | 0.01885 | 1 | 0 | 0 | 40 | 10 | 500 | 0 | Thermal oil | simulation | our | N/A
PA/Cu | 0.8649815 | 0.3459926 | 0.4 | 174 | 61.4 | 5.112 | 1348 | 2.06 | 2.453106 | 0.046636 | 0.002011 | 0.361195 | 0.4 | 0.01885 | 1 | 0 | 0 | 40 | 10 | 500 | 0 | Thermal oil | simulation | our | N/A
PA/Cu | 0.8593831 | 0.3867224 | 0.45 | 174 | 61.4 | 5.112 | 1348 | 2.06 | 2.453106 | 0.046636 | 0.002011 | 0.361195 | 0.4 | 0.01885 | 1 | 0 | 0 | 40 | 10 | 500 | 0 | Thermal oil | simulation | our | N/A
PA/Cu | 0.8539732 | 0.4269866 | 0.5 | 174 | 61.4 | 5.112 | 1348 | 2.06 | 2.453106 | 0.046636 | 0.002011 | 0.361195 | 0.4 | 0.01885 | 1 | 0 | 0 | 40 | 10 | 500 | 0 | Thermal oil | simulation | our | N/A
PA/Cu | 0.8481071 | 0.4664589 | 0.55 | 174 | 61.4 | 5.112 | 1348 | 2.06 | 2.453106 | 0.046636 | 0.002011 | 0.361195 | 0.4 | 0.01885 | 1 | 0 | 0 | 40 | 10 | 500 | 0 | Thermal oil | simulation | our | N/A
PA/Cu | 0.8417995 | 0.5050797 | 0.6 | 174 | 61.4 | 5.112 | 1348 | 2.06 | 2.453106 | 0.046636 | 0.002011 | 0.361195 | 0.4 | 0.01885 | 1 | 0 | 0 | 40 | 10 | 500 | 0 | Thermal oil | simulation | our | N/A
PA/Cu | 0.8350625 | 0.5427907 | 0.65 | 174 | 61.4 | 5.112 | 1348 | 2.06 | 2.453106 | 0.046636 | 0.002011 | 0.361195 | 0.4 | 0.01885 | 1 | 0 | 0 | 40 | 10 | 500 | 0 | Thermal oil | simulation | our | N/A
PA/Cu | 0.8277935 | 0.5794555 | 0.7 | 174 | 61.4 | 5.112 | 1348 | 2.06 | 2.453106 | 0.046636 | 0.002011 | 0.361195 | 0.4 | 0.01885 | 1 | 0 | 0 | 40 | 10 | 500 | 0 | Thermal oil | simulation | our | N/A
PA/Cu | 0.8199513 | 0.6149635 | 0.75 | 174 | 61.4 | 5.112 | 1348 | 2.06 | 2.453106 | 0.046636 | 0.002011 | 0.361195 | 0.4 | 0.01885 | 1 | 0 | 0 | 40 | 10 | 500 | 0 | Thermal oil | simulation | our | N/A
PA/Cu | 0.811512 | 0.6492096 | 0.8 | 174 | 61.4 | 5.112 | 1348 | 2.06 | 2.453106 | 0.046636 | 0.002011 | 0.361195 | 0.4 | 0.01885 | 1 | 0 | 0 | 40 | 10 | 500 | 0 | Thermal oil | simulation | our | N/A
PA/Cu | 0.8024162 | 0.6820538 | 0.85 | 174 | 61.4 | 5.112 | 1348 | 2.06 | 2.453106 | 0.046636 | 0.002011 | 0.361195 | 0.4 | 0.01885 | 1 | 0 | 0 | 40 | 10 | 500 | 0 | Thermal oil | simulation | our | N/A
PA/Cu | 0.792608 | 0.7133472 | 0.9 | 174 | 61.4 | 5.112 | 1348 | 2.06 | 2.453106 | 0.046636 | 0.002011 | 0.361195 | 0.4 | 0.01885 | 1 | 0 | 0 | 40 | 10 | 500 | 0 | Thermal oil | simulation | our | N/A
PA/Cu | 0.7819746 | 0.7428758 | 0.95 | 174 | 61.4 | 5.112 | 1348 | 2.06 | 2.453106 | 0.046636 | 0.002011 | 0.361195 | 0.4 | 0.01885 | 1 | 0 | 0 | 40 | 10 | 500 | 0 | Thermal oil | simulation | our | N/A
PA/Cu | 0.77037 | 0.77037 | 1 | 174 | 61.4 | 5.112 | 1348 | 2.06 | 2.453106 | 0.046636 | 0.002011 | 0.361195 | 0.4 | 0.01885 | 1 | 0 | 0 | 40 | 10 | 500 | 0 | Thermal oil | simulation | our | N/A
PA/Cu | 0.7575921 | 0.7954717 | 1.05 | 174 | 61.4 | 5.112 | 1348 | 2.06 | 2.453106 | 0.046636 | 0.002011 | 0.361195 | 0.4 | 0.01885 | 1 | 0 | 0 | 40 | 10 | 500 | 0 | Thermal oil | simulation | our | N/A
Ba(OH)2·8H2O | 0.9994734 | 0.09994734 | 0.1 | 244.4 | 80 | 0.6 | 1937 | 2.9 | 3.524975 | 0.046636 | 0.002011 | 0.361195 | 0.4 | 0.01885 | 1 | 0 | 0 | 40 | 10 | 500 | 0 | Thermal oil | simulation | our | N/A
Ba(OH)2·8H2O | 0.9464123 | 0.1892825 | 0.2 | 244.4 | 80 | 0.6 | 1937 | 2.9 | 3.524975 | 0.046636 | 0.002011 | 0.361195 | 0.4 | 0.01885 | 1 | 0 | 0 | 40 | 10 | 500 | 0 | Thermal oil | simulation | our | N/A
Ba(OH)2·8H2O | 0.9109328 | 0.2732798 | 0.3 | 244.4 | 80 | 0.6 | 1937 | 2.9 | 3.524975 | 0.046636 | 0.002011 | 0.361195 | 0.4 | 0.01885 | 1 | 0 | 0 | 40 | 10 | 500 | 0 | Thermal oil | simulation | our | N/A
Ba(OH)2·8H2O | 0.890317 | 0.3561268 | 0.4 | 244.4 | 80 | 0.6 | 1937 | 2.9 | 3.524975 | 0.046636 | 0.002011 | 0.361195 | 0.4 | 0.01885 | 1 | 0 | 0 | 40 | 10 | 500 | 0 | Thermal oil | simulation | our | N/A
Ba(OH)2·8H2O | 0.8773188 | 0.4386594 | 0.5 | 244.4 | 80 | 0.6 | 1937 | 2.9 | 3.524975 | 0.046636 | 0.002011 | 0.361195 | 0.4 | 0.01885 | 1 | 0 | 0 | 40 | 10 | 500 | 0 | Thermal oil | simulation | our | N/A
Ba(OH)2·8H2O | 0.8682766 | 0.5209659 | 0.6 | 244.4 | 80 | 0.6 | 1937 | 2.9 | 3.524975 | 0.046636 | 0.002011 | 0.361195 | 0.4 | 0.01885 | 1 | 0 | 0 | 40 | 10 | 500 | 0 | Thermal oil | simulation | our | N/A
Ba(OH)2·8H2O | 0.8613746 | 0.6029622 | 0.7 | 244.4 | 80 | 0.6 | 1937 | 2.9 | 3.524975 | 0.046636 | 0.002011 | 0.361195 | 0.4 | 0.01885 | 1 | 0 | 0 | 40 | 10 | 500 | 0 | Thermal oil | simulation | our | N/A
Ba(OH)2·8H2O | 0.8556187 | 0.6844949 | 0.8 | 244.4 | 80 | 0.6 | 1937 | 2.9 | 3.524975 | 0.046636 | 0.002011 | 0.361195 | 0.4 | 0.01885 | 1 | 0 | 0 | 40 | 10 | 500 | 0 | Thermal oil | simulation | our | N/A
Ba(OH)2·8H2O | 0.8505121 | 0.7654609 | 0.9 | 244.4 | 80 | 0.6 | 1937 | 2.9 | 3.524975 | 0.046636 | 0.002011 | 0.361195 | 0.4 | 0.01885 | 1 | 0 | 0 | 40 | 10 | 500 | 0 | Thermal oil | simulation | our | N/A
Ba(OH)2·8H2O | 0.8457256 | 0.8457256 | 1 | 244.4 | 80 | 0.6 | 1937 | 2.9 | 3.524975 | 0.046636 | 0.002011 | 0.361195 | 0.4 | 0.01885 | 1 | 0 | 0 | 40 | 10 | 500 | 0 | Thermal oil | simulation | our | N/A
Ba(OH)2·8H2O | 0.8411502 | 0.9252652 | 1.1 | 244.4 | 80 | 0.6 | 1937 | 2.9 | 3.524975 | 0.046636 | 0.002011 | 0.361195 | 0.4 | 0.01885 | 1 | 0 | 0 | 40 | 10 | 500 | 0 | Thermal oil | simulation | our | N/A
Ba(OH)2·8H2O | 0.8366928 | 1.004031 | 1.2 | 244.4 | 80 | 0.6 | 1937 | 2.9 | 3.524975 | 0.046636 | 0.002011 | 0.361195 | 0.4 | 0.01885 | 1 | 0 | 0 | 40 | 10 | 500 | 0 | Thermal oil | simulation | our | N/A
Ba(OH)2·8H2O | 0.8324285 | 1.082157 | 1.3 | 244.4 | 80 | 0.6 | 1937 | 2.9 | 3.524975 | 0.046636 | 0.002011 | 0.361195 | 0.4 | 0.01885 | 1 | 0 | 0 | 40 | 10 | 500 | 0 | Thermal oil | simulation | our | N/A
Ba(OH)2·8H2O | 0.8274783 | 1.15847 | 1.4 | 244.4 | 80 | 0.6 | 1937 | 2.9 | 3.524975 | 0.046636 | 0.002011 | 0.361195 | 0.4 | 0.01885 | 1 | 0 | 0 | 40 | 10 | 500 | 0 | Thermal oil | simulation | our | N/A
Ba(OH)2·8H2O | 0.8216252 | 1.232438 | 1.5 | 244.4 | 80 | 0.6 | 1937 | 2.9 | 3.524975 | 0.046636 | 0.002011 | 0.361195 | 0.4 | 0.01885 | 1 | 0 | 0 | 40 | 10 | 500 | 0 | Thermal oil | simulation | our | N/A
Ba(OH)2·8H2O | 0.8149059 | 1.303849 | 1.6 | 244.4 | 80 | 0.6 | 1937 | 2.9 | 3.524975 | 0.046636 | 0.002011 | 0.361195 | 0.4 | 0.01885 | 1 | 0 | 0 | 40 | 10 | 500 | 0 | Thermal oil | simulation | our | N/A
Ba(OH)2·8H2O | 0.8071305 | 1.372122 | 1.7 | 244.4 | 80 | 0.6 | 1937 | 2.9 | 3.524975 | 0.046636 | 0.002011 | 0.361195 | 0.4 | 0.01885 | 1 | 0 | 0 | 40 | 10 | 500 | 0 | Thermal oil | simulation | our | N/A
Ba(OH)2·8H2O | 0.7981151 | 1.436607 | 1.8 | 244.4 | 80 | 0.6 | 1937 | 2.9 | 3.524975 | 0.046636 | 0.002011 | 0.361195 | 0.4 | 0.01885 | 1 | 0 | 0 | 40 | 10 | 500 | 0 | Thermal oil | simulation | our | N/A
Ba(OH)2·8H2O | 0.7877084 | 1.496646 | 1.9 | 244.4 | 80 | 0.6 | 1937 | 2.9 | 3.524975 | 0.046636 | 0.002011 | 0.361195 | 0.4 | 0.01885 | 1 | 0 | 0 | 40 | 10 | 500 | 0 | Thermal oil | simulation | our | N/A
Ba(OH)2·8H2O | 0.77585 | 1.5517 | 2 | 244.4 | 80 | 0.6 | 1937 | 2.9 | 3.524975 | 0.046636 | 0.002011 | 0.361195 | 0.4 | 0.01885 | 1 | 0 | 0 | 40 | 10 | 500 | 0 | Thermal oil | simulation | our | N/A
Ba(OH)2·8H2O | 0.7624312 | 1.601106 | 2.1 | 244.4 | 80 | 0.6 | 1937 | 2.9 | 3.524975 | 0.046636 | 0.002011 | 0.361195 | 0.4 | 0.01885 | 1 | 0 | 0 | 40 | 10 | 500 | 0 | Thermal oil | simulation | our | N/A
Xylitol | 0.8987434 | 0.04493717 | 0.05 | 237.6 | 90 | 0.52 | 1345 | 1.27 | 2.447646 | 0.046636 | 0.002011 | 0.361195 | 0.4 | 0.01885 | 1 | 0 | 0 | 40 | 10 | 500 | 0 | Thermal oil | simulation | our | N/A
Xylitol | 0.8728765 | 0.08728765 | 0.1 | 237.6 | 90 | 0.52 | 1345 | 1.27 | 2.447646 | 0.046636 | 0.002011 | 0.361195 | 0.4 | 0.01885 | 1 | 0 | 0 | 40 | 10 | 500 | 0 | Thermal oil | simulation | our | N/A
Xylitol | 0.8478587 | 0.1695717 | 0.2 | 237.6 | 90 | 0.52 | 1345 | 1.27 | 2.447646 | 0.046636 | 0.002011 | 0.361195 | 0.4 | 0.01885 | 1 | 0 | 0 | 40 | 10 | 500 | 0 | Thermal oil | simulation | our | N/A
Xylitol | 0.8362051 | 0.2508615 | 0.3 | 237.6 | 90 | 0.52 | 1345 | 1.27 | 2.447646 | 0.046636 | 0.002011 | 0.361195 | 0.4 | 0.01885 | 1 | 0 | 0 | 40 | 10 | 500 | 0 | Thermal oil | simulation | our | N/A
Xylitol | 0.8288708 | 0.3315483 | 0.4 | 237.6 | 90 | 0.52 | 1345 | 1.27 | 2.447646 | 0.046636 | 0.002011 | 0.361195 | 0.4 | 0.01885 | 1 | 0 | 0 | 40 | 10 | 500 | 0 | Thermal oil | simulation | our | N/A
Xylitol | 0.8240384 | 0.4120192 | 0.5 | 237.6 | 90 | 0.52 | 1345 | 1.27 | 2.447646 | 0.046636 | 0.002011 | 0.361195 | 0.4 | 0.01885 | 1 | 0 | 0 | 40 | 10 | 500 | 0 | Thermal oil | simulation | our | N/A
Xylitol | 0.8213602 | 0.4928161 | 0.6 | 237.6 | 90 | 0.52 | 1345 | 1.27 | 2.447646 | 0.046636 | 0.002011 | 0.361195 | 0.4 | 0.01885 | 1 | 0 | 0 | 40 | 10 | 500 | 0 | Thermal oil | simulation | our | N/A
Xylitol | 0.817721 | 0.5724047 | 0.7 | 237.6 | 90 | 0.52 | 1345 | 1.27 | 2.447646 | 0.046636 | 0.002011 | 0.361195 | 0.4 | 0.01885 | 1 | 0 | 0 | 40 | 10 | 500 | 0 | Thermal oil | simulation | our | N/A
Xylitol | 0.8118241 | 0.6494593 | 0.8 | 237.6 | 90 | 0.52 | 1345 | 1.27 | 2.447646 | 0.046636 | 0.002011 | 0.361195 | 0.4 | 0.01885 | 1 | 0 | 0 | 40 | 10 | 500 | 0 | Thermal oil | simulation | our | N/A
Xylitol | 0.8019485 | 0.7217536 | 0.9 | 237.6 | 90 | 0.52 | 1345 | 1.27 | 2.447646 | 0.046636 | 0.002011 | 0.361195 | 0.4 | 0.01885 | 1 | 0 | 0 | 40 | 10 | 500 | 0 | Thermal oil | simulation | our | N/A
Xylitol | 0.7890581 | 0.7890581 | 1 | 237.6 | 90 | 0.52 | 1345 | 1.27 | 2.447646 | 0.046636 | 0.002011 | 0.361195 | 0.4 | 0.01885 | 1 | 0 | 0 | 40 | 10 | 500 | 0 | Thermal oil | simulation | our | N/A
Xylitol | 0.7722427 | 0.849467 | 1.1 | 237.6 | 90 | 0.52 | 1345 | 1.27 | 2.447646 | 0.046636 | 0.002011 | 0.361195 | 0.4 | 0.01885 | 1 | 0 | 0 | 40 | 10 | 500 | 0 | Thermal oil | simulation | our | N/A
Xylitol | 0.7509854 | 0.9011824 | 1.2 | 237.6 | 90 | 0.52 | 1345 | 1.27 | 2.447646 | 0.046636 | 0.002011 | 0.361195 | 0.4 | 0.01885 | 1 | 0 | 0 | 40 | 10 | 500 | 0 | Thermal oil | simulation | our | N/A
Xylitol | 0.7248621 | 0.9423207 | 1.3 | 237.6 | 90 | 0.52 | 1345 | 1.27 | 2.447646 | 0.046636 | 0.002011 | 0.361195 | 0.4 | 0.01885 | 1 | 0 | 0 | 40 | 10 | 500 | 0 | Thermal oil | simulation | our | N/A
Xylitol | 0.6939312 | 0.9715037 | 1.4 | 237.6 | 90 | 0.52 | 1345 | 1.27 | 2.447646 | 0.046636 | 0.002011 | 0.361195 | 0.4 | 0.01885 | 1 | 0 | 0 | 40 | 10 | 500 | 0 | Thermal oil | simulation | our | N/A
MgCl2·6H2O | 0.9600155 | 0.04800077 | 0.05 | 169 | 116 | 0.7 | 1450 | 1.83 | 2.638727 | 0.046636 | 0.002011 | 0.361195 | 0.4 | 0.01885 | 1 | 0 | 0 | 40 | 10 | 500 | 0 | Thermal oil | simulation | our | N/A
MgCl2·6H2O | 0.922717 | 0.0922717 | 0.1 | 169 | 116 | 0.7 | 1450 | 1.83 | 2.638727 | 0.046636 | 0.002011 | 0.361195 | 0.4 | 0.01885 | 1 | 0 | 0 | 40 | 10 | 500 | 0 | Thermal oil | simulation | our | N/A
MgCl2·6H2O | 0.8975358 | 0.1346304 | 0.15 | 169 | 116 | 0.7 | 1450 | 1.83 | 2.638727 | 0.046636 | 0.002011 | 0.361195 | 0.4 | 0.01885 | 1 | 0 | 0 | 40 | 10 | 500 | 0 | Thermal oil | simulation | our | N/A
MgCl2·6H2O | 0.8870395 | 0.1774079 | 0.2 | 169 | 116 | 0.7 | 1450 | 1.83 | 2.638727 | 0.046636 | 0.002011 | 0.361195 | 0.4 | 0.01885 | 1 | 0 | 0 | 40 | 10 | 500 | 0 | Thermal oil | simulation | our | N/A
MgCl2·6H2O | 0.8806409 | 0.2201602 | 0.25 | 169 | 116 | 0.7 | 1450 | 1.83 | 2.638727 | 0.046636 | 0.002011 | 0.361195 | 0.4 | 0.01885 | 1 | 0 | 0 | 40 | 10 | 500 | 0 | Thermal oil | simulation | our | N/A
MgCl2·6H2O | 0.8752719 | 0.2625816 | 0.3 | 169 | 116 | 0.7 | 1450 | 1.83 | 2.638727 | 0.046636 | 0.002011 | 0.361195 | 0.4 | 0.01885 | 1 | 0 | 0 | 40 | 10 | 500 | 0 | Thermal oil | simulation | our | N/A
MgCl2·6H2O | 0.8700756 | 0.3045265 | 0.35 | 169 | 116 | 0.7 | 1450 | 1.83 | 2.638727 | 0.046636 | 0.002011 | 0.361195 | 0.4 | 0.01885 | 1 | 0 | 0 | 40 | 10 | 500 | 0 | Thermal oil | simulation | our | N/A
MgCl2·6H2O | 0.8626195 | 0.3450478 | 0.4 | 169 | 116 | 0.7 | 1450 | 1.83 | 2.638727 | 0.046636 | 0.002011 | 0.361195 | 0.4 | 0.01885 | 1 | 0 | 0 | 40 | 10 | 500 | 0 | Thermal oil | simulation | our | N/A
MgCl2·6H2O | 0.8551969 | 0.3848386 | 0.45 | 169 | 116 | 0.7 | 1450 | 1.83 | 2.638727 | 0.046636 | 0.002011 | 0.361195 | 0.4 | 0.01885 | 1 | 0 | 0 | 40 | 10 | 500 | 0 | Thermal oil | simulation | our | N/A
MgCl2·6H2O | 0.8470829 | 0.4235414 | 0.5 | 169 | 116 | 0.7 | 1450 | 1.83 | 2.638727 | 0.046636 | 0.002011 | 0.361195 | 0.4 | 0.01885 | 1 | 0 | 0 | 40 | 10 | 500 | 0 | Thermal oil | simulation | our | N/A
MgCl2·6H2O | 0.8443231 | 0.4643777 | 0.55 | 169 | 116 | 0.7 | 1450 | 1.83 | 2.638727 | 0.046636 | 0.002011 | 0.361195 | 0.4 | 0.01885 | 1 | 0 | 0 | 40 | 10 | 500 | 0 | Thermal oil | simulation | our | N/A
MgCl2·6H2O | 0.8410682 | 0.5046409 | 0.6 | 169 | 116 | 0.7 | 1450 | 1.83 | 2.638727 | 0.046636 | 0.002011 | 0.361195 | 0.4 | 0.01885 | 1 | 0 | 0 | 40 | 10 | 500 | 0 | Thermal oil | simulation | our | N/A
MgCl2·6H2O | 0.8372034 | 0.5441822 | 0.65 | 169 | 116 | 0.7 | 1450 | 1.83 | 2.638727 | 0.046636 | 0.002011 | 0.361195 | 0.4 | 0.01885 | 1 | 0 | 0 | 40 | 10 | 500 | 0 | Thermal oil | simulation | our | N/A
MgCl2·6H2O | 0.8327646 | 0.5829352 | 0.7 | 169 | 116 | 0.7 | 1450 | 1.83 | 2.638727 | 0.046636 | 0.002011 | 0.361195 | 0.4 | 0.01885 | 1 | 0 | 0 | 40 | 10 | 500 | 0 | Thermal oil | simulation | our | N/A
MgCl2·6H2O | 0.8272492 | 0.6204369 | 0.75 | 169 | 116 | 0.7 | 1450 | 1.83 | 2.638727 | 0.046636 | 0.002011 | 0.361195 | 0.4 | 0.01885 | 1 | 0 | 0 | 40 | 10 | 500 | 0 | Thermal oil | simulation | our | N/A
MgCl2·6H2O | 0.820679 | 0.6565432 | 0.8 | 169 | 116 | 0.7 | 1450 | 1.83 | 2.638727 | 0.046636 | 0.002011 | 0.361195 | 0.4 | 0.01885 | 1 | 0 | 0 | 40 | 10 | 500 | 0 | Thermal oil | simulation | our | N/A
MgCl2·6H2O | 0.8130123 | 0.6910605 | 0.85 | 169 | 116 | 0.7 | 1450 | 1.83 | 2.638727 | 0.046636 | 0.002011 | 0.361195 | 0.4 | 0.01885 | 1 | 0 | 0 | 40 | 10 | 500 | 0 | Thermal oil | simulation | our | N/A
MgCl2·6H2O | 0.8040791 | 0.7236712 | 0.9 | 169 | 116 | 0.7 | 1450 | 1.83 | 2.638727 | 0.046636 | 0.002011 | 0.361195 | 0.4 | 0.01885 | 1 | 0 | 0 | 40 | 10 | 500 | 0 | Thermal oil | simulation | our | N/A
MgCl2·6H2O | 0.7935013 | 0.7538262 | 0.95 | 169 | 116 | 0.7 | 1450 | 1.83 | 2.638727 | 0.046636 | 0.002011 | 0.361195 | 0.4 | 0.01885 | 1 | 0 | 0 | 40 | 10 | 500 | 0 | Thermal oil | simulation | our | N/A
MgCl2·6H2O | 0.7813059 | 0.7813059 | 1 | 169 | 116 | 0.7 | 1450 | 1.83 | 2.638727 | 0.046636 | 0.002011 | 0.361195 | 0.4 | 0.01885 | 1 | 0 | 0 | 40 | 10 | 500 | 0 | Thermal oil | simulation | our | N/A
MgCl2·6H2O | 0.7675326 | 0.8059092 | 1.05 | 169 | 116 | 0.7 | 1450 | 1.83 | 2.638727 | 0.046636 | 0.002011 | 0.361195 | 0.4 | 0.01885 | 1 | 0 | 0 | 40 | 10 | 500 | 0 | Thermal oil | simulation | our | N/A
Erythritol | 0.9640326 | 0.04820163 | 0.05 | 333.7 | 118.8 | 0.8 | 1346 | 1.98 | 2.449466 | 0.046636 | 0.002011 | 0.361195 | 0.4 | 0.01885 | 1 | 0 | 0 | 40 | 10 | 500 | 0 | Thermal oil | simulation | our | N/A
Erythritol | 0.9262005 | 0.09262005 | 0.1 | 333.7 | 118.8 | 0.8 | 1346 | 1.98 | 2.449466 | 0.046636 | 0.002011 | 0.361195 | 0.4 | 0.01885 | 1 | 0 | 0 | 40 | 10 | 500 | 0 | Thermal oil | simulation | our | N/A
Erythritol | 0.8832162 | 0.1766432 | 0.2 | 333.7 | 118.8 | 0.8 | 1346 | 1.98 | 2.449466 | 0.046636 | 0.002011 | 0.361195 | 0.4 | 0.01885 | 1 | 0 | 0 | 40 | 10 | 500 | 0 | Thermal oil | simulation | our | N/A
Erythritol | 0.864533 | 0.2593599 | 0.3 | 333.7 | 118.8 | 0.8 | 1346 | 1.98 | 2.449466 | 0.046636 | 0.002011 | 0.361195 | 0.4 | 0.01885 | 1 | 0 | 0 | 40 | 10 | 500 | 0 | Thermal oil | simulation | our | N/A
Erythritol | 0.8537968 | 0.3415187 | 0.4 | 333.7 | 118.8 | 0.8 | 1346 | 1.98 | 2.449466 | 0.046636 | 0.002011 | 0.361195 | 0.4 | 0.01885 | 1 | 0 | 0 | 40 | 10 | 500 | 0 | Thermal oil | simulation | our | N/A
Erythritol | 0.8466138 | 0.4233069 | 0.5 | 333.7 | 118.8 | 0.8 | 1346 | 1.98 | 2.449466 | 0.046636 | 0.002011 | 0.361195 | 0.4 | 0.01885 | 1 | 0 | 0 | 40 | 10 | 500 | 0 | Thermal oil | simulation | our | N/A
Erythritol | 0.8411667 | 0.5047 | 0.6 | 333.7 | 118.8 | 0.8 | 1346 | 1.98 | 2.449466 | 0.046636 | 0.002011 | 0.361195 | 0.4 | 0.01885 | 1 | 0 | 0 | 40 | 10 | 500 | 0 | Thermal oil | simulation | our | N/A
Erythritol | 0.8366659 | 0.5856661 | 0.7 | 333.7 | 118.8 | 0.8 | 1346 | 1.98 | 2.449466 | 0.046636 | 0.002011 | 0.361195 | 0.4 | 0.01885 | 1 | 0 | 0 | 40 | 10 | 500 | 0 | Thermal oil | simulation | our | N/A
Erythritol | 0.8320951 | 0.6656761 | 0.8 | 333.7 | 118.8 | 0.8 | 1346 | 1.98 | 2.449466 | 0.046636 | 0.002011 | 0.361195 | 0.4 | 0.01885 | 1 | 0 | 0 | 40 | 10 | 500 | 0 | Thermal oil | simulation | our | N/A
Erythritol | 0.8274187 | 0.7446769 | 0.9 | 333.7 | 118.8 | 0.8 | 1346 | 1.98 | 2.449466 | 0.046636 | 0.002011 | 0.361195 | 0.4 | 0.01885 | 1 | 0 | 0 | 40 | 10 | 500 | 0 | Thermal oil | simulation | our | N/A
Erythritol | 0.8223584 | 0.8223584 | 1 | 333.7 | 118.8 | 0.8 | 1346 | 1.98 | 2.449466 | 0.046636 | 0.002011 | 0.361195 | 0.4 | 0.01885 | 1 | 0 | 0 | 40 | 10 | 500 | 0 | Thermal oil | simulation | our | N/A
Erythritol | 0.8166286 | 0.8982914 | 1.1 | 333.7 | 118.8 | 0.8 | 1346 | 1.98 | 2.449466 | 0.046636 | 0.002011 | 0.361195 | 0.4 | 0.01885 | 1 | 0 | 0 | 40 | 10 | 500 | 0 | Thermal oil | simulation | our | N/A
Erythritol | 0.8100013 | 0.9720016 | 1.2 | 333.7 | 118.8 | 0.8 | 1346 | 1.98 | 2.449466 | 0.046636 | 0.002011 | 0.361195 | 0.4 | 0.01885 | 1 | 0 | 0 | 40 | 10 | 500 | 0 | Thermal oil | simulation | our | N/A
Erythritol | 0.802522 | 1.043279 | 1.3 | 333.7 | 118.8 | 0.8 | 1346 | 1.98 | 2.449466 | 0.046636 | 0.002011 | 0.361195 | 0.4 | 0.01885 | 1 | 0 | 0 | 40 | 10 | 500 | 0 | Thermal oil | simulation | our | N/A
Erythritol | 0.7941658 | 1.111832 | 1.4 | 333.7 | 118.8 | 0.8 | 1346 | 1.98 | 2.449466 | 0.046636 | 0.002011 | 0.361195 | 0.4 | 0.01885 | 1 | 0 | 0 | 40 | 10 | 500 | 0 | Thermal oil | simulation | our | N/A
Erythritol | 0.7839823 | 1.175973 | 1.5 | 333.7 | 118.8 | 0.8 | 1346 | 1.98 | 2.449466 | 0.046636 | 0.002011 | 0.361195 | 0.4 | 0.01885 | 1 | 0 | 0 | 40 | 10 | 500 | 0 | Thermal oil | simulation | our | N/A
Erythritol | 0.7716633 | 1.234661 | 1.6 | 333.7 | 118.8 | 0.8 | 1346 | 1.98 | 2.449466 | 0.046636 | 0.002011 | 0.361195 | 0.4 | 0.01885 | 1 | 0 | 0 | 40 | 10 | 500 | 0 | Thermal oil | simulation | our | N/A
Erythritol | 0.7571295 | 1.28712 | 1.7 | 333.7 | 118.8 | 0.8 | 1346 | 1.98 | 2.449466 | 0.046636 | 0.002011 | 0.361195 | 0.4 | 0.01885 | 1 | 0 | 0 | 40 | 10 | 500 | 0 | Thermal oil | simulation | our | N/A
Erythritol | 0.7400444 | 1.33208 | 1.8 | 333.7 | 118.8 | 0.8 | 1346 | 1.98 | 2.449466 | 0.046636 | 0.002011 | 0.361195 | 0.4 | 0.01885 | 1 | 0 | 0 | 40 | 10 | 500 | 0 | Thermal oil | simulation | our | N/A
Erythritol | 0.7202447 | 1.368465 | 1.9 | 333.7 | 118.8 | 0.8 | 1346 | 1.98 | 2.449466 | 0.046636 | 0.002011 | 0.361195 | 0.4 | 0.01885 | 1 | 0 | 0 | 40 | 10 | 500 | 0 | Thermal oil | simulation | our | N/A
RT35/SiC | 0.2315272 | 0.02315272 | 0.1 | 145 | 35 | 0.82 | 917 | 1.9 | 8.000624 | 0.013504 | 0.009048 | 0.482021 | 0.8 | 0.037699 | 1 | 0 | 0 | 50 | 10 | 100 | 0 | Thermal oil | simulation | our | N/A
RT35/SiC | 0.2266112 | 0.04532223 | 0.2 | 145 | 35 | 0.82 | 917 | 1.9 | 8.000624 | 0.013504 | 0.009048 | 0.482021 | 0.8 | 0.037699 | 1 | 0 | 0 | 50 | 10 | 100 | 0 | Thermal oil | simulation | our | N/A
RT35/SiC | 0.2210914 | 0.06632743 | 0.3 | 145 | 35 | 0.82 | 917 | 1.9 | 8.000624 | 0.013504 | 0.009048 | 0.482021 | 0.8 | 0.037699 | 1 | 0 | 0 | 50 | 10 | 100 | 0 | Thermal oil | simulation | our | N/A
RT35/SiC | 0.2163694 | 0.08654776 | 0.4 | 145 | 35 | 0.82 | 917 | 1.9 | 8.000624 | 0.013504 | 0.009048 | 0.482021 | 0.8 | 0.037699 | 1 | 0 | 0 | 50 | 10 | 100 | 0 | Thermal oil | simulation | our | N/A
RT35/SiC | 0.2130206 | 0.1065103 | 0.5 | 145 | 35 | 0.82 | 917 | 1.9 | 8.000624 | 0.013504 | 0.009048 | 0.482021 | 0.8 | 0.037699 | 1 | 0 | 0 | 50 | 10 | 100 | 0 | Thermal oil | simulation | our | N/A
RT35/SiC | 0.21132 | 0.126792 | 0.6 | 145 | 35 | 0.82 | 917 | 1.9 | 8.000624 | 0.013504 | 0.009048 | 0.482021 | 0.8 | 0.037699 | 1 | 0 | 0 | 50 | 10 | 100 | 0 | Thermal oil | simulation | our | N/A
RT35/SiC | 0.2100803 | 0.1470562 | 0.7 | 145 | 35 | 0.82 | 917 | 1.9 | 8.000624 | 0.013504 | 0.009048 | 0.482021 | 0.8 | 0.037699 | 1 | 0 | 0 | 50 | 10 | 100 | 0 | Thermal oil | simulation | our | N/A
RT35/SiC | 0.2092122 | 0.1673697 | 0.8 | 145 | 35 | 0.82 | 917 | 1.9 | 8.000624 | 0.013504 | 0.009048 | 0.482021 | 0.8 | 0.037699 | 1 | 0 | 0 | 50 | 10 | 100 | 0 | Thermal oil | simulation | our | N/A
RT35/SiC | 0.2086271 | 0.1877644 | 0.9 | 145 | 35 | 0.82 | 917 | 1.9 | 8.000624 | 0.013504 | 0.009048 | 0.482021 | 0.8 | 0.037699 | 1 | 0 | 0 | 50 | 10 | 100 | 0 | Thermal oil | simulation | our | N/A
RT35/SiC | 0.2081055 | 0.2081055 | 1 | 145 | 35 | 0.82 | 917 | 1.9 | 8.000624 | 0.013504 | 0.009048 | 0.482021 | 0.8 | 0.037699 | 1 | 0 | 0 | 50 | 10 | 100 | 0 | Thermal oil | simulation | our | N/A
RT35/SiC | 0.2076003 | 0.2283603 | 1.1 | 145 | 35 | 0.82 | 917 | 1.9 | 8.000624 | 0.013504 | 0.009048 | 0.482021 | 0.8 | 0.037699 | 1 | 0 | 0 | 50 | 10 | 100 | 0 | Thermal oil | simulation | our | N/A
RT35/SiC | 0.2071822 | 0.2486187 | 1.2 | 145 | 35 | 0.82 | 917 | 1.9 | 8.000624 | 0.013504 | 0.009048 | 0.482021 | 0.8 | 0.037699 | 1 | 0 | 0 | 50 | 10 | 100 | 0 | Thermal oil | simulation | our | N/A
RT35/SiC | 0.2068625 | 0.2689213 | 1.3 | 145 | 35 | 0.82 | 917 | 1.9 | 8.000624 | 0.013504 | 0.009048 | 0.482021 | 0.8 | 0.037699 | 1 | 0 | 0 | 50 | 10 | 100 | 0 | Thermal oil | simulation | our | N/A
RT35/SiC | 0.2064538 | 0.2890353 | 1.4 | 145 | 35 | 0.82 | 917 | 1.9 | 8.000624 | 0.013504 | 0.009048 | 0.482021 | 0.8 | 0.037699 | 1 | 0 | 0 | 50 | 10 | 100 | 0 | Thermal oil | simulation | our | N/A
RT35/SiC | 0.2059367 | 0.308905 | 1.5 | 145 | 35 | 0.82 | 917 | 1.9 | 8.000624 | 0.013504 | 0.009048 | 0.482021 | 0.8 | 0.037699 | 1 | 0 | 0 | 50 | 10 | 100 | 0 | Thermal oil | simulation | our | N/A
RT35/SiC | 0.2052955 | 0.3284728 | 1.6 | 145 | 35 | 0.82 | 917 | 1.9 | 8.000624 | 0.013504 | 0.009048 | 0.482021 | 0.8 | 0.037699 | 1 | 0 | 0 | 50 | 10 | 100 | 0 | Thermal oil | simulation | our | N/A
RT35/SiC | 0.2045138 | 0.3476735 | 1.7 | 145 | 35 | 0.82 | 917 | 1.9 | 8.000624 | 0.013504 | 0.009048 | 0.482021 | 0.8 | 0.037699 | 1 | 0 | 0 | 50 | 10 | 100 | 0 | Thermal oil | simulation | our | N/A
RT35/SiC | 0.2035753 | 0.3664356 | 1.8 | 145 | 35 | 0.82 | 917 | 1.9 | 8.000624 | 0.013504 | 0.009048 | 0.482021 | 0.8 | 0.037699 | 1 | 0 | 0 | 50 | 10 | 100 | 0 | Thermal oil | simulation | our | N/A
RT35/SiC | 0.202469 | 0.3846911 | 1.9 | 145 | 35 | 0.82 | 917 | 1.9 | 8.000624 | 0.013504 | 0.009048 | 0.482021 | 0.8 | 0.037699 | 1 | 0 | 0 | 50 | 10 | 100 | 0 | Thermal oil | simulation | our | N/A
RT35/SiC | 0.2011902 | 0.4023805 | 2 | 145 | 35 | 0.82 | 917 | 1.9 | 8.000624 | 0.013504 | 0.009048 | 0.482021 | 0.8 | 0.037699 | 1 | 0 | 0 | 50 | 10 | 100 | 0 | Thermal oil | simulation | our | N/A
RT35/SiC | 0.1997393 | 0.4194526 | 2.1 | 145 | 35 | 0.82 | 917 | 1.9 | 8.000624 | 0.013504 | 0.009048 | 0.482021 | 0.8 | 0.037699 | 1 | 0 | 0 | 50 | 10 | 100 | 0 | Thermal oil | simulation | our | N/A
RT35/SiC | 0.1981127 | 0.4358479 | 2.2 | 145 | 35 | 0.82 | 917 | 1.9 | 8.000624 | 0.013504 | 0.009048 | 0.482021 | 0.8 | 0.037699 | 1 | 0 | 0 | 50 | 10 | 100 | 0 | Thermal oil | simulation | our | N/A
RT35/SiC | 0.1963113 | 0.4515159 | 2.3 | 145 | 35 | 0.82 | 917 | 1.9 | 8.000624 | 0.013504 | 0.009048 | 0.482021 | 0.8 | 0.037699 | 1 | 0 | 0 | 50 | 10 | 100 | 0 | Thermal oil | simulation | our | N/A
RT35/SiC | 0.1943429 | 0.4664231 | 2.4 | 145 | 35 | 0.82 | 917 | 1.9 | 8.000624 | 0.013504 | 0.009048 | 0.482021 | 0.8 | 0.037699 | 1 | 0 | 0 | 50 | 10 | 100 | 0 | Thermal oil | simulation | our | N/A
RT35/SiC | 0.1922146 | 0.4805365 | 2.5 | 145 | 35 | 0.82 | 917 | 1.9 | 8.000624 | 0.013504 | 0.009048 | 0.482021 | 0.8 | 0.037699 | 1 | 0 | 0 | 50 | 10 | 100 | 0 | Thermal oil | simulation | our | N/A
RT35/SiC | 0.189931 | 0.4938205 | 2.6 | 145 | 35 | 0.82 | 917 | 1.9 | 8.000624 | 0.013504 | 0.009048 | 0.482021 | 0.8 | 0.037699 | 1 | 0 | 0 | 50 | 10 | 100 | 0 | Thermal oil | simulation | our | N/A
RT35/SiC | 0.1874956 | 0.506238 | 2.7 | 145 | 35 | 0.82 | 917 | 1.9 | 8.000624 | 0.013504 | 0.009048 | 0.482021 | 0.8 | 0.037699 | 1 | 0 | 0 | 50 | 10 | 100 | 0 | Thermal oil | simulation | our | N/A
RT35/SiC | 0.1849136 | 0.517758 | 2.8 | 145 | 35 | 0.82 | 917 | 1.9 | 8.000624 | 0.013504 | 0.009048 | 0.482021 | 0.8 | 0.037699 | 1 | 0 | 0 | 50 | 10 | 100 | 0 | Thermal oil | simulation | our | N/A
RT35/SiC | 0.1821952 | 0.528366 | 2.9 | 145 | 35 | 0.82 | 917 | 1.9 | 8.000624 | 0.013504 | 0.009048 | 0.482021 | 0.8 | 0.037699 | 1 | 0 | 0 | 50 | 10 | 100 | 0 | Thermal oil | simulation | our | N/A
RT35/SiC | 0.1793587 | 0.5380761 | 3 | 145 | 35 | 0.82 | 917 | 1.9 | 8.000624 | 0.013504 | 0.009048 | 0.482021 | 0.8 | 0.037699 | 1 | 0 | 0 | 50 | 10 | 100 | 0 | Thermal oil | simulation | our | N/A
Eicosane | 0.3114364 | 0.3737237 | 1.2 | 248 | 36.7 | 0.28 | 816 | 2.16 | 7.119421 | 0.013504 | 0.009048 | 0.482021 | 0.8 | 0.037699 | 1 | 0 | 0 | 50 | 10 | 100 | 0 | Thermal oil | simulation | our | N/A
Eicosane | 0.3111205 | 0.4044566 | 1.3 | 248 | 36.7 | 0.28 | 816 | 2.16 | 7.119421 | 0.013504 | 0.009048 | 0.482021 | 0.8 | 0.037699 | 1 | 0 | 0 | 50 | 10 | 100 | 0 | Thermal oil | simulation | our | N/A
Eicosane | 0.3101983 | 0.4342776 | 1.4 | 248 | 36.7 | 0.28 | 816 | 2.16 | 7.119421 | 0.013504 | 0.009048 | 0.482021 | 0.8 | 0.037699 | 1 | 0 | 0 | 50 | 10 | 100 | 0 | Thermal oil | simulation | our | N/A
Eicosane | 0.3087137 | 0.4630705 | 1.5 | 248 | 36.7 | 0.28 | 816 | 2.16 | 7.119421 | 0.013504 | 0.009048 | 0.482021 | 0.8 | 0.037699 | 1 | 0 | 0 | 50 | 10 | 100 | 0 | Thermal oil | simulation | our | N/A
Eicosane | 0.3067351 | 0.4907761 | 1.6 | 248 | 36.7 | 0.28 | 816 | 2.16 | 7.119421 | 0.013504 | 0.009048 | 0.482021 | 0.8 | 0.037699 | 1 | 0 | 0 | 50 | 10 | 100 | 0 | Thermal oil | simulation | our | N/A
Eicosane | 0.3043145 | 0.5173347 | 1.7 | 248 | 36.7 | 0.28 | 816 | 2.16 | 7.119421 | 0.013504 | 0.009048 | 0.482021 | 0.8 | 0.037699 | 1 | 0 | 0 | 50 | 10 | 100 | 0 | Thermal oil | simulation | our | N/A
Eicosane | 0.3015066 | 0.5427119 | 1.8 | 248 | 36.7 | 0.28 | 816 | 2.16 | 7.119421 | 0.013504 | 0.009048 | 0.482021 | 0.8 | 0.037699 | 1 | 0 | 0 | 50 | 10 | 100 | 0 | Thermal oil | simulation | our | N/A
Eicosane | 0.2983583 | 0.5668807 | 1.9 | 248 | 36.7 | 0.28 | 816 | 2.16 | 7.119421 | 0.013504 | 0.009048 | 0.482021 | 0.8 | 0.037699 | 1 | 0 | 0 | 50 | 10 | 100 | 0 | Thermal oil | simulation | our | N/A
Eicosane | 0.2948889 | 0.5897778 | 2 | 248 | 36.7 | 0.28 | 816 | 2.16 | 7.119421 | 0.013504 | 0.009048 | 0.482021 | 0.8 | 0.037699 | 1 | 0 | 0 | 50 | 10 | 100 | 0 | Thermal oil | simulation | our | N/A
Eicosane | 0.2910995 | 0.611309 | 2.1 | 248 | 36.7 | 0.28 | 816 | 2.16 | 7.119421 | 0.013504 | 0.009048 | 0.482021 | 0.8 | 0.037699 | 1 | 0 | 0 | 50 | 10 | 100 | 0 | Thermal oil | simulation | our | N/A
Eicosane | 0.2869759 | 0.631347 | 2.2 | 248 | 36.7 | 0.28 | 816 | 2.16 | 7.119421 | 0.013504 | 0.009048 | 0.482021 | 0.8 | 0.037699 | 1 | 0 | 0 | 50 | 10 | 100 | 0 | Thermal oil | simulation | our | N/A
Eicosane | 0.2825036 | 0.6497583 | 2.3 | 248 | 36.7 | 0.28 | 816 | 2.16 | 7.119421 | 0.013504 | 0.009048 | 0.482021 | 0.8 | 0.037699 | 1 | 0 | 0 | 50 | 10 | 100 | 0 | Thermal oil | simulation | our | N/A
Eicosane | 0.2776637 | 0.666393 | 2.4 | 248 | 36.7 | 0.28 | 816 | 2.16 | 7.119421 | 0.013504 | 0.009048 | 0.482021 | 0.8 | 0.037699 | 1 | 0 | 0 | 50 | 10 | 100 | 0 | Thermal oil | simulation | our | N/A
Eicosane | 0.2724905 | 0.6812263 | 2.5 | 248 | 36.7 | 0.28 | 816 | 2.16 | 7.119421 | 0.013504 | 0.009048 | 0.482021 | 0.8 | 0.037699 | 1 | 0 | 0 | 50 | 10 | 100 | 0 | Thermal oil | simulation | our | N/A
Lauric acid | 0.2057486 | 0.02057486 | 0.1 | 187.21 | 46 | 0.15 | 912 | 2.29 | 7.957 | 0.013504 | 0.009048 | 0.482021 | 0.8 | 0.037699 | 1 | 0 | 0 | 50 | 10 | 100 | 0 | Thermal oil | simulation | our | N/A
Lauric acid | 0.2048436 | 0.04096873 | 0.2 | 187.21 | 46 | 0.15 | 912 | 2.29 | 7.957 | 0.013504 | 0.009048 | 0.482021 | 0.8 | 0.037699 | 1 | 0 | 0 | 50 | 10 | 100 | 0 | Thermal oil | simulation | our | N/A
Lauric acid | 0.2025898 | 0.06077694 | 0.3 | 187.21 | 46 | 0.15 | 912 | 2.29 | 7.957 | 0.013504 | 0.009048 | 0.482021 | 0.8 | 0.037699 | 1 | 0 | 0 | 50 | 10 | 100 | 0 | Thermal oil | simulation | our | N/A
Lauric acid | 0.2005972 | 0.08023889 | 0.4 | 187.21 | 46 | 0.15 | 912 | 2.29 | 7.957 | 0.013504 | 0.009048 | 0.482021 | 0.8 | 0.037699 | 1 | 0 | 0 | 50 | 10 | 100 | 0 | Thermal oil | simulation | our | N/A
Lauric acid | 0.1992021 | 0.09960103 | 0.5 | 187.21 | 46 | 0.15 | 912 | 2.29 | 7.957 | 0.013504 | 0.009048 | 0.482021 | 0.8 | 0.037699 | 1 | 0 | 0 | 50 | 10 | 100 | 0 | Thermal oil | simulation | our | N/A
Lauric acid | 0.1984093 | 0.1190456 | 0.6 | 187.21 | 46 | 0.15 | 912 | 2.29 | 7.957 | 0.013504 | 0.009048 | 0.482021 | 0.8 | 0.037699 | 1 | 0 | 0 | 50 | 10 | 100 | 0 | Thermal oil | simulation | our | N/A
Lauric acid | 0.1975109 | 0.1382576 | 0.7 | 187.21 | 46 | 0.15 | 912 | 2.29 | 7.957 | 0.013504 | 0.009048 | 0.482021 | 0.8 | 0.037699 | 1 | 0 | 0 | 50 | 10 | 100 | 0 | Thermal oil | simulation | our | N/A
Lauric acid | 0.1968387 | 0.1574709 | 0.8 | 187.21 | 46 | 0.15 | 912 | 2.29 | 7.957 | 0.013504 | 0.009048 | 0.482021 | 0.8 | 0.037699 | 1 | 0 | 0 | 50 | 10 | 100 | 0 | Thermal oil | simulation | our | N/A
Lauric acid | 0.1963972 | 0.1767575 | 0.9 | 187.21 | 46 | 0.15 | 912 | 2.29 | 7.957 | 0.013504 | 0.009048 | 0.482021 | 0.8 | 0.037699 | 1 | 0 | 0 | 50 | 10 | 100 | 0 | Thermal oil | simulation | our | N/A
Lauric acid | 0.1960151 | 0.1960151 | 1 | 187.21 | 46 | 0.15 | 912 | 2.29 | 7.957 | 0.013504 | 0.009048 | 0.482021 | 0.8 | 0.037699 | 1 | 0 | 0 | 50 | 10 | 100 | 0 | Thermal oil | simulation | our | N/A
Lauric acid | 0.1956783 | 0.2152461 | 1.1 | 187.21 | 46 | 0.15 | 912 | 2.29 | 7.957 | 0.013504 | 0.009048 | 0.482021 | 0.8 | 0.037699 | 1 | 0 | 0 | 50 | 10 | 100 | 0 | Thermal oil | simulation | our | N/A
Lauric acid | 0.1953707 | 0.2344449 | 1.2 | 187.21 | 46 | 0.15 | 912 | 2.29 | 7.957 | 0.013504 | 0.009048 | 0.482021 | 0.8 | 0.037699 | 1 | 0 | 0 | 50 | 10 | 100 | 0 | Thermal oil | simulation | our | N/A
Lauric acid | 0.1951281 | 0.2536665 | 1.3 | 187.21 | 46 | 0.15 | 912 | 2.29 | 7.957 | 0.013504 | 0.009048 | 0.482021 | 0.8 | 0.037699 | 1 | 0 | 0 | 50 | 10 | 100 | 0 | Thermal oil | simulation | our | N/A
Lauric acid | 0.1948275 | 0.2727585 | 1.4 | 187.21 | 46 | 0.15 | 912 | 2.29 | 7.957 | 0.013504 | 0.009048 | 0.482021 | 0.8 | 0.037699 | 1 | 0 | 0 | 50 | 10 | 100 | 0 | Thermal oil | simulation | our | N/A
Lauric acid | 0.1945033 | 0.291755 | 1.5 | 187.21 | 46 | 0.15 | 912 | 2.29 | 7.957 | 0.013504 | 0.009048 | 0.482021 | 0.8 | 0.037699 | 1 | 0 | 0 | 50 | 10 | 100 | 0 | Thermal oil | simulation | our | N/A
Lauric acid | 0.1941296 | 0.3106073 | 1.6 | 187.21 | 46 | 0.15 | 912 | 2.29 | 7.957 | 0.013504 | 0.009048 | 0.482021 | 0.8 | 0.037699 | 1 | 0 | 0 | 50 | 10 | 100 | 0 | Thermal oil | simulation | our | N/A
Lauric acid | 0.1937125 | 0.3293113 | 1.7 | 187.21 | 46 | 0.15 | 912 | 2.29 | 7.957 | 0.013504 | 0.009048 | 0.482021 | 0.8 | 0.037699 | 1 | 0 | 0 | 50 | 10 | 100 | 0 | Thermal oil | simulation | our | N/A
Lauric acid | 0.1932452 | 0.3478414 | 1.8 | 187.21 | 46 | 0.15 | 912 | 2.29 | 7.957 | 0.013504 | 0.009048 | 0.482021 | 0.8 | 0.037699 | 1 | 0 | 0 | 50 | 10 | 100 | 0 | Thermal oil | simulation | our | N/A
Lauric acid | 0.1927486 | 0.3662223 | 1.9 | 187.21 | 46 | 0.15 | 912 | 2.29 | 7.957 | 0.013504 | 0.009048 | 0.482021 | 0.8 | 0.037699 | 1 | 0 | 0 | 50 | 10 | 100 | 0 | Thermal oil | simulation | our | N/A
Lauric acid | 0.192263 | 0.3845261 | 2 | 187.21 | 46 | 0.15 | 912 | 2.29 | 7.957 | 0.013504 | 0.009048 | 0.482021 | 0.8 | 0.037699 | 1 | 0 | 0 | 50 | 10 | 100 | 0 | Thermal oil | simulation | our | N/A
Lauric acid | 0.1916843 | 0.4025371 | 2.1 | 187.21 | 46 | 0.15 | 912 | 2.29 | 7.957 | 0.013504 | 0.009048 | 0.482021 | 0.8 | 0.037699 | 1 | 0 | 0 | 50 | 10 | 100 | 0 | Thermal oil | simulation | our | N/A
Lauric acid | 0.1910107 | 0.4202235 | 2.2 | 187.21 | 46 | 0.15 | 912 | 2.29 | 7.957 | 0.013504 | 0.009048 | 0.482021 | 0.8 | 0.037699 | 1 | 0 | 0 | 50 | 10 | 100 | 0 | Thermal oil | simulation | our | N/A
Lauric acid | 0.1902425 | 0.4375578 | 2.3 | 187.21 | 46 | 0.15 | 912 | 2.29 | 7.957 | 0.013504 | 0.009048 | 0.482021 | 0.8 | 0.037699 | 1 | 0 | 0 | 50 | 10 | 100 | 0 | Thermal oil | simulation | our | N/A
Lauric acid | 0.1893827 | 0.4545185 | 2.4 | 187.21 | 46 | 0.15 | 912 | 2.29 | 7.957 | 0.013504 | 0.009048 | 0.482021 | 0.8 | 0.037699 | 1 | 0 | 0 | 50 | 10 | 100 | 0 | Thermal oil | simulation | our | N/A
Lauric acid | 0.1884365 | 0.4710911 | 2.5 | 187.21 | 46 | 0.15 | 912 | 2.29 | 7.957 | 0.013504 | 0.009048 | 0.482021 | 0.8 | 0.037699 | 1 | 0 | 0 | 50 | 10 | 100 | 0 | Thermal oil | simulation | our | N/A
Lauric acid | 0.1874119 | 0.4872711 | 2.6 | 187.21 | 46 | 0.15 | 912 | 2.29 | 7.957 | 0.013504 | 0.009048 | 0.482021 | 0.8 | 0.037699 | 1 | 0 | 0 | 50 | 10 | 100 | 0 | Thermal oil | simulation | our | N/A
Lauric acid | 0.1863163 | 0.503054 | 2.7 | 187.21 | 46 | 0.15 | 912 | 2.29 | 7.957 | 0.013504 | 0.009048 | 0.482021 | 0.8 | 0.037699 | 1 | 0 | 0 | 50 | 10 | 100 | 0 | Thermal oil | simulation | our | N/A
Lauric acid | 0.1851554 | 0.5184352 | 2.8 | 187.21 | 46 | 0.15 | 912 | 2.29 | 7.957 | 0.013504 | 0.009048 | 0.482021 | 0.8 | 0.037699 | 1 | 0 | 0 | 50 | 10 | 100 | 0 | Thermal oil | simulation | our | N/A
Paraffin/EG | 0.2256747 | 0.01128373 | 0.05 | 155 | 50.9 | 2.35 | 300 | 1.7 | 2.617434 | 0.013504 | 0.009048 | 0.482021 | 0.8 | 0.037699 | 1 | 0 | 0 | 50 | 10 | 100 | 0 | Thermal oil | simulation | our | N/A
Paraffin/EG | 0.2238968 | 0.02238968 | 0.1 | 155 | 50.9 | 2.35 | 300 | 1.7 | 2.617434 | 0.013504 | 0.009048 | 0.482021 | 0.8 | 0.037699 | 1 | 0 | 0 | 50 | 10 | 100 | 0 | Thermal oil | simulation | our | N/A
Paraffin/EG | 0.2196438 | 0.03294656 | 0.15 | 155 | 50.9 | 2.35 | 300 | 1.7 | 2.617434 | 0.013504 | 0.009048 | 0.482021 | 0.8 | 0.037699 | 1 | 0 | 0 | 50 | 10 | 100 | 0 | Thermal oil | simulation | our | N/A
Paraffin/EG | 0.2164841 | 0.04329682 | 0.2 | 155 | 50.9 | 2.35 | 300 | 1.7 | 2.617434 | 0.013504 | 0.009048 | 0.482021 | 0.8 | 0.037699 | 1 | 0 | 0 | 50 | 10 | 100 | 0 | Thermal oil | simulation | our | N/A
Paraffin/EG | 0.2140496 | 0.05351239 | 0.25 | 155 | 50.9 | 2.35 | 300 | 1.7 | 2.617434 | 0.013504 | 0.009048 | 0.482021 | 0.8 | 0.037699 | 1 | 0 | 0 | 50 | 10 | 100 | 0 | Thermal oil | simulation | our | N/A
Paraffin/EG | 0.2120651 | 0.06361953 | 0.3 | 155 | 50.9 | 2.35 | 300 | 1.7 | 2.617434 | 0.013504 | 0.009048 | 0.482021 | 0.8 | 0.037699 | 1 | 0 | 0 | 50 | 10 | 100 | 0 | Thermal oil | simulation | our | N/A
Paraffin/EG | 0.2103759 | 0.07363158 | 0.35 | 155 | 50.9 | 2.35 | 300 | 1.7 | 2.617434 | 0.013504 | 0.009048 | 0.482021 | 0.8 | 0.037699 | 1 | 0 | 0 | 50 | 10 | 100 | 0 | Thermal oil | simulation | our | N/A
Paraffin/EG | 0.2088827 | 0.08355308 | 0.4 | 155 | 50.9 | 2.35 | 300 | 1.7 | 2.617434 | 0.013504 | 0.009048 | 0.482021 | 0.8 | 0.037699 | 1 | 0 | 0 | 50 | 10 | 100 | 0 | Thermal oil | simulation | our | N/A
Paraffin/EG | 0.2075082 | 0.09337871 | 0.45 | 155 | 50.9 | 2.35 | 300 | 1.7 | 2.617434 | 0.013504 | 0.009048 | 0.482021 | 0.8 | 0.037699 | 1 | 0 | 0 | 50 | 10 | 100 | 0 | Thermal oil | simulation | our | N/A
Paraffin/EG | 0.2061495 | 0.1030747 | 0.5 | 155 | 50.9 | 2.35 | 300 | 1.7 | 2.617434 | 0.013504 | 0.009048 | 0.482021 | 0.8 | 0.037699 | 1 | 0 | 0 | 50 | 10 | 100 | 0 | Thermal oil | simulation | our | N/A
Paraffin/EG | 0.2047273 | 0.1126 | 0.55 | 155 | 50.9 | 2.35 | 300 | 1.7 | 2.617434 | 0.013504 | 0.009048 | 0.482021 | 0.8 | 0.037699 | 1 | 0 | 0 | 50 | 10 | 100 | 0 | Thermal oil | simulation | our | N/A
Paraffin/EG | 0.2031264 | 0.1218759 | 0.6 | 155 | 50.9 | 2.35 | 300 | 1.7 | 2.617434 | 0.013504 | 0.009048 | 0.482021 | 0.8 | 0.037699 | 1 | 0 | 0 | 50 | 10 | 100 | 0 | Thermal oil | simulation | our | N/A
Paraffin/EG | 0.2013124 | 0.130853 | 0.65 | 155 | 50.9 | 2.35 | 300 | 1.7 | 2.617434 | 0.013504 | 0.009048 | 0.482021 | 0.8 | 0.037699 | 1 | 0 | 0 | 50 | 10 | 100 | 0 | Thermal oil | simulation | our | N/A
Paraffin/EG | 0.1992657 | 0.139486 | 0.7 | 155 | 50.9 | 2.35 | 300 | 1.7 | 2.617434 | 0.013504 | 0.009048 | 0.482021 | 0.8 | 0.037699 | 1 | 0 | 0 | 50 | 10 | 100 | 0 | Thermal oil | simulation | our | N/A
Paraffin/EG | 0.196947 | 0.1477102 | 0.75 | 155 | 50.9 | 2.35 | 300 | 1.7 | 2.617434 | 0.013504 | 0.009048 | 0.482021 | 0.8 | 0.037699 | 1 | 0 | 0 | 50 | 10 | 100 | 0 | Thermal oil | simulation | our | N/A
Paraffin/EG | 0.194281 | 0.1554248 | 0.8 | 155 | 50.9 | 2.35 | 300 | 1.7 | 2.617434 | 0.013504 | 0.009048 | 0.482021 | 0.8 | 0.037699 | 1 | 0 | 0 | 50 | 10 | 100 | 0 | Thermal oil | simulation | our | N/A
Paraffin/EG | 0.1911419 | 0.1624707 | 0.85 | 155 | 50.9 | 2.35 | 300 | 1.7 | 2.617434 | 0.013504 | 0.009048 | 0.482021 | 0.8 | 0.037699 | 1 | 0 | 0 | 50 | 10 | 100 | 0 | Thermal oil | simulation | our | N/A
Paraffin/EG | 0.1874198 | 0.1686779 | 0.9 | 155 | 50.9 | 2.35 | 300 | 1.7 | 2.617434 | 0.013504 | 0.009048 | 0.482021 | 0.8 | 0.037699 | 1 | 0 | 0 | 50 | 10 | 100 | 0 | Thermal oil | simulation | our | N/A
Stearic acid | 0.3256429 | 0.03256429 | 0.1 | 169 | 52 | 0.29 | 906 | 2.21 | 7.904651 | 0.013504 | 0.009048 | 0.482021 | 0.8 | 0.037699 | 1 | 0 | 0 | 50 | 10 | 100 | 0 | Thermal oil | simulation | our | N/A
Stearic acid | 0.3250004 | 0.06500008 | 0.2 | 169 | 52 | 0.29 | 906 | 2.21 | 7.904651 | 0.013504 | 0.009048 | 0.482021 | 0.8 | 0.037699 | 1 | 0 | 0 | 50 | 10 | 100 | 0 | Thermal oil | simulation | our | N/A
Stearic acid | 0.321162 | 0.09634861 | 0.3 | 169 | 52 | 0.29 | 906 | 2.21 | 7.904651 | 0.013504 | 0.009048 | 0.482021 | 0.8 | 0.037699 | 1 | 0 | 0 | 50 | 10 | 100 | 0 | Thermal oil | simulation | our | N/A
Stearic acid | 0.3186326 | 0.127453 | 0.4 | 169 | 52 | 0.29 | 906 | 2.21 | 7.904651 | 0.013504 | 0.009048 | 0.482021 | 0.8 | 0.037699 | 1 | 0 | 0 | 50 | 10 | 100 | 0 | Thermal oil | simulation | our | N/A
Stearic acid | 0.3165987 | 0.1582993 | 0.5 | 169 | 52 | 0.29 | 906 | 2.21 | 7.904651 | 0.013504 | 0.009048 | 0.482021 | 0.8 | 0.037699 | 1 | 0 | 0 | 50 | 10 | 100 | 0 | Thermal oil | simulation | our | N/A
Stearic acid | 0.3149877 | 0.1889926 | 0.6 | 169 | 52 | 0.29 | 906 | 2.21 | 7.904651 | 0.013504 | 0.009048 | 0.482021 | 0.8 | 0.037699 | 1 | 0 | 0 | 50 | 10 | 100 | 0 | Thermal oil | simulation | our | N/A
Stearic acid | 0.313645 | 0.2195515 | 0.7 | 169 | 52 | 0.29 | 906 | 2.21 | 7.904651 | 0.013504 | 0.009048 | 0.482021 | 0.8 | 0.037699 | 1 | 0 | 0 | 50 | 10 | 100 | 0 | Thermal oil | simulation | our | N/A
Stearic acid | 0.3124612 | 0.2499689 | 0.8 | 169 | 52 | 0.29 | 906 | 2.21 | 7.904651 | 0.013504 | 0.009048 | 0.482021 | 0.8 | 0.037699 | 1 | 0 | 0 | 50 | 10 | 100 | 0 | Thermal oil | simulation | our | N/A
Stearic acid | 0.3113026 | 0.2801724 | 0.9 | 169 | 52 | 0.29 | 906 | 2.21 | 7.904651 | 0.013504 | 0.009048 | 0.482021 | 0.8 | 0.037699 | 1 | 0 | 0 | 50 | 10 | 100 | 0 | Thermal oil | simulation | our | N/A
Stearic acid | 0.3100733 | 0.3100733 | 1 | 169 | 52 | 0.29 | 906 | 2.21 | 7.904651 | 0.013504 | 0.009048 | 0.482021 | 0.8 | 0.037699 | 1 | 0 | 0 | 50 | 10 | 100 | 0 | Thermal oil | simulation | our | N/A
Stearic acid | 0.308726 | 0.3395986 | 1.1 | 169 | 52 | 0.29 | 906 | 2.21 | 7.904651 | 0.013504 | 0.009048 | 0.482021 | 0.8 | 0.037699 | 1 | 0 | 0 | 50 | 10 | 100 | 0 | Thermal oil | simulation | our | N/A
Stearic acid | 0.3071982 | 0.3686379 | 1.2 | 169 | 52 | 0.29 | 906 | 2.21 | 7.904651 | 0.013504 | 0.009048 | 0.482021 | 0.8 | 0.037699 | 1 | 0 | 0 | 50 | 10 | 100 | 0 | Thermal oil | simulation | our | N/A
Stearic acid | 0.3054413 | 0.3970737 | 1.3 | 169 | 52 | 0.29 | 906 | 2.21 | 7.904651 | 0.013504 | 0.009048 | 0.482021 | 0.8 | 0.037699 | 1 | 0 | 0 | 50 | 10 | 100 | 0 | Thermal oil | simulation | our | N/A
Stearic acid | 0.3034205 | 0.4247888 | 1.4 | 169 | 52 | 0.29 | 906 | 2.21 | 7.904651 | 0.013504 | 0.009048 | 0.482021 | 0.8 | 0.037699 | 1 | 0 | 0 | 50 | 10 | 100 | 0 | Thermal oil | simulation | our | N/A
Stearic acid | 0.3011276 | 0.4516914 | 1.5 | 169 | 52 | 0.29 | 906 | 2.21 | 7.904651 | 0.013504 | 0.009048 | 0.482021 | 0.8 | 0.037699 | 1 | 0 | 0 | 50 | 10 | 100 | 0 | Thermal oil | simulation | our | N/A
Stearic acid | 0.2985824 | 0.4777318 | 1.6 | 169 | 52 | 0.29 | 906 | 2.21 | 7.904651 | 0.013504 | 0.009048 | 0.482021 | 0.8 | 0.037699 | 1 | 0 | 0 | 50 | 10 | 100 | 0 | Thermal oil | simulation | our | N/A
Stearic acid | 0.2958161 | 0.5028874 | 1.7 | 169 | 52 | 0.29 | 906 | 2.21 | 7.904651 | 0.013504 | 0.009048 | 0.482021 | 0.8 | 0.037699 | 1 | 0 | 0 | 50 | 10 | 100 | 0 | Thermal oil | simulation | our | N/A
Stearic acid | 0.2928532 | 0.5271357 | 1.8 | 169 | 52 | 0.29 | 906 | 2.21 | 7.904651 | 0.013504 | 0.009048 | 0.482021 | 0.8 | 0.037699 | 1 | 0 | 0 | 50 | 10 | 100 | 0 | Thermal oil | simulation | our | N/A
Stearic acid | 0.2897109 | 0.5504508 | 1.9 | 169 | 52 | 0.29 | 906 | 2.21 | 7.904651 | 0.013504 | 0.009048 | 0.482021 | 0.8 | 0.037699 | 1 | 0 | 0 | 50 | 10 | 100 | 0 | Thermal oil | simulation | our | N/A
Stearic acid | 0.2863972 | 0.5727943 | 2 | 169 | 52 | 0.29 | 906 | 2.21 | 7.904651 | 0.013504 | 0.009048 | 0.482021 | 0.8 | 0.037699 | 1 | 0 | 0 | 50 | 10 | 100 | 0 | Thermal oil | simulation | our | N/A
Stearic acid | 0.2829119 | 0.594115 | 2.1 | 169 | 52 | 0.29 | 906 | 2.21 | 7.904651 | 0.013504 | 0.009048 | 0.482021 | 0.8 | 0.037699 | 1 | 0 | 0 | 50 | 10 | 100 | 0 | Thermal oil | simulation | our | N/A
Stearic acid | 0.2792487 | 0.6143471 | 2.2 | 169 | 52 | 0.29 | 906 | 2.21 | 7.904651 | 0.013504 | 0.009048 | 0.482021 | 0.8 | 0.037699 | 1 | 0 | 0 | 50 | 10 | 100 | 0 | Thermal oil | simulation | our | N/A
Stearic acid | 0.2754069 | 0.6334359 | 2.3 | 169 | 52 | 0.29 | 906 | 2.21 | 7.904651 | 0.013504 | 0.009048 | 0.482021 | 0.8 | 0.037699 | 1 | 0 | 0 | 50 | 10 | 100 | 0 | Thermal oil | simulation | our | N/A
Stearic acid | 0.2713947 | 0.6513473 | 2.4 | 169 | 52 | 0.29 | 906 | 2.21 | 7.904651 | 0.013504 | 0.009048 | 0.482021 | 0.8 | 0.037699 | 1 | 0 | 0 | 50 | 10 | 100 | 0 | Thermal oil | simulation | our | N/A
Stearic acid | 0.2672263 | 0.6680658 | 2.5 | 169 | 52 | 0.29 | 906 | 2.21 | 7.904651 | 0.013504 | 0.009048 | 0.482021 | 0.8 | 0.037699 | 1 | 0 | 0 | 50 | 10 | 100 | 0 | Thermal oil | simulation | our | N/A
Stearic acid | 0.2629229 | 0.6835996 | 2.6 | 169 | 52 | 0.29 | 906 | 2.21 | 7.904651 | 0.013504 | 0.009048 | 0.482021 | 0.8 | 0.037699 | 1 | 0 | 0 | 50 | 10 | 100 | 0 | Thermal oil | simulation | our | N/A
SAT/EG | 0.2707883 | 0.05415765 | 0.2 | 227.3 | 58 | 7.2 | 1000 | 3.22 | 8.724781 | 0.013504 | 0.009048 | 0.482021 | 0.8 | 0.037699 | 1 | 0 | 0 | 50 | 10 | 100 | 0 | Thermal oil | simulation | our | N/A
SAT/EG | 0.2589236 | 0.1035694 | 0.4 | 227.3 | 58 | 7.2 | 1000 | 3.22 | 8.724781 | 0.013504 | 0.009048 | 0.482021 | 0.8 | 0.037699 | 1 | 0 | 0 | 50 | 10 | 100 | 0 | Thermal oil | simulation | our | N/A
SAT/EG | 0.249382 | 0.1496292 | 0.6 | 227.3 | 58 | 7.2 | 1000 | 3.22 | 8.724781 | 0.013504 | 0.009048 | 0.482021 | 0.8 | 0.037699 | 1 | 0 | 0 | 50 | 10 | 100 | 0 | Thermal oil | simulation | our | N/A
SAT/EG | 0.2429595 | 0.1943676 | 0.8 | 227.3 | 58 | 7.2 | 1000 | 3.22 | 8.724781 | 0.013504 | 0.009048 | 0.482021 | 0.8 | 0.037699 | 1 | 0 | 0 | 50 | 10 | 100 | 0 | Thermal oil | simulation | our | N/A
SAT/EG | 0.2386063 | 0.2386063 | 1 | 227.3 | 58 | 7.2 | 1000 | 3.22 | 8.724781 | 0.013504 | 0.009048 | 0.482021 | 0.8 | 0.037699 | 1 | 0 | 0 | 50 | 10 | 100 | 0 | Thermal oil | simulation | our | N/A
SAT/EG | 0.2354256 | 0.2825107 | 1.2 | 227.3 | 58 | 7.2 | 1000 | 3.22 | 8.724781 | 0.013504 | 0.009048 | 0.482021 | 0.8 | 0.037699 | 1 | 0 | 0 | 50 | 10 | 100 | 0 | Thermal oil | simulation | our | N/A
SAT/EG | 0.233005 | 0.3262071 | 1.4 | 227.3 | 58 | 7.2 | 1000 | 3.22 | 8.724781 | 0.013504 | 0.009048 | 0.482021 | 0.8 | 0.037699 | 1 | 0 | 0 | 50 | 10 | 100 | 0 | Thermal oil | simulation | our | N/A
SAT/EG | 0.2310612 | 0.3696979 | 1.6 | 227.3 | 58 | 7.2 | 1000 | 3.22 | 8.724781 | 0.013504 | 0.009048 | 0.482021 | 0.8 | 0.037699 | 1 | 0 | 0 | 50 | 10 | 100 | 0 | Thermal oil | simulation | our | N/A
SAT/EG | 0.2294277 | 0.4129699 | 1.8 | 227.3 | 58 | 7.2 | 1000 | 3.22 | 8.724781 | 0.013504 | 0.009048 | 0.482021 | 0.8 | 0.037699 | 1 | 0 | 0 | 50 | 10 | 100 | 0 | Thermal oil | simulation | our | N/A
SAT/EG | 0.2280002 | 0.4560003 | 2 | 227.3 | 58 | 7.2 | 1000 | 3.22 | 8.724781 | 0.013504 | 0.009048 | 0.482021 | 0.8 | 0.037699 | 1 | 0 | 0 | 50 | 10 | 100 | 0 | Thermal oil | simulation | our | N/A
SAT/EG | 0.2267121 | 0.4987666 | 2.2 | 227.3 | 58 | 7.2 | 1000 | 3.22 | 8.724781 | 0.013504 | 0.009048 | 0.482021 | 0.8 | 0.037699 | 1 | 0 | 0 | 50 | 10 | 100 | 0 | Thermal oil | simulation | our | N/A
SAT/EG | 0.2255283 | 0.5412679 | 2.4 | 227.3 | 58 | 7.2 | 1000 | 3.22 | 8.724781 | 0.013504 | 0.009048 | 0.482021 | 0.8 | 0.037699 | 1 | 0 | 0 | 50 | 10 | 100 | 0 | Thermal oil | simulation | our | N/A
SAT/EG | 0.2243318 | 0.5832626 | 2.6 | 227.3 | 58 | 7.2 | 1000 | 3.22 | 8.724781 | 0.013504 | 0.009048 | 0.482021 | 0.8 | 0.037699 | 1 | 0 | 0 | 50 | 10 | 100 | 0 | Thermal oil | simulation | our | N/A
SAT/EG | 0.2230707 | 0.624598 | 2.8 | 227.3 | 58 | 7.2 | 1000 | 3.22 | 8.724781 | 0.013504 | 0.009048 | 0.482021 | 0.8 | 0.037699 | 1 | 0 | 0 | 50 | 10 | 100 | 0 | Thermal oil | simulation | our | N/A
SAT/EG | 0.2216988 | 0.6650963 | 3 | 227.3 | 58 | 7.2 | 1000 | 3.22 | 8.724781 | 0.013504 | 0.009048 | 0.482021 | 0.8 | 0.037699 | 1 | 0 | 0 | 50 | 10 | 100 | 0 | Thermal oil | simulation | our | N/A
SAT/EG | 0.2201409 | 0.7044509 | 3.2 | 227.3 | 58 | 7.2 | 1000 | 3.22 | 8.724781 | 0.013504 | 0.009048 | 0.482021 | 0.8 | 0.037699 | 1 | 0 | 0 | 50 | 10 | 100 | 0 | Thermal oil | simulation | our | N/A
SAT/EG | 0.2183635 | 0.7424481 | 3.4 | 227.3 | 58 | 7.2 | 1000 | 3.22 | 8.724781 | 0.013504 | 0.009048 | 0.482021 | 0.8 | 0.037699 | 1 | 0 | 0 | 50 | 10 | 100 | 0 | Thermal oil | simulation | our | N/A
SAT/EG | 0.2163501 | 0.7788605 | 3.6 | 227.3 | 58 | 7.2 | 1000 | 3.22 | 8.724781 | 0.013504 | 0.009048 | 0.482021 | 0.8 | 0.037699 | 1 | 0 | 0 | 50 | 10 | 100 | 0 | Thermal oil | simulation | our | N/A
SAT/EG | 0.2140838 | 0.8135186 | 3.8 | 227.3 | 58 | 7.2 | 1000 | 3.22 | 8.724781 | 0.013504 | 0.009048 | 0.482021 | 0.8 | 0.037699 | 1 | 0 | 0 | 50 | 10 | 100 | 0 | Thermal oil | simulation | our | N/A
SAT/EG | 0.2115483 | 0.8461931 | 4 | 227.3 | 58 | 7.2 | 1000 | 3.22 | 8.724781 | 0.013504 | 0.009048 | 0.482021 | 0.8 | 0.037699 | 1 | 0 | 0 | 50 | 10 | 100 | 0 | Thermal oil | simulation | our | N/A
SAT/EG | 0.2087029 | 0.8765522 | 4.2 | 227.3 | 58 | 7.2 | 1000 | 3.22 | 8.724781 | 0.013504 | 0.009048 | 0.482021 | 0.8 | 0.037699 | 1 | 0 | 0 | 50 | 10 | 100 | 0 | Thermal oil | simulation | our | N/A
SAT/EG | 0.2054687 | 0.9040623 | 4.4 | 227.3 | 58 | 7.2 | 1000 | 3.22 | 8.724781 | 0.013504 | 0.009048 | 0.482021 | 0.8 | 0.037699 | 1 | 0 | 0 | 50 | 10 | 100 | 0 | Thermal oil | simulation | our | N/A
SAT/EG | 0.201878 | 0.9286387 | 4.6 | 227.3 | 58 | 7.2 | 1000 | 3.22 | 8.724781 | 0.013504 | 0.009048 | 0.482021 | 0.8 | 0.037699 | 1 | 0 | 0 | 50 | 10 | 100 | 0 | Thermal oil | simulation | our | N/A
SAT/EG | 0.1980214 | 0.9505027 | 4.8 | 227.3 | 58 | 7.2 | 1000 | 3.22 | 8.724781 | 0.013504 | 0.009048 | 0.482021 | 0.8 | 0.037699 | 1 | 0 | 0 | 50 | 10 | 100 | 0 | Thermal oil | simulation | our | N/A
SAT/EG | 0.1939916 | 0.9699581 | 5 | 227.3 | 58 | 7.2 | 1000 | 3.22 | 8.724781 | 0.013504 | 0.009048 | 0.482021 | 0.8 | 0.037699 | 1 | 0 | 0 | 50 | 10 | 100 | 0 | Thermal oil | simulation | our | N/A
RT60 | 0.2177866 | 0.02177866 | 0.1 | 186.7 | 60 | 0.2 | 897 | 2.17 | 7.826128 | 0.013504 | 0.009048 | 0.482021 | 0.8 | 0.037699 | 1 | 0 | 0 | 50 | 10 | 100 | 0 | Thermal oil | simulation | our | N/A
RT60 | 0.2155606 | 0.04311212 | 0.2 | 186.7 | 60 | 0.2 | 897 | 2.17 | 7.826128 | 0.013504 | 0.009048 | 0.482021 | 0.8 | 0.037699 | 1 | 0 | 0 | 50 | 10 | 100 | 0 | Thermal oil | simulation | our | N/A
RT60 | 0.2122381 | 0.06367144 | 0.3 | 186.7 | 60 | 0.2 | 897 | 2.17 | 7.826128 | 0.013504 | 0.009048 | 0.482021 | 0.8 | 0.037699 | 1 | 0 | 0 | 50 | 10 | 100 | 0 | Thermal oil | simulation | our | N/A
RT60 | 0.2093053 | 0.08372212 | 0.4 | 186.7 | 60 | 0.2 | 897 | 2.17 | 7.826128 | 0.013504 | 0.009048 | 0.482021 | 0.8 | 0.037699 | 1 | 0 | 0 | 50 | 10 | 100 | 0 | Thermal oil | simulation | our | N/A
RT60 | 0.206878 | 0.103439 | 0.5 | 186.7 | 60 | 0.2 | 897 | 2.17 | 7.826128 | 0.013504 | 0.009048 | 0.482021 | 0.8 | 0.037699 | 1 | 0 | 0 | 50 | 10 | 100 | 0 | Thermal oil | simulation | our | N/A
RT60 | 0.2047806 | 0.1228684 | 0.6 | 186.7 | 60 | 0.2 | 897 | 2.17 | 7.826128 | 0.013504 | 0.009048 | 0.482021 | 0.8 | 0.037699 | 1 | 0 | 0 | 50 | 10 | 100 | 0 | Thermal oil | simulation | our | N/A
RT60 | 0.2029845 | 0.1420892 | 0.7 | 186.7 | 60 | 0.2 | 897 | 2.17 | 7.826128 | 0.013504 | 0.009048 | 0.482021 | 0.8 | 0.037699 | 1 | 0 | 0 | 50 | 10 | 100 | 0 | Thermal oil | simulation | our | N/A
RT60 | 0.2014561 | 0.1611649 | 0.8 | 186.7 | 60 | 0.2 | 897 | 2.17 | 7.826128 | 0.013504 | 0.009048 | 0.482021 | 0.8 | 0.037699 | 1 | 0 | 0 | 50 | 10 | 100 | 0 | Thermal oil | simulation | our | N/A
RT60 | 0.2001619 | 0.1801458 | 0.9 | 186.7 | 60 | 0.2 | 897 | 2.17 | 7.826128 | 0.013504 | 0.009048 | 0.482021 | 0.8 | 0.037699 | 1 | 0 | 0 | 50 | 10 | 100 | 0 | Thermal oil | simulation | our | N/A
RT60 | 0.1990598 | 0.1990598 | 1 | 186.7 | 60 | 0.2 | 897 | 2.17 | 7.826128 | 0.013504 | 0.009048 | 0.482021 | 0.8 | 0.037699 | 1 | 0 | 0 | 50 | 10 | 100 | 0 | Thermal oil | simulation | our | N/A
RT60 | 0.1981181 | 0.2179299 | 1.1 | 186.7 | 60 | 0.2 | 897 | 2.17 | 7.826128 | 0.013504 | 0.009048 | 0.482021 | 0.8 | 0.037699 | 1 | 0 | 0 | 50 | 10 | 100 | 0 | Thermal oil | simulation | our | N/A
RT60 | 0.1973048 | 0.2367658 | 1.2 | 186.7 | 60 | 0.2 | 897 | 2.17 | 7.826128 | 0.013504 | 0.009048 | 0.482021 | 0.8 | 0.037699 | 1 | 0 | 0 | 50 | 10 | 100 | 0 | Thermal oil | simulation | our | N/A
RT60 | 0.1965836 | 0.2555587 | 1.3 | 186.7 | 60 | 0.2 | 897 | 2.17 | 7.826128 | 0.013504 | 0.009048 | 0.482021 | 0.8 | 0.037699 | 1 | 0 | 0 | 50 | 10 | 100 | 0 | Thermal oil | simulation | our | N/A
RT60 | 0.1959278 | 0.2742989 | 1.4 | 186.7 | 60 | 0.2 | 897 | 2.17 | 7.826128 | 0.013504 | 0.009048 | 0.482021 | 0.8 | 0.037699 | 1 | 0 | 0 | 50 | 10 | 100 | 0 | Thermal oil | simulation | our | N/A
RT60 | 0.1953036 | 0.2929554 | 1.5 | 186.7 | 60 | 0.2 | 897 | 2.17 | 7.826128 | 0.013504 | 0.009048 | 0.482021 | 0.8 | 0.037699 | 1 | 0 | 0 | 50 | 10 | 100 | 0 | Thermal oil | simulation | our | N/A
RT60 | 0.1946817 | 0.3114907 | 1.6 | 186.7 | 60 | 0.2 | 897 | 2.17 | 7.826128 | 0.013504 | 0.009048 | 0.482021 | 0.8 | 0.037699 | 1 | 0 | 0 | 50 | 10 | 100 | 0 | Thermal oil | simulation | our | N/A
RT60 | 0.194048 | 0.3298815 | 1.7 | 186.7 | 60 | 0.2 | 897 | 2.17 | 7.826128 | 0.013504 | 0.009048 | 0.482021 | 0.8 | 0.037699 | 1 | 0 | 0 | 50 | 10 | 100 | 0 | Thermal oil | simulation | our | N/A
RT60 | 0.1933895 | 0.3480985 | 1.8 | 186.7 | 60 | 0.2 | 897 | 2.17 | 7.826128 | 0.013504 | 0.009048 | 0.482021 | 0.8 | 0.037699 | 1 | 0 | 0 | 50 | 10 | 100 | 0 | Thermal oil | simulation | our | N/A
PA/Cu | 0.2689893 | 0.01344947 | 0.05 | 174 | 61.4 | 5.112 | 1348 | 2.06 | 11.761 | 0.013504 | 0.009048 | 0.482021 | 0.8 | 0.037699 | 1 | 0 | 0 | 50 | 10 | 100 | 0 | Thermal oil | simulation | our | N/A
PA/Cu | 0.2644792 | 0.05289585 | 0.2 | 174 | 61.4 | 5.112 | 1348 | 2.06 | 11.761 | 0.013504 | 0.009048 | 0.482021 | 0.8 | 0.037699 | 1 | 0 | 0 | 50 | 10 | 100 | 0 | Thermal oil | simulation | our | N/A
PA/Cu | 0.2522568 | 0.1009027 | 0.4 | 174 | 61.4 | 5.112 | 1348 | 2.06 | 11.761 | 0.013504 | 0.009048 | 0.482021 | 0.8 | 0.037699 | 1 | 0 | 0 | 50 | 10 | 100 | 0 | Thermal oil | simulation | our | N/A
PA/Cu | 0.2431181 | 0.1458708 | 0.6 | 174 | 61.4 | 5.112 | 1348 | 2.06 | 11.761 | 0.013504 | 0.009048 | 0.482021 | 0.8 | 0.037699 | 1 | 0 | 0 | 50 | 10 | 100 | 0 | Thermal oil | simulation | our | N/A
PA/Cu | 0.2371646 | 0.1897316 | 0.8 | 174 | 61.4 | 5.112 | 1348 | 2.06 | 11.761 | 0.013504 | 0.009048 | 0.482021 | 0.8 | 0.037699 | 1 | 0 | 0 | 50 | 10 | 100 | 0 | Thermal oil | simulation | our | N/A
PA/Cu | 0.2331055 | 0.2331055 | 1 | 174 | 61.4 | 5.112 | 1348 | 2.06 | 11.761 | 0.013504 | 0.009048 | 0.482021 | 0.8 | 0.037699 | 1 | 0 | 0 | 50 | 10 | 100 | 0 | Thermal oil | simulation | our | N/A
PA/Cu | 0.2301337 | 0.2761605 | 1.2 | 174 | 61.4 | 5.112 | 1348 | 2.06 | 11.761 | 0.013504 | 0.009048 | 0.482021 | 0.8 | 0.037699 | 1 | 0 | 0 | 50 | 10 | 100 | 0 | Thermal oil | simulation | our | N/A
PA/Cu | 0.2278703 | 0.3190184 | 1.4 | 174 | 61.4 | 5.112 | 1348 | 2.06 | 11.761 | 0.013504 | 0.009048 | 0.482021 | 0.8 | 0.037699 | 1 | 0 | 0 | 50 | 10 | 100 | 0 | Thermal oil | simulation | our | N/A
PA/Cu | 0.2260439 | 0.3616703 | 1.6 | 174 | 61.4 | 5.112 | 1348 | 2.06 | 11.761 | 0.013504 | 0.009048 | 0.482021 | 0.8 | 0.037699 | 1 | 0 | 0 | 50 | 10 | 100 | 0 | Thermal oil | simulation | our | N/A
PA/Cu | 0.2245076 | 0.4041137 | 1.8 | 174 | 61.4 | 5.112 | 1348 | 2.06 | 11.761 | 0.013504 | 0.009048 | 0.482021 | 0.8 | 0.037699 | 1 | 0 | 0 | 50 | 10 | 100 | 0 | Thermal oil | simulation | our | N/A
PA/Cu | 0.2231624 | 0.4463247 | 2 | 174 | 61.4 | 5.112 | 1348 | 2.06 | 11.761 | 0.013504 | 0.009048 | 0.482021 | 0.8 | 0.037699 | 1 | 0 | 0 | 50 | 10 | 100 | 0 | Thermal oil | simulation | our | N/A
PA/Cu | 0.2219429 | 0.4882743 | 2.2 | 174 | 61.4 | 5.112 | 1348 | 2.06 | 11.761 | 0.013504 | 0.009048 | 0.482021 | 0.8 | 0.037699 | 1 | 0 | 0 | 50 | 10 | 100 | 0 | Thermal oil | simulation | our | N/A
PA/Cu | 0.2208037 | 0.5299289 | 2.4 | 174 | 61.4 | 5.112 | 1348 | 2.06 | 11.761 | 0.013504 | 0.009048 | 0.482021 | 0.8 | 0.037699 | 1 | 0 | 0 | 50 | 10 | 100 | 0 | Thermal oil | simulation | our | N/A
PA/Cu | 0.2197059 | 0.5712355 | 2.6 | 174 | 61.4 | 5.112 | 1348 | 2.06 | 11.761 | 0.013504 | 0.009048 | 0.482021 | 0.8 | 0.037699 | 1 | 0 | 0 | 50 | 10 | 100 | 0 | Thermal oil | simulation | our | N/A
PA/Cu | 0.2185303 | 0.6118849 | 2.8 | 174 | 61.4 | 5.112 | 1348 | 2.06 | 11.761 | 0.013504 | 0.009048 | 0.482021 | 0.8 | 0.037699 | 1 | 0 | 0 | 50 | 10 | 100 | 0 | Thermal oil | simulation | our | N/A
PA/Cu | 0.2172121 | 0.6516362 | 3 | 174 | 61.4 | 5.112 | 1348 | 2.06 | 11.761 | 0.013504 | 0.009048 | 0.482021 | 0.8 | 0.037699 | 1 | 0 | 0 | 50 | 10 | 100 | 0 | Thermal oil | simulation | our | N/A
PA/Cu | 0.215679 | 0.6901729 | 3.2 | 174 | 61.4 | 5.112 | 1348 | 2.06 | 11.761 | 0.013504 | 0.009048 | 0.482021 | 0.8 | 0.037699 | 1 | 0 | 0 | 50 | 10 | 100 | 0 | Thermal oil | simulation | our | N/A
PA/Cu | 0.21391 | 0.7272939 | 3.4 | 174 | 61.4 | 5.112 | 1348 | 2.06 | 11.761 | 0.013504 | 0.009048 | 0.482021 | 0.8 | 0.037699 | 1 | 0 | 0 | 50 | 10 | 100 | 0 | Thermal oil | simulation | our | N/A
PA/Cu | 0.2118838 | 0.7627818 | 3.6 | 174 | 61.4 | 5.112 | 1348 | 2.06 | 11.761 | 0.013504 | 0.009048 | 0.482021 | 0.8 | 0.037699 | 1 | 0 | 0 | 50 | 10 | 100 | 0 | Thermal oil | simulation | our | N/A
PA/Cu | 0.2095937 | 0.7964562 | 3.8 | 174 | 61.4 | 5.112 | 1348 | 2.06 | 11.761 | 0.013504 | 0.009048 | 0.482021 | 0.8 | 0.037699 | 1 | 0 | 0 | 50 | 10 | 100 | 0 | Thermal oil | simulation | our | N/A
PA/Cu | 0.2070289 | 0.8281155 | 4 | 174 | 61.4 | 5.112 | 1348 | 2.06 | 11.761 | 0.013504 | 0.009048 | 0.482021 | 0.8 | 0.037699 | 1 | 0 | 0 | 50 | 10 | 100 | 0 | Thermal oil | simulation | our | N/A
PA/Cu | 0.2041694 | 0.8575117 | 4.2 | 174 | 61.4 | 5.112 | 1348 | 2.06 | 11.761 | 0.013504 | 0.009048 | 0.482021 | 0.8 | 0.037699 | 1 | 0 | 0 | 50 | 10 | 100 | 0 | Thermal oil | simulation | our | N/A
PA/Cu | 0.2009576 | 0.8842134 | 4.4 | 174 | 61.4 | 5.112 | 1348 | 2.06 | 11.761 | 0.013504 | 0.009048 | 0.482021 | 0.8 | 0.037699 | 1 | 0 | 0 | 50 | 10 | 100 | 0 | Thermal oil | simulation | our | N/A
Ba(OH)2·8H2O | 0.2494651 | 0.04989302 | 0.2 | 244.4 | 80 | 0.6 | 1937 | 2.9 | 16.8999 | 0.013504 | 0.009048 | 0.482021 | 0.8 | 0.037699 | 1 | 0 | 0 | 50 | 10 | 100 | 0 | Thermal oil | simulation | our | N/A
Ba(OH)2·8H2O | 0.2447797 | 0.09791187 | 0.4 | 244.4 | 80 | 0.6 | 1937 | 2.9 | 16.8999 | 0.013504 | 0.009048 | 0.482021 | 0.8 | 0.037699 | 1 | 0 | 0 | 50 | 10 | 100 | 0 | Thermal oil | simulation | our | N/A
Ba(OH)2·8H2O | 0.2407546 | 0.1444528 | 0.6 | 244.4 | 80 | 0.6 | 1937 | 2.9 | 16.8999 | 0.013504 | 0.009048 | 0.482021 | 0.8 | 0.037699 | 1 | 0 | 0 | 50 | 10 | 100 | 0 | Thermal oil | simulation | our | N/A
Ba(OH)2·8H2O | 0.2375081 | 0.1900065 | 0.8 | 244.4 | 80 | 0.6 | 1937 | 2.9 | 16.8999 | 0.013504 | 0.009048 | 0.482021 | 0.8 | 0.037699 | 1 | 0 | 0 | 50 | 10 | 100 | 0 | Thermal oil | simulation | our | N/A
Ba(OH)2·8H2O | 0.2348085 | 0.2348085 | 1 | 244.4 | 80 | 0.6 | 1937 | 2.9 | 16.8999 | 0.013504 | 0.009048 | 0.482021 | 0.8 | 0.037699 | 1 | 0 | 0 | 50 | 10 | 100 | 0 | Thermal oil | simulation | our | N/A
Ba(OH)2·8H2O | 0.2325721 | 0.2790866 | 1.2 | 244.4 | 80 | 0.6 | 1937 | 2.9 | 16.8999 | 0.013504 | 0.009048 | 0.482021 | 0.8 | 0.037699 | 1 | 0 | 0 | 50 | 10 | 100 | 0 | Thermal oil | simulation | our | N/A
Ba(OH)2·8H2O | 0.2307414 | 0.323038 | 1.4 | 244.4 | 80 | 0.6 | 1937 | 2.9 | 16.8999 | 0.013504 | 0.009048 | 0.482021 | 0.8 | 0.037699 | 1 | 0 | 0 | 50 | 10 | 100 | 0 | Thermal oil | simulation | our | N/A
Ba(OH)2·8H2O | 0.2292616 | 0.3668186 | 1.6 | 244.4 | 80 | 0.6 | 1937 | 2.9 | 16.8999 | 0.013504 | 0.009048 | 0.482021 | 0.8 | 0.037699 | 1 | 0 | 0 | 50 | 10 | 100 | 0 | Thermal oil | simulation | our | N/A
Ba(OH)2·8H2O | 0.22807 | 0.410526 | 1.8 | 244.4 | 80 | 0.6 | 1937 | 2.9 | 16.8999 | 0.013504 | 0.009048 | 0.482021 | 0.8 | 0.037699 | 1 | 0 | 0 | 50 | 10 | 100 | 0 | Thermal oil | simulation | our | N/A
Ba(OH)2·8H2O | 0.2271077 | 0.4542155 | 2 | 244.4 | 80 | 0.6 | 1937 | 2.9 | 16.8999 | 0.013504 | 0.009048 | 0.482021 | 0.8 | 0.037699 | 1 | 0 | 0 | 50 | 10 | 100 | 0 | Thermal oil | simulation | our | N/A
Ba(OH)2·8H2O | 0.2263162 | 0.4978956 | 2.2 | 244.4 | 80 | 0.6 | 1937 | 2.9 | 16.8999 | 0.013504 | 0.009048 | 0.482021 | 0.8 | 0.037699 | 1 | 0 | 0 | 50 | 10 | 100 | 0 | Thermal oil | simulation | our | N/A
Ba(OH)2·8H2O | 0.2256545 | 0.5415708 | 2.4 | 244.4 | 80 | 0.6 | 1937 | 2.9 | 16.8999 | 0.013504 | 0.009048 | 0.482021 | 0.8 | 0.037699 | 1 | 0 | 0 | 50 | 10 | 100 | 0 | Thermal oil | simulation | our | N/A
Ba(OH)2·8H2O | 0.2250892 | 0.585232 | 2.6 | 244.4 | 80 | 0.6 | 1937 | 2.9 | 16.8999 | 0.013504 | 0.009048 | 0.482021 | 0.8 | 0.037699 | 1 | 0 | 0 | 50 | 10 | 100 | 0 | Thermal oil | simulation | our | N/A
Ba(OH)2·8H2O | 0.2245958 | 0.6288683 | 2.8 | 244.4 | 80 | 0.6 | 1937 | 2.9 | 16.8999 | 0.013504 | 0.009048 | 0.482021 | 0.8 | 0.037699 | 1 | 0 | 0 | 50 | 10 | 100 | 0 | Thermal oil | simulation | our | N/A
Ba(OH)2·8H2O | 0.2241529 | 0.6724587 | 3 | 244.4 | 80 | 0.6 | 1937 | 2.9 | 16.8999 | 0.013504 | 0.009048 | 0.482021 | 0.8 | 0.037699 | 1 | 0 | 0 | 50 | 10 | 100 | 0 | Thermal oil | simulation | our | N/A
Ba(OH)2·8H2O | 0.2237433 | 0.7159786 | 3.2 | 244.4 | 80 | 0.6 | 1937 | 2.9 | 16.8999 | 0.013504 | 0.009048 | 0.482021 | 0.8 | 0.037699 | 1 | 0 | 0 | 50 | 10 | 100 | 0 | Thermal oil | simulation | our | N/A
Ba(OH)2·8H2O | 0.2233518 | 0.759396 | 3.4 | 244.4 | 80 | 0.6 | 1937 | 2.9 | 16.8999 | 0.013504 | 0.009048 | 0.482021 | 0.8 | 0.037699 | 1 | 0 | 0 | 50 | 10 | 100 | 0 | Thermal oil | simulation | our | N/A
Ba(OH)2·8H2O | 0.2229673 | 0.8026822 | 3.6 | 244.4 | 80 | 0.6 | 1937 | 2.9 | 16.8999 | 0.013504 | 0.009048 | 0.482021 | 0.8 | 0.037699 | 1 | 0 | 0 | 50 | 10 | 100 | 0 | Thermal oil | simulation | our | N/A
Ba(OH)2·8H2O | 0.2225786 | 0.8457989 | 3.8 | 244.4 | 80 | 0.6 | 1937 | 2.9 | 16.8999 | 0.013504 | 0.009048 | 0.482021 | 0.8 | 0.037699 | 1 | 0 | 0 | 50 | 10 | 100 | 0 | Thermal oil | simulation | our | N/A
Ba(OH)2·8H2O | 0.2220993 | 0.8884034 | 4 | 244.4 | 80 | 0.6 | 1937 | 2.9 | 16.8999 | 0.013504 | 0.009048 | 0.482021 | 0.8 | 0.037699 | 1 | 0 | 0 | 50 | 10 | 100 | 0 | Thermal oil | simulation | our | N/A
Xylitol | 0.2316054 | 0.04632108 | 0.2 | 237.6 | 90 | 0.52 | 1345 | 1.27 | 11.73483 | 0.013504 | 0.009048 | 0.482021 | 0.8 | 0.037699 | 1 | 0 | 0 | 50 | 10 | 100 | 0 | Thermal oil | simulation | our | N/A
Xylitol | 0.2245339 | 0.08981355 | 0.4 | 237.6 | 90 | 0.52 | 1345 | 1.27 | 11.73483 | 0.013504 | 0.009048 | 0.482021 | 0.8 | 0.037699 | 1 | 0 | 0 | 50 | 10 | 100 | 0 | Thermal oil | simulation | our | N/A
Xylitol | 0.2201184 | 0.1320711 | 0.6 | 237.6 | 90 | 0.52 | 1345 | 1.27 | 11.73483 | 0.013504 | 0.009048 | 0.482021 | 0.8 | 0.037699 | 1 | 0 | 0 | 50 | 10 | 100 | 0 | Thermal oil | simulation | our | N/A
Xylitol | 0.2176541 | 0.1741233 | 0.8 | 237.6 | 90 | 0.52 | 1345 | 1.27 | 11.73483 | 0.013504 | 0.009048 | 0.482021 | 0.8 | 0.037699 | 1 | 0 | 0 | 50 | 10 | 100 | 0 | Thermal oil | simulation | our | N/A
Xylitol | 0.2161774 | 0.2161774 | 1 | 237.6 | 90 | 0.52 | 1345 | 1.27 | 11.73483 | 0.013504 | 0.009048 | 0.482021 | 0.8 | 0.037699 | 1 | 0 | 0 | 50 | 10 | 100 | 0 | Thermal oil | simulation | our | N/A
Xylitol | 0.215197 | 0.2582364 | 1.2 | 237.6 | 90 | 0.52 | 1345 | 1.27 | 11.73483 | 0.013504 | 0.009048 | 0.482021 | 0.8 | 0.037699 | 1 | 0 | 0 | 50 | 10 | 100 | 0 | Thermal oil | simulation | our | N/A
Xylitol | 0.2145025 | 0.3003036 | 1.4 | 237.6 | 90 | 0.52 | 1345 | 1.27 | 11.73483 | 0.013504 | 0.009048 | 0.482021 | 0.8 | 0.037699 | 1 | 0 | 0 | 50 | 10 | 100 | 0 | Thermal oil | simulation | our | N/A
Xylitol | 0.2139707 | 0.3423531 | 1.6 | 237.6 | 90 | 0.52 | 1345 | 1.27 | 11.73483 | 0.013504 | 0.009048 | 0.482021 | 0.8 | 0.037699 | 1 | 0 | 0 | 50 | 10 | 100 | 0 | Thermal oil | simulation | our | N/A
Xylitol | 0.2135235 | 0.3843423 | 1.8 | 237.6 | 90 | 0.52 | 1345 | 1.27 | 11.73483 | 0.013504 | 0.009048 | 0.482021 | 0.8 | 0.037699 | 1 | 0 | 0 | 50 | 10 | 100 | 0 | Thermal oil | simulation | our | N/A
Xylitol | 0.2131141 | 0.4262282 | 2 | 237.6 | 90 | 0.52 | 1345 | 1.27 | 11.73483 | 0.013504 | 0.009048 | 0.482021 | 0.8 | 0.037699 | 1 | 0 | 0 | 50 | 10 | 100 | 0 | Thermal oil | simulation | our | N/A
Xylitol | 0.2126854 | 0.4679079 | 2.2 | 237.6 | 90 | 0.52 | 1345 | 1.27 | 11.73483 | 0.013504 | 0.009048 | 0.482021 | 0.8 | 0.037699 | 1 | 0 | 0 | 50 | 10 | 100 | 0 | Thermal oil | simulation | our | N/A
Xylitol | 0.2121609 | 0.5091861 | 2.4 | 237.6 | 90 | 0.52 | 1345 | 1.27 | 11.73483 | 0.013504 | 0.009048 | 0.482021 | 0.8 | 0.037699 | 1 | 0 | 0 | 50 | 10 | 100 | 0 | Thermal oil | simulation | our | N/A
Xylitol | 0.2115914 | 0.5501376 | 2.6 | 237.6 | 90 | 0.52 | 1345 | 1.27 | 11.73483 | 0.013504 | 0.009048 | 0.482021 | 0.8 | 0.037699 | 1 | 0 | 0 | 50 | 10 | 100 | 0 | Thermal oil | simulation | our | N/A
Xylitol | 0.2109223 | 0.5905825 | 2.8 | 237.6 | 90 | 0.52 | 1345 | 1.27 | 11.73483 | 0.013504 | 0.009048 | 0.482021 | 0.8 | 0.037699 | 1 | 0 | 0 | 50 | 10 | 100 | 0 | Thermal oil | simulation | our | N/A
Xylitol | 0.2101324 | 0.6303973 | 3 | 237.6 | 90 | 0.52 | 1345 | 1.27 | 11.73483 | 0.013504 | 0.009048 | 0.482021 | 0.8 | 0.037699 | 1 | 0 | 0 | 50 | 10 | 100 | 0 | Thermal oil | simulation | our | N/A
Xylitol | 0.209198 | 0.6694336 | 3.2 | 237.6 | 90 | 0.52 | 1345 | 1.27 | 11.73483 | 0.013504 | 0.009048 | 0.482021 | 0.8 | 0.037699 | 1 | 0 | 0 | 50 | 10 | 100 | 0 | Thermal oil | simulation | our | N/A
Xylitol | 0.2081055 | 0.7075586 | 3.4 | 237.6 | 90 | 0.52 | 1345 | 1.27 | 11.73483 | 0.013504 | 0.009048 | 0.482021 | 0.8 | 0.037699 | 1 | 0 | 0 | 50 | 10 | 100 | 0 | Thermal oil | simulation | our | N/A
Xylitol | 0.2068484 | 0.7446542 | 3.6 | 237.6 | 90 | 0.52 | 1345 | 1.27 | 11.73483 | 0.013504 | 0.009048 | 0.482021 | 0.8 | 0.037699 | 1 | 0 | 0 | 50 | 10 | 100 | 0 | Thermal oil | simulation | our | N/A
Xylitol | 0.205424 | 0.7806112 | 3.8 | 237.6 | 90 | 0.52 | 1345 | 1.27 | 11.73483 | 0.013504 | 0.009048 | 0.482021 | 0.8 | 0.037699 | 1 | 0 | 0 | 50 | 10 | 100 | 0 | Thermal oil | simulation | our | N/A
MgCl2·6H2O | 0.3117741 | 0.01558871 | 0.05 | 169 | 116 | 0.7 | 1450 | 1.83 | 12.65093 | 0.013504 | 0.009048 | 0.482021 | 0.8 | 0.037699 | 1 | 0 | 0 | 50 | 10 | 100 | 0 | Thermal oil | simulation | our | N/A
MgCl2·6H2O | 0.2992576 | 0.05985153 | 0.2 | 169 | 116 | 0.7 | 1450 | 1.83 | 12.65093 | 0.013504 | 0.009048 | 0.482021 | 0.8 | 0.037699 | 1 | 0 | 0 | 50 | 10 | 100 | 0 | Thermal oil | simulation | our | N/A
MgCl2·6H2O | 0.2719964 | 0.1087986 | 0.4 | 169 | 116 | 0.7 | 1450 | 1.83 | 12.65093 | 0.013504 | 0.009048 | 0.482021 | 0.8 | 0.037699 | 1 | 0 | 0 | 50 | 10 | 100 | 0 | Thermal oil | simulation | our | N/A
MgCl2·6H2O | 0.2523909 | 0.1514346 | 0.6 | 169 | 116 | 0.7 | 1450 | 1.83 | 12.65093 | 0.013504 | 0.009048 | 0.482021 | 0.8 | 0.037699 | 1 | 0 | 0 | 50 | 10 | 100 | 0 | Thermal oil | simulation | our | N/A
MgCl2·6H2O | 0.2411464 | 0.1929171 | 0.8 | 169 | 116 | 0.7 | 1450 | 1.83 | 12.65093 | 0.013504 | 0.009048 | 0.482021 | 0.8 | 0.037699 | 1 | 0 | 0 | 50 | 10 | 100 | 0 | Thermal oil | simulation | our | N/A
MgCl2·6H2O | 0.2345202 | 0.2345202 | 1 | 169 | 116 | 0.7 | 1450 | 1.83 | 12.65093 | 0.013504 | 0.009048 | 0.482021 | 0.8 | 0.037699 | 1 | 0 | 0 | 50 | 10 | 100 | 0 | Thermal oil | simulation | our | N/A
MgCl2·6H2O | 0.2302493 | 0.2762992 | 1.2 | 169 | 116 | 0.7 | 1450 | 1.83 | 12.65093 | 0.013504 | 0.009048 | 0.482021 | 0.8 | 0.037699 | 1 | 0 | 0 | 50 | 10 | 100 | 0 | Thermal oil | simulation | our | N/A
MgCl2·6H2O | 0.2271136 | 0.3179591 | 1.4 | 169 | 116 | 0.7 | 1450 | 1.83 | 12.65093 | 0.013504 | 0.009048 | 0.482021 | 0.8 | 0.037699 | 1 | 0 | 0 | 50 | 10 | 100 | 0 | Thermal oil | simulation | our | N/A
MgCl2·6H2O | 0.2248143 | 0.3597029 | 1.6 | 169 | 116 | 0.7 | 1450 | 1.83 | 12.65093 | 0.013504 | 0.009048 | 0.482021 | 0.8 | 0.037699 | 1 | 0 | 0 | 50 | 10 | 100 | 0 | Thermal oil | simulation | our | N/A
MgCl2·6H2O | 0.2230336 | 0.4014604 | 1.8 | 169 | 116 | 0.7 | 1450 | 1.83 | 12.65093 | 0.013504 | 0.009048 | 0.482021 | 0.8 | 0.037699 | 1 | 0 | 0 | 50 | 10 | 100 | 0 | Thermal oil | simulation | our | N/A
MgCl2·6H2O | 0.2215541 | 0.4431083 | 2 | 169 | 116 | 0.7 | 1450 | 1.83 | 12.65093 | 0.013504 | 0.009048 | 0.482021 | 0.8 | 0.037699 | 1 | 0 | 0 | 50 | 10 | 100 | 0 | Thermal oil | simulation | our | N/A
MgCl2·6H2O | 0.2202495 | 0.4845489 | 2.2 | 169 | 116 | 0.7 | 1450 | 1.83 | 12.65093 | 0.013504 | 0.009048 | 0.482021 | 0.8 | 0.037699 | 1 | 0 | 0 | 50 | 10 | 100 | 0 | Thermal oil | simulation | our | N/A
MgCl2·6H2O | 0.2190446 | 0.5257071 | 2.4 | 169 | 116 | 0.7 | 1450 | 1.83 | 12.65093 | 0.013504 | 0.009048 | 0.482021 | 0.8 | 0.037699 | 1 | 0 | 0 | 50 | 10 | 100 | 0 | Thermal oil | simulation | our | N/A
MgCl2·6H2O | 0.2178408 | 0.566386 | 2.6 | 169 | 116 | 0.7 | 1450 | 1.83 | 12.65093 | 0.013504 | 0.009048 | 0.482021 | 0.8 | 0.037699 | 1 | 0 | 0 | 50 | 10 | 100 | 0 | Thermal oil | simulation | our | N/A
MgCl2·6H2O | 0.2165611 | 0.6063711 | 2.8 | 169 | 116 | 0.7 | 1450 | 1.83 | 12.65093 | 0.013504 | 0.009048 | 0.482021 | 0.8 | 0.037699 | 1 | 0 | 0 | 50 | 10 | 100 | 0 | Thermal oil | simulation | our | N/A
MgCl2·6H2O | 0.215208 | 0.645624 | 3 | 169 | 116 | 0.7 | 1450 | 1.83 | 12.65093 | 0.013504 | 0.009048 | 0.482021 | 0.8 | 0.037699 | 1 | 0 | 0 | 50 | 10 | 100 | 0 | Thermal oil | simulation | our | N/A
MgCl2·6H2O | 0.213744 | 0.6839808 | 3.2 | 169 | 116 | 0.7 | 1450 | 1.83 | 12.65093 | 0.013504 | 0.009048 | 0.482021 | 0.8 | 0.037699 | 1 | 0 | 0 | 50 | 10 | 100 | 0 | Thermal oil | simulation | our | N/A
MgCl2·6H2O | 0.2121351 | 0.7212592 | 3.4 | 169 | 116 | 0.7 | 1450 | 1.83 | 12.65093 | 0.013504 | 0.009048 | 0.482021 | 0.8 | 0.037699 | 1 | 0 | 0 | 50 | 10 | 100 | 0 | Thermal oil | simulation | our | N/A
MgCl2·6H2O | 0.2104467 | 0.7576081 | 3.6 | 169 | 116 | 0.7 | 1450 | 1.83 | 12.65093 | 0.013504 | 0.009048 | 0.482021 | 0.8 | 0.037699 | 1 | 0 | 0 | 50 | 10 | 100 | 0 | Thermal oil | simulation | our | N/A
MgCl2·6H2O | 0.2087869 | 0.7933902 | 3.8 | 169 | 116 | 0.7 | 1450 | 1.83 | 12.65093 | 0.013504 | 0.009048 | 0.482021 | 0.8 | 0.037699 | 1 | 0 | 0 | 50 | 10 | 100 | 0 | Thermal oil | simulation | our | N/A
Erythritol | 0.2433644 | 0.04867287 | 0.2 | 333.7 | 118.8 | 0.8 | 1346 | 1.98 | 11.743556 | 0.013504 | 0.009048 | 0.482021 | 0.8 | 0.037699 | 1 | 0 | 0 | 50 | 10 | 100 | 0 | Thermal oil | simulation | our | N/A
Erythritol | 0.2364075 | 0.09456301 | 0.4 | 333.7 | 118.8 | 0.8 | 1346 | 1.98 | 11.743556 | 0.013504 | 0.009048 | 0.482021 | 0.8 | 0.037699 | 1 | 0 | 0 | 50 | 10 | 100 | 0 | Thermal oil | simulation | our | N/A
Erythritol | 0.2307102 | 0.1384261 | 0.6 | 333.7 | 118.8 | 0.8 | 1346 | 1.98 | 11.743556 | 0.013504 | 0.009048 | 0.482021 | 0.8 | 0.037699 | 1 | 0 | 0 | 50 | 10 | 100 | 0 | Thermal oil | simulation | our | N/A
Erythritol | 0.2268118 | 0.1814494 | 0.8 | 333.7 | 118.8 | 0.8 | 1346 | 1.98 | 11.743556 | 0.013504 | 0.009048 | 0.482021 | 0.8 | 0.037699 | 1 | 0 | 0 | 50 | 10 | 100 | 0 | Thermal oil | simulation | our | N/A
Erythritol | 0.224305 | 0.224305 | 1 | 333.7 | 118.8 | 0.8 | 1346 | 1.98 | 11.743556 | 0.013504 | 0.009048 | 0.482021 | 0.8 | 0.037699 | 1 | 0 | 0 | 50 | 10 | 100 | 0 | Thermal oil | simulation | our | N/A
Erythritol | 0.2226364 | 0.2671637 | 1.2 | 333.7 | 118.8 | 0.8 | 1346 | 1.98 | 11.743556 | 0.013504 | 0.009048 | 0.482021 | 0.8 | 0.037699 | 1 | 0 | 0 | 50 | 10 | 100 | 0 | Thermal oil | simulation | our | N/A
Erythritol | 0.2214512 | 0.3100317 | 1.4 | 333.7 | 118.8 | 0.8 | 1346 | 1.98 | 11.743556 | 0.013504 | 0.009048 | 0.482021 | 0.8 | 0.037699 | 1 | 0 | 0 | 50 | 10 | 100 | 0 | Thermal oil | simulation | our | N/A
Erythritol | 0.2205752 | 0.3529204 | 1.6 | 333.7 | 118.8 | 0.8 | 1346 | 1.98 | 11.743556 | 0.013504 | 0.009048 | 0.482021 | 0.8 | 0.037699 | 1 | 0 | 0 | 50 | 10 | 100 | 0 | Thermal oil | simulation | our | N/A
Erythritol | 0.2199076 | 0.3958337 | 1.8 | 333.7 | 118.8 | 0.8 | 1346 | 1.98 | 11.743556 | 0.013504 | 0.009048 | 0.482021 | 0.8 | 0.037699 | 1 | 0 | 0 | 50 | 10 | 100 | 0 | Thermal oil | simulation | our | N/A
Erythritol | 0.2193747 | 0.4387494 | 2 | 333.7 | 118.8 | 0.8 | 1346 | 1.98 | 11.743556 | 0.013504 | 0.009048 | 0.482021 | 0.8 | 0.037699 | 1 | 0 | 0 | 50 | 10 | 100 | 0 | Thermal oil | simulation | our | N/A
Erythritol | 0.2189261 | 0.4816375 | 2.2 | 333.7 | 118.8 | 0.8 | 1346 | 1.98 | 11.743556 | 0.013504 | 0.009048 | 0.482021 | 0.8 | 0.037699 | 1 | 0 | 0 | 50 | 10 | 100 | 0 | Thermal oil | simulation | our | N/A
Erythritol | 0.2185293 | 0.5244702 | 2.4 | 333.7 | 118.8 | 0.8 | 1346 | 1.98 | 11.743556 | 0.013504 | 0.009048 | 0.482021 | 0.8 | 0.037699 | 1 | 0 | 0 | 50 | 10 | 100 | 0 | Thermal oil | simulation | our | N/A
Erythritol | 0.2181647 | 0.5672283 | 2.6 | 333.7 | 118.8 | 0.8 | 1346 | 1.98 | 11.743556 | 0.013504 | 0.009048 | 0.482021 | 0.8 | 0.037699 | 1 | 0 | 0 | 50 | 10 | 100 | 0 | Thermal oil | simulation | our | N/A
Erythritol | 0.2178145 | 0.6098805 | 2.8 | 333.7 | 118.8 | 0.8 | 1346 | 1.98 | 11.743556 | 0.013504 | 0.009048 | 0.482021 | 0.8 | 0.037699 | 1 | 0 | 0 | 50 | 10 | 100 | 0 | Thermal oil | simulation | our | N/A
Erythritol | 0.2174612 | 0.6523835 | 3 | 333.7 | 118.8 | 0.8 | 1346 | 1.98 | 11.743556 | 0.013504 | 0.009048 | 0.482021 | 0.8 | 0.037699 | 1 | 0 | 0 | 50 | 10 | 100 | 0 | Thermal oil | simulation | our | N/A
Erythritol | 0.2170867 | 0.6946774 | 3.2 | 333.7 | 118.8 | 0.8 | 1346 | 1.98 | 11.743556 | 0.013504 | 0.009048 | 0.482021 | 0.8 | 0.037699 | 1 | 0 | 0 | 50 | 10 | 100 | 0 | Thermal oil | simulation | our | N/A
Erythritol | 0.2167236 | 0.7368603 | 3.4 | 333.7 | 118.8 | 0.8 | 1346 | 1.98 | 11.743556 | 0.013504 | 0.009048 | 0.482021 | 0.8 | 0.037699 | 1 | 0 | 0 | 50 | 10 | 100 | 0 | Thermal oil | simulation | our | N/A
RT35/SiC | 0.04167755 | 0.002083877 | 0.05 | 145 | 35 | 0.82 | 917 | 1.9 | 21.71006 | 0.00617 | 0.024127 | 0.591776 | 1.2 | 0.056549 | 1 | 0 | 0 | 10 | 10 | 200 | 0 | Thermal oil | simulation | our | N/A
RT35/SiC | 0.03380856 | 0.03380856 | 1 | 145 | 35 | 0.82 | 917 | 1.9 | 21.71006 | 0.00617 | 0.024127 | 0.591776 | 1.2 | 0.056549 | 1 | 0 | 0 | 10 | 10 | 200 | 0 | Thermal oil | simulation | our | N/A
RT35/SiC | 0.02956327 | 0.05912654 | 2 | 145 | 35 | 0.82 | 917 | 1.9 | 21.71006 | 0.00617 | 0.024127 | 0.591776 | 1.2 | 0.056549 | 1 | 0 | 0 | 10 | 10 | 200 | 0 | Thermal oil | simulation | our | N/A
RT35/SiC | 0.02725116 | 0.08175349 | 3 | 145 | 35 | 0.82 | 917 | 1.9 | 21.71006 | 0.00617 | 0.024127 | 0.591776 | 1.2 | 0.056549 | 1 | 0 | 0 | 10 | 10 | 200 | 0 | Thermal oil | simulation | our | N/A
RT35/SiC | 0.02605314 | 0.1042126 | 4 | 145 | 35 | 0.82 | 917 | 1.9 | 21.71006 | 0.00617 | 0.024127 | 0.591776 | 1.2 | 0.056549 | 1 | 0 | 0 | 10 | 10 | 200 | 0 | Thermal oil | simulation | our | N/A
RT35/SiC | 0.02533708 | 0.1266854 | 5 | 145 | 35 | 0.82 | 917 | 1.9 | 21.71006 | 0.00617 | 0.024127 | 0.591776 | 1.2 | 0.056549 | 1 | 0 | 0 | 10 | 10 | 200 | 0 | Thermal oil | simulation | our | N/A
RT35/SiC | 0.02486317 | 0.149179 | 6 | 145 | 35 | 0.82 | 917 | 1.9 | 21.71006 | 0.00617 | 0.024127 | 0.591776 | 1.2 | 0.056549 | 1 | 0 | 0 | 10 | 10 | 200 | 0 | Thermal oil | simulation | our | N/A
RT35/SiC | 0.02452434 | 0.1716704 | 7 | 145 | 35 | 0.82 | 917 | 1.9 | 21.71006 | 0.00617 | 0.024127 | 0.591776 | 1.2 | 0.056549 | 1 | 0 | 0 | 10 | 10 | 200 | 0 | Thermal oil | simulation | our | N/A
RT35/SiC | 0.02426249 | 0.1940999 | 8 | 145 | 35 | 0.82 | 917 | 1.9 | 21.71006 | 0.00617 | 0.024127 | 0.591776 | 1.2 | 0.056549 | 1 | 0 | 0 | 10 | 10 | 200 | 0 | Thermal oil | simulation | our | N/A
RT35/SiC | 0.02403899 | 0.216351 | 9 | 145 | 35 | 0.82 | 917 | 1.9 | 21.71006 | 0.00617 | 0.024127 | 0.591776 | 1.2 | 0.056549 | 1 | 0 | 0 | 10 | 10 | 200 | 0 | Thermal oil | simulation | our | N/A
RT35/SiC | 0.02382815 | 0.2382815 | 10 | 145 | 35 | 0.82 | 917 | 1.9 | 21.71006 | 0.00617 | 0.024127 | 0.591776 | 1.2 | 0.056549 | 1 | 0 | 0 | 10 | 10 | 200 | 0 | Thermal oil | simulation | our | N/A
RT35/SiC | 0.0236157 | 0.2597727 | 11 | 145 | 35 | 0.82 | 917 | 1.9 | 21.71006 | 0.00617 | 0.024127 | 0.591776 | 1.2 | 0.056549 | 1 | 0 | 0 | 10 | 10 | 200 | 0 | Thermal oil | simulation | our | N/A
RT35/SiC | 0.02339442 | 0.280733 | 12 | 145 | 35 | 0.82 | 917 | 1.9 | 21.71006 | 0.00617 | 0.024127 | 0.591776 | 1.2 | 0.056549 | 1 | 0 | 0 | 10 | 10 | 200 | 0 | Thermal oil | simulation | our | N/A
RT35/SiC | 0.02315815 | 0.3010559 | 13 | 145 | 35 | 0.82 | 917 | 1.9 | 21.71006 | 0.00617 | 0.024127 | 0.591776 | 1.2 | 0.056549 | 1 | 0 | 0 | 10 | 10 | 200 | 0 | Thermal oil | simulation | our | N/A
RT35/SiC | 0.02290109 | 0.3206153 | 14 | 145 | 35 | 0.82 | 917 | 1.9 | 21.71006 | 0.00617 | 0.024127 | 0.591776 | 1.2 | 0.056549 | 1 | 0 | 0 | 10 | 10 | 200 | 0 | Thermal oil | simulation | our | N/A
RT35/SiC | 0.02261293 | 0.3391939 | 15 | 145 | 35 | 0.82 | 917 | 1.9 | 21.71006 | 0.00617 | 0.024127 | 0.591776 | 1.2 | 0.056549 | 1 | 0 | 0 | 10 | 10 | 200 | 0 | Thermal oil | simulation | our | N/A
RT35/SiC | 0.02228859 | 0.3566174 | 16 | 145 | 35 | 0.82 | 917 | 1.9 | 21.71006 | 0.00617 | 0.024127 | 0.591776 | 1.2 | 0.056549 | 1 | 0 | 0 | 10 | 10 | 200 | 0 | Thermal oil | simulation | our | N/A
RT35/SiC | 0.02193108 | 0.3728284 | 17 | 145 | 35 | 0.82 | 917 | 1.9 | 21.71006 | 0.00617 | 0.024127 | 0.591776 | 1.2 | 0.056549 | 1 | 0 | 0 | 10 | 10 | 200 | 0 | Thermal oil | simulation | our | N/A
RT35/SiC | 0.02154801 | 0.3878642 | 18 | 145 | 35 | 0.82 | 917 | 1.9 | 21.71006 | 0.00617 | 0.024127 | 0.591776 | 1.2 | 0.056549 | 1 | 0 | 0 | 10 | 10 | 200 | 0 | Thermal oil | simulation | our | N/A
RT35/SiC | 0.02114529 | 0.4017605 | 19 | 145 | 35 | 0.82 | 917 | 1.9 | 21.71006 | 0.00617 | 0.024127 | 0.591776 | 1.2 | 0.056549 | 1 | 0 | 0 | 10 | 10 | 200 | 0 | Thermal oil | simulation | our | N/A
RT35/SiC | 0.02071749 | 0.4143499 | 20 | 145 | 35 | 0.82 | 917 | 1.9 | 21.71006 | 0.00617 | 0.024127 | 0.591776 | 1.2 | 0.056549 | 1 | 0 | 0 | 10 | 10 | 200 | 0 | Thermal oil | simulation | our | N/A
RT35/SiC | 0.02025216 | 0.4252954 | 21 | 145 | 35 | 0.82 | 917 | 1.9 | 21.71006 | 0.00617 | 0.024127 | 0.591776 | 1.2 | 0.056549 | 1 | 0 | 0 | 10 | 10 | 200 | 0 | Thermal oil | simulation | our | N/A
RT35/SiC | 0.01975164 | 0.4345362 | 22 | 145 | 35 | 0.82 | 917 | 1.9 | 21.71006 | 0.00617 | 0.024127 | 0.591776 | 1.2 | 0.056549 | 1 | 0 | 0 | 10 | 10 | 200 | 0 | Thermal oil | simulation | our | N/A
Eicosane | 0.03594634 | 0.001797317 | 0.05 | 248 | 36.7 | 0.28 | 816 | 2.16 | 19.31888 | 0.00617 | 0.024127 | 0.591776 | 1.2 | 0.056549 | 1 | 0 | 0 | 10 | 10 | 200 | 0 | Thermal oil | simulation | our | N/A
Eicosane | 0.02971413 | 0.02971413 | 1 | 248 | 36.7 | 0.28 | 816 | 2.16 | 19.31888 | 0.00617 | 0.024127 | 0.591776 | 1.2 | 0.056549 | 1 | 0 | 0 | 10 | 10 | 200 | 0 | Thermal oil | simulation | our | N/A
Eicosane | 0.02673602 | 0.05347204 | 2 | 248 | 36.7 | 0.28 | 816 | 2.16 | 19.31888 | 0.00617 | 0.024127 | 0.591776 | 1.2 | 0.056549 | 1 | 0 | 0 | 10 | 10 | 200 | 0 | Thermal oil | simulation | our | N/A
Eicosane | 0.02520962 | 0.07562887 | 3 | 248 | 36.7 | 0.28 | 816 | 2.16 | 19.31888 | 0.00617 | 0.024127 | 0.591776 | 1.2 | 0.056549 | 1 | 0 | 0 | 10 | 10 | 200 | 0 | Thermal oil | simulation | our | N/A
Eicosane | 0.02434477 | 0.09737906 | 4 | 248 | 36.7 | 0.28 | 816 | 2.16 | 19.31888 | 0.00617 | 0.024127 | 0.591776 | 1.2 | 0.056549 | 1 | 0 | 0 | 10 | 10 | 200 | 0 | Thermal oil | simulation | our | N/A
Eicosane | 0.02380439 | 0.1190219 | 5 | 248 | 36.7 | 0.28 | 816 | 2.16 | 19.31888 | 0.00617 | 0.024127 | 0.591776 | 1.2 | 0.056549 | 1 | 0 | 0 | 10 | 10 | 200 | 0 | Thermal oil | simulation | our | N/A
Eicosane | 0.02344593 | 0.1406756 | 6 | 248 | 36.7 | 0.28 | 816 | 2.16 | 19.31888 | 0.00617 | 0.024127 | 0.591776 | 1.2 | 0.056549 | 1 | 0 | 0 | 10 | 10 | 200 | 0 | Thermal oil | simulation | our | N/A
Eicosane | 0.02319255 | 0.1623478 | 7 | 248 | 36.7 | 0.28 | 816 | 2.16 | 19.31888 | 0.00617 | 0.024127 | 0.591776 | 1.2 | 0.056549 | 1 | 0 | 0 | 10 | 10 | 200 | 0 | Thermal oil | simulation | our | N/A
Eicosane | 0.02300566 | 0.1840453 | 8 | 248 | 36.7 | 0.28 | 816 | 2.16 | 19.31888 | 0.00617 | 0.024127 | 0.591776 | 1.2 | 0.056549 | 1 | 0 | 0 | 10 | 10 | 200 | 0 | Thermal oil | simulation | our | N/A
Eicosane | 0.02286117 | 0.2057506 | 9 | 248 | 36.7 | 0.28 | 816 | 2.16 | 19.31888 | 0.00617 | 0.024127 | 0.591776 | 1.2 | 0.056549 | 1 | 0 | 0 | 10 | 10 | 200 | 0 | Thermal oil | simulation | our | N/A
Eicosane | 0.0227414 | 0.227414 | 10 | 248 | 36.7 | 0.28 | 816 | 2.16 | 19.31888 | 0.00617 | 0.024127 | 0.591776 | 1.2 | 0.056549 | 1 | 0 | 0 | 10 | 10 | 200 | 0 | Thermal oil | simulation | our | N/A
Eicosane | 0.02262361 | 0.2488597 | 11 | 248 | 36.7 | 0.28 | 816 | 2.16 | 19.31888 | 0.00617 | 0.024127 | 0.591776 | 1.2 | 0.056549 | 1 | 0 | 0 | 10 | 10 | 200 | 0 | Thermal oil | simulation | our | N/A
Eicosane | 0.02247073 | 0.2696487 | 12 | 248 | 36.7 | 0.28 | 816 | 2.16 | 19.31888 | 0.00617 | 0.024127 | 0.591776 | 1.2 | 0.056549 | 1 | 0 | 0 | 10 | 10 | 200 | 0 | Thermal oil | simulation | our | N/A
Eicosane | 0.02238541 | 0.2910103 | 13 | 248 | 36.7 | 0.28 | 816 | 2.16 | 19.31888 | 0.00617 | 0.024127 | 0.591776 | 1.2 | 0.056549 | 1 | 0 | 0 | 10 | 10 | 200 | 0 | Thermal oil | simulation | our | N/A
Eicosane | 0.02228718 | 0.3120205 | 14 | 248 | 36.7 | 0.28 | 816 | 2.16 | 19.31888 | 0.00617 | 0.024127 | 0.591776 | 1.2 | 0.056549 | 1 | 0 | 0 | 10 | 10 | 200 | 0 | Thermal oil | simulation | our | N/A
Eicosane | 0.02217983 | 0.3326974 | 15 | 248 | 36.7 | 0.28 | 816 | 2.16 | 19.31888 | 0.00617 | 0.024127 | 0.591776 | 1.2 | 0.056549 | 1 | 0 | 0 | 10 | 10 | 200 | 0 | Thermal oil | simulation | our | N/A
Eicosane | 0.02206148 | 0.3529836 | 16 | 248 | 36.7 | 0.28 | 816 | 2.16 | 19.31888 | 0.00617 | 0.024127 | 0.591776 | 1.2 | 0.056549 | 1 | 0 | 0 | 10 | 10 | 200 | 0 | Thermal oil | simulation | our | N/A
Eicosane | 0.02193209 | 0.3728455 | 17 | 248 | 36.7 | 0.28 | 816 | 2.16 | 19.31888 | 0.00617 | 0.024127 | 0.591776 | 1.2 | 0.056549 | 1 | 0 | 0 | 10 | 10 | 200 | 0 | Thermal oil | simulation | our | N/A
Eicosane | 0.0217947 | 0.3923046 | 18 | 248 | 36.7 | 0.28 | 816 | 2.16 | 19.31888 | 0.00617 | 0.024127 | 0.591776 | 1.2 | 0.056549 | 1 | 0 | 0 | 10 | 10 | 200 | 0 | Thermal oil | simulation | our | N/A
Lauric acid | 0.03338006 | 0.001669003 | 0.05 | 187.21 | 46 | 0.15 | 912 | 2.29 | 21.59168 | 0.00617 | 0.024127 | 0.591776 | 1.2 | 0.056549 | 1 | 0 | 0 | 10 | 10 | 200 | 0 | Thermal oil | simulation | our | N/A
Lauric acid | 0.02743443 | 0.02743443 | 1 | 187.21 | 46 | 0.15 | 912 | 2.29 | 21.59168 | 0.00617 | 0.024127 | 0.591776 | 1.2 | 0.056549 | 1 | 0 | 0 | 10 | 10 | 200 | 0 | Thermal oil | simulation | our | N/A
Lauric acid | 0.02473619 | 0.04947239 | 2 | 187.21 | 46 | 0.15 | 912 | 2.29 | 21.59168 | 0.00617 | 0.024127 | 0.591776 | 1.2 | 0.056549 | 1 | 0 | 0 | 10 | 10 | 200 | 0 | Thermal oil | simulation | our | N/A
Lauric acid | 0.02342294 | 0.07026882 | 3 | 187.21 | 46 | 0.15 | 912 | 2.29 | 21.59168 | 0.00617 | 0.024127 | 0.591776 | 1.2 | 0.056549 | 1 | 0 | 0 | 10 | 10 | 200 | 0 | Thermal oil | simulation | our | N/A
Lauric acid | 0.02265022 | 0.09060088 | 4 | 187.21 | 46 | 0.15 | 912 | 2.29 | 21.59168 | 0.00617 | 0.024127 | 0.591776 | 1.2 | 0.056549 | 1 | 0 | 0 | 10 | 10 | 200 | 0 | Thermal oil | simulation | our | N/A
Lauric acid | 0.02213241 | 0.1106621 | 5 | 187.21 | 46 | 0.15 | 912 | 2.29 | 21.59168 | 0.00617 | 0.024127 | 0.591776 | 1.2 | 0.056549 | 1 | 0 | 0 | 10 | 10 | 200 | 0 | Thermal oil | simulation | our | N/A
Lauric acid | 0.02176452 | 0.1305871 | 6 | 187.21 | 46 | 0.15 | 912 | 2.29 | 21.59168 | 0.00617 | 0.024127 | 0.591776 | 1.2 | 0.056549 | 1 | 0 | 0 | 10 | 10 | 200 | 0 | Thermal oil | simulation | our | N/A
Lauric acid | 0.02149432 | 0.1504603 | 7 | 187.21 | 46 | 0.15 | 912 | 2.29 | 21.59168 | 0.00617 | 0.024127 | 0.591776 | 1.2 | 0.056549 | 1 | 0 | 0 | 10 | 10 | 200 | 0 | Thermal oil | simulation | our | N/A
Lauric acid | 0.02128814 | 0.1703051 | 8 | 187.21 | 46 | 0.15 | 912 | 2.29 | 21.59168 | 0.00617 | 0.024127 | 0.591776 | 1.2 | 0.056549 | 1 | 0 | 0 | 10 | 10 | 200 | 0 | Thermal oil | simulation | our | N/A
Lauric acid | 0.021125 | 0.190125 | 9 | 187.21 | 46 | 0.15 | 912 | 2.29 | 21.59168 | 0.00617 | 0.024127 | 0.591776 | 1.2 | 0.056549 | 1 | 0 | 0 | 10 | 10 | 200 | 0 | Thermal oil | simulation | our | N/A
Lauric acid | 0.02099161 | 0.2099161 | 10 | 187.21 | 46 | 0.15 | 912 | 2.29 | 21.59168 | 0.00617 | 0.024127 | 0.591776 | 1.2 | 0.056549 | 1 | 0 | 0 | 10 | 10 | 200 | 0 | Thermal oil | simulation | our | N/A
Lauric acid | 0.02087842 | 0.2296626 | 11 | 187.21 | 46 | 0.15 | 912 | 2.29 | 21.59168 | 0.00617 | 0.024127 | 0.591776 | 1.2 | 0.056549 | 1 | 0 | 0 | 10 | 10 | 200 | 0 | Thermal oil | simulation | our | N/A
Lauric acid | 0.02077672 | 0.2493206 | 12 | 187.21 | 46 | 0.15 | 912 | 2.29 | 21.59168 | 0.00617 | 0.024127 | 0.591776 | 1.2 | 0.056549 | 1 | 0 | 0 | 10 | 10 | 200 | 0 | Thermal oil | simulation | our | N/A
Lauric acid | 0.02067746 | 0.268807 | 13 | 187.21 | 46 | 0.15 | 912 | 2.29 | 21.59168 | 0.00617 | 0.024127 | 0.591776 | 1.2 | 0.056549 | 1 | 0 | 0 | 10 | 10 | 200 | 0 | Thermal oil | simulation | our | N/A
Lauric acid | 0.02057475 | 0.2880466 | 14 | 187.21 | 46 | 0.15 | 912 | 2.29 | 21.59168 | 0.00617 | 0.024127 | 0.591776 | 1.2 | 0.056549 | 1 | 0 | 0 | 10 | 10 | 200 | 0 | Thermal oil | simulation | our | N/A
Lauric acid | 0.02046411 | 0.3069617 | 15 | 187.21 | 46 | 0.15 | 912 | 2.29 | 21.59168 | 0.00617 | 0.024127 | 0.591776 | 1.2 | 0.056549 | 1 | 0 | 0 | 10 | 10 | 200 | 0 | Thermal oil | simulation | our | N/A
Lauric acid | 0.02034095 | 0.3254553 | 16 | 187.21 | 46 | 0.15 | 912 | 2.29 | 21.59168 | 0.00617 | 0.024127 | 0.591776 | 1.2 | 0.056549 | 1 | 0 | 0 | 10 | 10 | 200 | 0 | Thermal oil | simulation | our | N/A
Paraffin/EG | 0.04221312 | 0.002110656 | 0.05 | 155 | 50.9 | 2.35 | 300 | 1.7 | 7.102528 | 0.00617 | 0.024127 | 0.591776 | 1.2 | 0.056549 | 1 | 0 | 0 | 10 | 10 | 200 | 0 | Thermal oil | simulation | our | N/A
Paraffin/EG | 0.03299849 | 0.01649925 | 0.5 | 155 | 50.9 | 2.35 | 300 | 1.7 | 7.102528 | 0.00617 | 0.024127 | 0.591776 | 1.2 | 0.056549 | 1 | 0 | 0 | 10 | 10 | 200 | 0 | Thermal oil | simulation | our | N/A
Paraffin/EG | 0.0283842 | 0.0283842 | 1 | 155 | 50.9 | 2.35 | 300 | 1.7 | 7.102528 | 0.00617 | 0.024127 | 0.591776 | 1.2 | 0.056549 | 1 | 0 | 0 | 10 | 10 | 200 | 0 | Thermal oil | simulation | our | N/A
Paraffin/EG | 0.02633228 | 0.03949842 | 1.5 | 155 | 50.9 | 2.35 | 300 | 1.7 | 7.102528 | 0.00617 | 0.024127 | 0.591776 | 1.2 | 0.056549 | 1 | 0 | 0 | 10 | 10 | 200 | 0 | Thermal oil | simulation | our | N/A
Paraffin/EG | 0.02512677 | 0.05025354 | 2 | 155 | 50.9 | 2.35 | 300 | 1.7 | 7.102528 | 0.00617 | 0.024127 | 0.591776 | 1.2 | 0.056549 | 1 | 0 | 0 | 10 | 10 | 200 | 0 | Thermal oil | simulation | our | N/A
Paraffin/EG | 0.02430652 | 0.0607663 | 2.5 | 155 | 50.9 | 2.35 | 300 | 1.7 | 7.102528 | 0.00617 | 0.024127 | 0.591776 | 1.2 | 0.056549 | 1 | 0 | 0 | 10 | 10 | 200 | 0 | Thermal oil | simulation | our | N/A
Paraffin/EG | 0.02369715 | 0.07109145 | 3 | 155 | 50.9 | 2.35 | 300 | 1.7 | 7.102528 | 0.00617 | 0.024127 | 0.591776 | 1.2 | 0.056549 | 1 | 0 | 0 | 10 | 10 | 200 | 0 | Thermal oil | simulation | our | N/A
Paraffin/EG | 0.02321674 | 0.0812586 | 3.5 | 155 | 50.9 | 2.35 | 300 | 1.7 | 7.102528 | 0.00617 | 0.024127 | 0.591776 | 1.2 | 0.056549 | 1 | 0 | 0 | 10 | 10 | 200 | 0 | Thermal oil | simulation | our | N/A
Paraffin/EG | 0.02281974 | 0.09127898 | 4 | 155 | 50.9 | 2.35 | 300 | 1.7 | 7.102528 | 0.00617 | 0.024127 | 0.591776 | 1.2 | 0.056549 | 1 | 0 | 0 | 10 | 10 | 200 | 0 | Thermal oil | simulation | our | N/A
Paraffin/EG | 0.02246883 | 0.1011097 | 4.5 | 155 | 50.9 | 2.35 | 300 | 1.7 | 7.102528 | 0.00617 | 0.024127 | 0.591776 | 1.2 | 0.056549 | 1 | 0 | 0 | 10 | 10 | 200 | 0 | Thermal oil | simulation | our | N/A
Paraffin/EG | 0.02213377 | 0.1106688 | 5 | 155 | 50.9 | 2.35 | 300 | 1.7 | 7.102528 | 0.00617 | 0.024127 | 0.591776 | 1.2 | 0.056549 | 1 | 0 | 0 | 10 | 10 | 200 | 0 | Thermal oil | simulation | our | N/A
Paraffin/EG | 0.02178628 | 0.1198245 | 5.5 | 155 | 50.9 | 2.35 | 300 | 1.7 | 7.102528 | 0.00617 | 0.024127 | 0.591776 | 1.2 | 0.056549 | 1 | 0 | 0 | 10 | 10 | 200 | 0 | Thermal oil | simulation | our | N/A
Paraffin/EG | 0.02138384 | 0.128303 | 6 | 155 | 50.9 | 2.35 | 300 | 1.7 | 7.102528 | 0.00617 | 0.024127 | 0.591776 | 1.2 | 0.056549 | 1 | 0 | 0 | 10 | 10 | 200 | 0 | Thermal oil | simulation | our | N/A
Paraffin/EG | 0.02090983 | 0.1359139 | 6.5 | 155 | 50.9 | 2.35 | 300 | 1.7 | 7.102528 | 0.00617 | 0.024127 | 0.591776 | 1.2 | 0.056549 | 1 | 0 | 0 | 10 | 10 | 200 | 0 | Thermal oil | simulation | our | N/A
Paraffin/EG | 0.02034565 | 0.1424195 | 7 | 155 | 50.9 | 2.35 | 300 | 1.7 | 7.102528 | 0.00617 | 0.024127 | 0.591776 | 1.2 | 0.056549 | 1 | 0 | 0 | 10 | 10 | 200 | 0 | Thermal oil | simulation | our | N/A
Paraffin/EG | 0.01967443 | 0.1475582 | 7.5 | 155 | 50.9 | 2.35 | 300 | 1.7 | 7.102528 | 0.00617 | 0.024127 | 0.591776 | 1.2 | 0.056549 | 1 | 0 | 0 | 10 | 10 | 200 | 0 | Thermal oil | simulation | our | N/A
Paraffin/EG | 0.01888567 | 0.1510853 | 8 | 155 | 50.9 | 2.35 | 300 | 1.7 | 7.102528 | 0.00617 | 0.024127 | 0.591776 | 1.2 | 0.056549 | 1 | 0 | 0 | 10 | 10 | 200 | 0 | Thermal oil | simulation | our | N/A
Paraffin/EG | 0.01800194 | 0.1530165 | 8.5 | 155 | 50.9 | 2.35 | 300 | 1.7 | 7.102528 | 0.00617 | 0.024127 | 0.591776 | 1.2 | 0.056549 | 1 | 0 | 0 | 10 | 10 | 200 | 0 | Thermal oil | simulation | our | N/A
Stearic acid | 0.03667291 | 0.001833645 | 0.05 | 169 | 52 | 0.29 | 906 | 2.21 | 21.44963 | 0.00617 | 0.024127 | 0.591776 | 1.2 | 0.056549 | 1 | 0 | 0 | 10 | 10 | 200 | 0 | Thermal oil | simulation | our | N/A
Stearic acid | 0.0301714 | 0.0301714 | 1 | 169 | 52 | 0.29 | 906 | 2.21 | 21.44963 | 0.00617 | 0.024127 | 0.591776 | 1.2 | 0.056549 | 1 | 0 | 0 | 10 | 10 | 200 | 0 | Thermal oil | simulation | our | N/A
Stearic acid | 0.02691036 | 0.05382072 | 2 | 169 | 52 | 0.29 | 906 | 2.21 | 21.44963 | 0.00617 | 0.024127 | 0.591776 | 1.2 | 0.056549 | 1 | 0 | 0 | 10 | 10 | 200 | 0 | Thermal oil | simulation | our | N/A
Stearic acid | 0.02504398 | 0.07513193 | 3 | 169 | 52 | 0.29 | 906 | 2.21 | 21.44963 | 0.00617 | 0.024127 | 0.591776 | 1.2 | 0.056549 | 1 | 0 | 0 | 10 | 10 | 200 | 0 | Thermal oil | simulation | our | N/A
Stearic acid | 0.02392408 | 0.09569633 | 4 | 169 | 52 | 0.29 | 906 | 2.21 | 21.44963 | 0.00617 | 0.024127 | 0.591776 | 1.2 | 0.056549 | 1 | 0 | 0 | 10 | 10 | 200 | 0 | Thermal oil | simulation | our | N/A
Stearic acid | 0.02320199 | 0.1160099 | 5 | 169 | 52 | 0.29 | 906 | 2.21 | 21.44963 | 0.00617 | 0.024127 | 0.591776 | 1.2 | 0.056549 | 1 | 0 | 0 | 10 | 10 | 200 | 0 | Thermal oil | simulation | our | N/A
Stearic acid | 0.02270907 | 0.1362544 | 6 | 169 | 52 | 0.29 | 906 | 2.21 | 21.44963 | 0.00617 | 0.024127 | 0.591776 | 1.2 | 0.056549 | 1 | 0 | 0 | 10 | 10 | 200 | 0 | Thermal oil | simulation | our | N/A
Stearic acid | 0.02235513 | 0.1564859 | 7 | 169 | 52 | 0.29 | 906 | 2.21 | 21.44963 | 0.00617 | 0.024127 | 0.591776 | 1.2 | 0.056549 | 1 | 0 | 0 | 10 | 10 | 200 | 0 | Thermal oil | simulation | our | N/A
Stearic acid | 0.02209105 | 0.1767284 | 8 | 169 | 52 | 0.29 | 906 | 2.21 | 21.44963 | 0.00617 | 0.024127 | 0.591776 | 1.2 | 0.056549 | 1 | 0 | 0 | 10 | 10 | 200 | 0 | Thermal oil | simulation | our | N/A
Stearic acid | 0.02188628 | 0.1969765 | 9 | 169 | 52 | 0.29 | 906 | 2.21 | 21.44963 | 0.00617 | 0.024127 | 0.591776 | 1.2 | 0.056549 | 1 | 0 | 0 | 10 | 10 | 200 | 0 | Thermal oil | simulation | our | N/A
Stearic acid | 0.02171908 | 0.2171908 | 10 | 169 | 52 | 0.29 | 906 | 2.21 | 21.44963 | 0.00617 | 0.024127 | 0.591776 | 1.2 | 0.056549 | 1 | 0 | 0 | 10 | 10 | 200 | 0 | Thermal oil | simulation | our | N/A
Stearic acid | 0.02157187 | 0.2372906 | 11 | 169 | 52 | 0.29 | 906 | 2.21 | 21.44963 | 0.00617 | 0.024127 | 0.591776 | 1.2 | 0.056549 | 1 | 0 | 0 | 10 | 10 | 200 | 0 | Thermal oil | simulation | our | N/A
Stearic acid | 0.02143152 | 0.2571783 | 12 | 169 | 52 | 0.29 | 906 | 2.21 | 21.44963 | 0.00617 | 0.024127 | 0.591776 | 1.2 | 0.056549 | 1 | 0 | 0 | 10 | 10 | 200 | 0 | Thermal oil | simulation | our | N/A
Stearic acid | 0.02128833 | 0.2767482 | 13 | 169 | 52 | 0.29 | 906 | 2.21 | 21.44963 | 0.00617 | 0.024127 | 0.591776 | 1.2 | 0.056549 | 1 | 0 | 0 | 10 | 10 | 200 | 0 | Thermal oil | simulation | our | N/A
Stearic acid | 0.02113564 | 0.2958989 | 14 | 169 | 52 | 0.29 | 906 | 2.21 | 21.44963 | 0.00617 | 0.024127 | 0.591776 | 1.2 | 0.056549 | 1 | 0 | 0 | 10 | 10 | 200 | 0 | Thermal oil | simulation | our | N/A
Stearic acid | 0.02097087 | 0.3145631 | 15 | 169 | 52 | 0.29 | 906 | 2.21 | 21.44963 | 0.00617 | 0.024127 | 0.591776 | 1.2 | 0.056549 | 1 | 0 | 0 | 10 | 10 | 200 | 0 | Thermal oil | simulation | our | N/A
Stearic acid | 0.02079187 | 0.3326699 | 16 | 169 | 52 | 0.29 | 906 | 2.21 | 21.44963 | 0.00617 | 0.024127 | 0.591776 | 1.2 | 0.056549 | 1 | 0 | 0 | 10 | 10 | 200 | 0 | Thermal oil | simulation | our | N/A
Stearic acid | 0.02059506 | 0.350116 | 17 | 169 | 52 | 0.29 | 906 | 2.21 | 21.44963 | 0.00617 | 0.024127 | 0.591776 | 1.2 | 0.056549 | 1 | 0 | 0 | 10 | 10 | 200 | 0 | Thermal oil | simulation | our | N/A
Stearic acid | 0.02037593 | 0.3667667 | 18 | 169 | 52 | 0.29 | 906 | 2.21 | 21.44963 | 0.00617 | 0.024127 | 0.591776 | 1.2 | 0.056549 | 1 | 0 | 0 | 10 | 10 | 200 | 0 | Thermal oil | simulation | our | N/A
SAT/EG | 0.05583868 | 0.002791934 | 0.05 | 227.3 | 58 | 7.2 | 1000 | 3.22 | 23.67509 | 0.00617 | 0.024127 | 0.591776 | 1.2 | 0.056549 | 1 | 0 | 0 | 10 | 10 | 200 | 0 | Thermal oil | simulation | our | N/A
SAT/EG | 0.04856101 | 0.04856101 | 1 | 227.3 | 58 | 7.2 | 1000 | 3.22 | 23.67509 | 0.00617 | 0.024127 | 0.591776 | 1.2 | 0.056549 | 1 | 0 | 0 | 10 | 10 | 200 | 0 | Thermal oil | simulation | our | N/A
SAT/EG | 0.04216745 | 0.0843349 | 2 | 227.3 | 58 | 7.2 | 1000 | 3.22 | 23.67509 | 0.00617 | 0.024127 | 0.591776 | 1.2 | 0.056549 | 1 | 0 | 0 | 10 | 10 | 200 | 0 | Thermal oil | simulation | our | N/A
SAT/EG | 0.0376707 | 0.1130121 | 3 | 227.3 | 58 | 7.2 | 1000 | 3.22 | 23.67509 | 0.00617 | 0.024127 | 0.591776 | 1.2 | 0.056549 | 1 | 0 | 0 | 10 | 10 | 200 | 0 | Thermal oil | simulation | our | N/A
SAT/EG | 0.03492009 | 0.1396804 | 4 | 227.3 | 58 | 7.2 | 1000 | 3.22 | 23.67509 | 0.00617 | 0.024127 | 0.591776 | 1.2 | 0.056549 | 1 | 0 | 0 | 10 | 10 | 200 | 0 | Thermal oil | simulation | our | N/A
SAT/EG | 0.03316473 | 0.1658237 | 5 | 227.3 | 58 | 7.2 | 1000 | 3.22 | 23.67509 | 0.00617 | 0.024127 | 0.591776 | 1.2 | 0.056549 | 1 | 0 | 0 | 10 | 10 | 200 | 0 | Thermal oil | simulation | our | N/A
SAT/EG | 0.03194657 | 0.1916794 | 6 | 227.3 | 58 | 7.2 | 1000 | 3.22 | 23.67509 | 0.00617 | 0.024127 | 0.591776 | 1.2 | 0.056549 | 1 | 0 | 0 | 10 | 10 | 200 | 0 | Thermal oil | simulation | our | N/A
SAT/EG | 0.03105145 | 0.2173602 | 7 | 227.3 | 58 | 7.2 | 1000 | 3.22 | 23.67509 | 0.00617 | 0.024127 | 0.591776 | 1.2 | 0.056549 | 1 | 0 | 0 | 10 | 10 | 200 | 0 | Thermal oil | simulation | our | N/A
SAT/EG | 0.03036682 | 0.2429345 | 8 | 227.3 | 58 | 7.2 | 1000 | 3.22 | 23.67509 | 0.00617 | 0.024127 | 0.591776 | 1.2 | 0.056549 | 1 | 0 | 0 | 10 | 10 | 200 | 0 | Thermal oil | simulation | our | N/A
SAT/EG | 0.02982715 | 0.2684443 | 9 | 227.3 | 58 | 7.2 | 1000 | 3.22 | 23.67509 | 0.00617 | 0.024127 | 0.591776 | 1.2 | 0.056549 | 1 | 0 | 0 | 10 | 10 | 200 | 0 | Thermal oil | simulation | our | N/A
SAT/EG | 0.02939124 | 0.2939173 | 10 | 227.3 | 58 | 7.2 | 1000 | 3.22 | 23.67509 | 0.00617 | 0.024127 | 0.591776 | 1.2 | 0.056549 | 1 | 0 | 0 | 10 | 10 | 200 | 0 | Thermal oil | simulation | our | N/A
SAT/EG | 0.02903145 | 0.3193508 | 11 | 227.3 | 58 | 7.2 | 1000 | 3.22 | 23.67509 | 0.00617 | 0.024127 | 0.591776 | 1.2 | 0.056549 | 1 | 0 | 0 | 10 | 10 | 200 | 0 | Thermal oil | simulation | our | N/A
SAT/EG | 0.02872795 | 0.3447402 | 12 | 227.3 | 58 | 7.2 | 1000 | 3.22 | 23.67509 | 0.00617 | 0.024127 | 0.591776 | 1.2 | 0.056549 | 1 | 0 | 0 | 10 | 10 | 200 | 0 | Thermal oil | simulation | our | N/A
SAT/EG | 0.02846603 | 0.3700631 | 13 | 227.3 | 58 | 7.2 | 1000 | 3.22 | 23.67509 | 0.00617 | 0.024127 | 0.591776 | 1.2 | 0.056549 | 1 | 0 | 0 | 10 | 10 | 200 | 0 | Thermal oil | simulation | our | N/A
SAT/EG | 0.02823443 | 0.3952868 | 14 | 227.3 | 58 | 7.2 | 1000 | 3.22 | 23.67509 | 0.00617 | 0.024127 | 0.591776 | 1.2 | 0.056549 | 1 | 0 | 0 | 10 | 10 | 200 | 0 | Thermal oil | simulation | our | N/A
SAT/EG | 0.02802562 | 0.4203889 | 15 | 227.3 | 58 | 7.2 | 1000 | 3.22 | 23.67509 | 0.00617 | 0.024127 | 0.591776 | 1.2 | 0.056549 | 1 | 0 | 0 | 10 | 10 | 200 | 0 | Thermal oil | simulation | our | N/A
SAT/EG | 0.02783345 | 0.4453398 | 16 | 227.3 | 58 | 7.2 | 1000 | 3.22 | 23.67509 | 0.00617 | 0.024127 | 0.591776 | 1.2 | 0.056549 | 1 | 0 | 0 | 10 | 10 | 200 | 0 | Thermal oil | simulation | our | N/A
SAT/EG | 0.02765325 | 0.4701099 | 17 | 227.3 | 58 | 7.2 | 1000 | 3.22 | 23.67509 | 0.00617 | 0.024127 | 0.591776 | 1.2 | 0.056549 | 1 | 0 | 0 | 10 | 10 | 200 | 0 | Thermal oil | simulation | our | N/A
SAT/EG | 0.02748135 | 0.4946689 | 18 | 227.3 | 58 | 7.2 | 1000 | 3.22 | 23.67509 | 0.00617 | 0.024127 | 0.591776 | 1.2 | 0.056549 | 1 | 0 | 0 | 10 | 10 | 200 | 0 | Thermal oil | simulation | our | N/A
SAT/EG | 0.02731388 | 0.5189683 | 19 | 227.3 | 58 | 7.2 | 1000 | 3.22 | 23.67509 | 0.00617 | 0.024127 | 0.591776 | 1.2 | 0.056549 | 1 | 0 | 0 | 10 | 10 | 200 | 0 | Thermal oil | simulation | our | N/A
SAT/EG | 0.02714663 | 0.5429371 | 20 | 227.3 | 58 | 7.2 | 1000 | 3.22 | 23.67509 | 0.00617 | 0.024127 | 0.591776 | 1.2 | 0.056549 | 1 | 0 | 0 | 10 | 10 | 200 | 0 | Thermal oil | simulation | our | N/A
SAT/EG | 0.02696798 | 0.5663321 | 21 | 227.3 | 58 | 7.2 | 1000 | 3.22 | 23.67509 | 0.00617 | 0.024127 | 0.591776 | 1.2 | 0.056549 | 1 | 0 | 0 | 10 | 10 | 200 | 0 | Thermal oil | simulation | our | N/A
RT60 | 0.03458575 | 0.001729287 | 0.05 | 186.7 | 60 | 0.2 | 897 | 2.17 | 21.23656 | 0.00617 | 0.024127 | 0.591776 | 1.2 | 0.056549 | 1 | 0 | 0 | 10 | 10 | 200 | 0 | Thermal oil | simulation | our | N/A
RT60 | 0.02839296 | 0.02839296 | 1 | 186.7 | 60 | 0.2 | 897 | 2.17 | 21.23656 | 0.00617 | 0.024127 | 0.591776 | 1.2 | 0.056549 | 1 | 0 | 0 | 10 | 10 | 200 | 0 | Thermal oil | simulation | our | N/A
RT60 | 0.02534602 | 0.05069205 | 2 | 186.7 | 60 | 0.2 | 897 | 2.17 | 21.23656 | 0.00617 | 0.024127 | 0.591776 | 1.2 | 0.056549 | 1 | 0 | 0 | 10 | 10 | 200 | 0 | Thermal oil | simulation | our | N/A
RT60 | 0.02370389 | 0.07111167 | 3 | 186.7 | 60 | 0.2 | 897 | 2.17 | 21.23656 | 0.00617 | 0.024127 | 0.591776 | 1.2 | 0.056549 | 1 | 0 | 0 | 10 | 10 | 200 | 0 | Thermal oil | simulation | our | N/A
RT60 | 0.02270837 | 0.09083347 | 4 | 186.7 | 60 | 0.2 | 897 | 2.17 | 21.23656 | 0.00617 | 0.024127 | 0.591776 | 1.2 | 0.056549 | 1 | 0 | 0 | 10 | 10 | 200 | 0 | Thermal oil | simulation | our | N/A
RT60 | 0.02204455 | 0.1102227 | 5 | 186.7 | 60 | 0.2 | 897 | 2.17 | 21.23656 | 0.00617 | 0.024127 | 0.591776 | 1.2 | 0.056549 | 1 | 0 | 0 | 10 | 10 | 200 | 0 | Thermal oil | simulation | our | N/A
RT60 | 0.02157728 | 0.1294637 | 6 | 186.7 | 60 | 0.2 | 897 | 2.17 | 21.23656 | 0.00617 | 0.024127 | 0.591776 | 1.2 | 0.056549 | 1 | 0 | 0 | 10 | 10 | 200 | 0 | Thermal oil | simulation | our | N/A
RT60 | 0.0212356 | 0.1486492 | 7 | 186.7 | 60 | 0.2 | 897 | 2.17 | 21.23656 | 0.00617 | 0.024127 | 0.591776 | 1.2 | 0.056549 | 1 | 0 | 0 | 10 | 10 | 200 | 0 | Thermal oil | simulation | our | N/A
RT60 | 0.02097819 | 0.1678255 | 8 | 186.7 | 60 | 0.2 | 897 | 2.17 | 21.23656 | 0.00617 | 0.024127 | 0.591776 | 1.2 | 0.056549 | 1 | 0 | 0 | 10 | 10 | 200 | 0 | Thermal oil | simulation | our | N/A
RT60 | 0.02077726 | 0.1869954 | 9 | 186.7 | 60 | 0.2 | 897 | 2.17 | 21.23656 | 0.00617 | 0.024127 | 0.591776 | 1.2 | 0.056549 | 1 | 0 | 0 | 10 | 10 | 200 | 0 | Thermal oil | simulation | our | N/A
RT60 | 0.02061539 | 0.2061539 | 10 | 186.7 | 60 | 0.2 | 897 | 2.17 | 21.23656 | 0.00617 | 0.024127 | 0.591776 | 1.2 | 0.056549 | 1 | 0 | 0 | 10 | 10 | 200 | 0 | Thermal oil | simulation | our | N/A
RT60 | 0.02048041 | 0.2252846 | 11 | 186.7 | 60 | 0.2 | 897 | 2.17 | 21.23656 | 0.00617 | 0.024127 | 0.591776 | 1.2 | 0.056549 | 1 | 0 | 0 | 10 | 10 | 200 | 0 | Thermal oil | simulation | our | N/A
RT60 | 0.02036269 | 0.2443522 | 12 | 186.7 | 60 | 0.2 | 897 | 2.17 | 21.23656 | 0.00617 | 0.024127 | 0.591776 | 1.2 | 0.056549 | 1 | 0 | 0 | 10 | 10 | 200 | 0 | Thermal oil | simulation | our | N/A
RT60 | 0.02025255 | 0.2632832 | 13 | 186.7 | 60 | 0.2 | 897 | 2.17 | 21.23656 | 0.00617 | 0.024127 | 0.591776 | 1.2 | 0.056549 | 1 | 0 | 0 | 10 | 10 | 200 | 0 | Thermal oil | simulation | our | N/A
RT60 | 0.02014227 | 0.2819918 | 14 | 186.7 | 60 | 0.2 | 897 | 2.17 | 21.23656 | 0.00617 | 0.024127 | 0.591776 | 1.2 | 0.056549 | 1 | 0 | 0 | 10 | 10 | 200 | 0 | Thermal oil | simulation | our | N/A
RT60 | 0.02002576 | 0.3003865 | 15 | 186.7 | 60 | 0.2 | 897 | 2.17 | 21.23656 | 0.00617 | 0.024127 | 0.591776 | 1.2 | 0.056549 | 1 | 0 | 0 | 10 | 10 | 200 | 0 | Thermal oil | simulation | our | N/A
RT60 | 0.01989876 | 0.3183802 | 16 | 186.7 | 60 | 0.2 | 897 | 2.17 | 21.23656 | 0.00617 | 0.024127 | 0.591776 | 1.2 | 0.056549 | 1 | 0 | 0 | 10 | 10 | 200 | 0 | Thermal oil | simulation | our | N/A
PA/Cu | 0.05369454 | 0.002684727 | 0.05 | 174 | 61.4 | 5.112 | 1348 | 2.06 | 31.91402 | 0.00617 | 0.024127 | 0.591776 | 1.2 | 0.056549 | 1 | 0 | 0 | 10 | 10 | 200 | 0 | Thermal oil | simulation | our | N/A
PA/Cu | 0.04576398 | 0.04576398 | 1 | 174 | 61.4 | 5.112 | 1348 | 2.06 | 31.91402 | 0.00617 | 0.024127 | 0.591776 | 1.2 | 0.056549 | 1 | 0 | 0 | 10 | 10 | 200 | 0 | Thermal oil | simulation | our | N/A
PA/Cu | 0.03940757 | 0.07881514 | 2 | 174 | 61.4 | 5.112 | 1348 | 2.06 | 31.91402 | 0.00617 | 0.024127 | 0.591776 | 1.2 | 0.056549 | 1 | 0 | 0 | 10 | 10 | 200 | 0 | Thermal oil | simulation | our | N/A
PA/Cu | 0.03538211 | 0.1061463 | 3 | 174 | 61.4 | 5.112 | 1348 | 2.06 | 31.91402 | 0.00617 | 0.024127 | 0.591776 | 1.2 | 0.056549 | 1 | 0 | 0 | 10 | 10 | 200 | 0 | Thermal oil | simulation | our | N/A
PA/Cu | 0.03299973 | 0.1319989 | 4 | 174 | 61.4 | 5.112 | 1348 | 2.06 | 31.91402 | 0.00617 | 0.024127 | 0.591776 | 1.2 | 0.056549 | 1 | 0 | 0 | 10 | 10 | 200 | 0 | Thermal oil | simulation | our | N/A
PA/Cu | 0.03147647 | 0.1573824 | 5 | 174 | 61.4 | 5.112 | 1348 | 2.06 | 31.91402 | 0.00617 | 0.024127 | 0.591776 | 1.2 | 0.056549 | 1 | 0 | 0 | 10 | 10 | 200 | 0 | Thermal oil | simulation | our | N/A
PA/Cu | 0.03042358 | 0.1825415 | 6 | 174 | 61.4 | 5.112 | 1348 | 2.06 | 31.91402 | 0.00617 | 0.024127 | 0.591776 | 1.2 | 0.056549 | 1 | 0 | 0 | 10 | 10 | 200 | 0 | Thermal oil | simulation | our | N/A
PA/Cu | 0.02965887 | 0.2076121 | 7 | 174 | 61.4 | 5.112 | 1348 | 2.06 | 31.91402 | 0.00617 | 0.024127 | 0.591776 | 1.2 | 0.056549 | 1 | 0 | 0 | 10 | 10 | 200 | 0 | Thermal oil | simulation | our | N/A
PA/Cu | 0.0290837 | 0.2326696 | 8 | 174 | 61.4 | 5.112 | 1348 | 2.06 | 31.91402 | 0.00617 | 0.024127 | 0.591776 | 1.2 | 0.056549 | 1 | 0 | 0 | 10 | 10 | 200 | 0 | Thermal oil | simulation | our | N/A
PA/Cu | 0.02863707 | 0.2577336 | 9 | 174 | 61.4 | 5.112 | 1348 | 2.06 | 31.91402 | 0.00617 | 0.024127 | 0.591776 | 1.2 | 0.056549 | 1 | 0 | 0 | 10 | 10 | 200 | 0 | Thermal oil | simulation | our | N/A
PA/Cu | 0.0282797 | 0.282797 | 10 | 174 | 61.4 | 5.112 | 1348 | 2.06 | 31.91402 | 0.00617 | 0.024127 | 0.591776 | 1.2 | 0.056549 | 1 | 0 | 0 | 10 | 10 | 200 | 0 | Thermal oil | simulation | our | N/A
PA/Cu | 0.02798543 | 0.3078397 | 11 | 174 | 61.4 | 5.112 | 1348 | 2.06 | 31.91402 | 0.00617 | 0.024127 | 0.591776 | 1.2 | 0.056549 | 1 | 0 | 0 | 10 | 10 | 200 | 0 | Thermal oil | simulation | our | N/A
PA/Cu | 0.02773689 | 0.3328427 | 12 | 174 | 61.4 | 5.112 | 1348 | 2.06 | 31.91402 | 0.00617 | 0.024127 | 0.591776 | 1.2 | 0.056549 | 1 | 0 | 0 | 10 | 10 | 200 | 0 | Thermal oil | simulation | our | N/A
PA/Cu | 0.02752168 | 0.3577819 | 13 | 174 | 61.4 | 5.112 | 1348 | 2.06 | 31.91402 | 0.00617 | 0.024127 | 0.591776 | 1.2 | 0.056549 | 1 | 0 | 0 | 10 | 10 | 200 | 0 | Thermal oil | simulation | our | N/A
PA/Cu | 0.02733006 | 0.3826209 | 14 | 174 | 61.4 | 5.112 | 1348 | 2.06 | 31.91402 | 0.00617 | 0.024127 | 0.591776 | 1.2 | 0.056549 | 1 | 0 | 0 | 10 | 10 | 200 | 0 | Thermal oil | simulation | our | N/A
PA/Cu | 0.02715571 | 0.4073357 | 15 | 174 | 61.4 | 5.112 | 1348 | 2.06 | 31.91402 | 0.00617 | 0.024127 | 0.591776 | 1.2 | 0.056549 | 1 | 0 | 0 | 10 | 10 | 200 | 0 | Thermal oil | simulation | our | N/A
PA/Cu | 0.02699322 | 0.4318915 | 16 | 174 | 61.4 | 5.112 | 1348 | 2.06 | 31.91402 | 0.00617 | 0.024127 | 0.591776 | 1.2 | 0.056549 | 1 | 0 | 0 | 10 | 10 | 200 | 0 | Thermal oil | simulation | our | N/A
PA/Cu | 0.02683842 | 0.4562532 | 17 | 174 | 61.4 | 5.112 | 1348 | 2.06 | 31.91402 | 0.00617 | 0.024127 | 0.591776 | 1.2 | 0.056549 | 1 | 0 | 0 | 10 | 10 | 200 | 0 | Thermal oil | simulation | our | N/A
PA/Cu | 0.02668857 | 0.4803942 | 18 | 174 | 61.4 | 5.112 | 1348 | 2.06 | 31.91402 | 0.00617 | 0.024127 | 0.591776 | 1.2 | 0.056549 | 1 | 0 | 0 | 10 | 10 | 200 | 0 | Thermal oil | simulation | our | N/A
PA/Cu | 0.02654067 | 0.5042727 | 19 | 174 | 61.4 | 5.112 | 1348 | 2.06 | 31.91402 | 0.00617 | 0.024127 | 0.591776 | 1.2 | 0.056549 | 1 | 0 | 0 | 10 | 10 | 200 | 0 | Thermal oil | simulation | our | N/A
PA/Cu | 0.02639285 | 0.527857 | 20 | 174 | 61.4 | 5.112 | 1348 | 2.06 | 31.91402 | 0.00617 | 0.024127 | 0.591776 | 1.2 | 0.056549 | 1 | 0 | 0 | 10 | 10 | 200 | 0 | Thermal oil | simulation | our | N/A
Ba(OH)2·8H2O | 0.04507039 | 0.00225352 | 0.05 | 244.4 | 80 | 0.6 | 1937 | 2.9 | 45.85865 | 0.00617 | 0.024127 | 0.591776 | 1.2 | 0.056549 | 1 | 0 | 0 | 10 | 10 | 200 | 0 | Thermal oil | simulation | our | N/A
Ba(OH)2·8H2O | 0.03842661 | 0.03842661 | 1 | 244.4 | 80 | 0.6 | 1937 | 2.9 | 45.85865 | 0.00617 | 0.024127 | 0.591776 | 1.2 | 0.056549 | 1 | 0 | 0 | 10 | 10 | 200 | 0 | Thermal oil | simulation | our | N/A
Ba(OH)2·8H2O | 0.03557761 | 0.07115522 | 2 | 244.4 | 80 | 0.6 | 1937 | 2.9 | 45.85865 | 0.00617 | 0.024127 | 0.591776 | 1.2 | 0.056549 | 1 | 0 | 0 | 10 | 10 | 200 | 0 | Thermal oil | simulation | our | N/A
Ba(OH)2·8H2O | 0.03367073 | 0.1010122 | 3 | 244.4 | 80 | 0.6 | 1937 | 2.9 | 45.85865 | 0.00617 | 0.024127 | 0.591776 | 1.2 | 0.056549 | 1 | 0 | 0 | 10 | 10 | 200 | 0 | Thermal oil | simulation | our | N/A
Ba(OH)2·8H2O | 0.03224688 | 0.1289875 | 4 | 244.4 | 80 | 0.6 | 1937 | 2.9 | 45.85865 | 0.00617 | 0.024127 | 0.591776 | 1.2 | 0.056549 | 1 | 0 | 0 | 10 | 10 | 200 | 0 | Thermal oil | simulation | our | N/A
Ba(OH)2·8H2O | 0.03115142 | 0.1557571 | 5 | 244.4 | 80 | 0.6 | 1937 | 2.9 | 45.85865 | 0.00617 | 0.024127 | 0.591776 | 1.2 | 0.056549 | 1 | 0 | 0 | 10 | 10 | 200 | 0 | Thermal oil | simulation | our | N/A
Ba(OH)2·8H2O | 0.03029882 | 0.1817929 | 6 | 244.4 | 80 | 0.6 | 1937 | 2.9 | 45.85865 | 0.00617 | 0.024127 | 0.591776 | 1.2 | 0.056549 | 1 | 0 | 0 | 10 | 10 | 200 | 0 | Thermal oil | simulation | our | N/A
Ba(OH)2·8H2O | 0.02961708 | 0.2073195 | 7 | 244.4 | 80 | 0.6 | 1937 | 2.9 | 45.85865 | 0.00617 | 0.024127 | 0.591776 | 1.2 | 0.056549 | 1 | 0 | 0 | 10 | 10 | 200 | 0 | Thermal oil | simulation | our | N/A
Ba(OH)2·8H2O | 0.02906164 | 0.2324931 | 8 | 244.4 | 80 | 0.6 | 1937 | 2.9 | 45.85865 | 0.00617 | 0.024127 | 0.591776 | 1.2 | 0.056549 | 1 | 0 | 0 | 10 | 10 | 200 | 0 | Thermal oil | simulation | our | N/A
Ba(OH)2·8H2O | 0.02860591 | 0.2574532 | 9 | 244.4 | 80 | 0.6 | 1937 | 2.9 | 45.85865 | 0.00617 | 0.024127 | 0.591776 | 1.2 | 0.056549 | 1 | 0 | 0 | 10 | 10 | 200 | 0 | Thermal oil | simulation | our | N/A
Ba(OH)2·8H2O | 0.02823167 | 0.2823167 | 10 | 244.4 | 80 | 0.6 | 1937 | 2.9 | 45.85865 | 0.00617 | 0.024127 | 0.591776 | 1.2 | 0.056549 | 1 | 0 | 0 | 10 | 10 | 200 | 0 | Thermal oil | simulation | our | N/A
Ba(OH)2·8H2O | 0.02792201 | 0.3071421 | 11 | 244.4 | 80 | 0.6 | 1937 | 2.9 | 45.85865 | 0.00617 | 0.024127 | 0.591776 | 1.2 | 0.056549 | 1 | 0 | 0 | 10 | 10 | 200 | 0 | Thermal oil | simulation | our | N/A
Ba(OH)2·8H2O | 0.02766325 | 0.331959 | 12 | 244.4 | 80 | 0.6 | 1937 | 2.9 | 45.85865 | 0.00617 | 0.024127 | 0.591776 | 1.2 | 0.056549 | 1 | 0 | 0 | 10 | 10 | 200 | 0 | Thermal oil | simulation | our | N/A
Ba(OH)2·8H2O | 0.02744433 | 0.3567763 | 13 | 244.4 | 80 | 0.6 | 1937 | 2.9 | 45.85865 | 0.00617 | 0.024127 | 0.591776 | 1.2 | 0.056549 | 1 | 0 | 0 | 10 | 10 | 200 | 0 | Thermal oil | simulation | our | N/A
Ba(OH)2·8H2O | 0.0272569 | 0.3815966 | 14 | 244.4 | 80 | 0.6 | 1937 | 2.9 | 45.85865 | 0.00617 | 0.024127 | 0.591776 | 1.2 | 0.056549 | 1 | 0 | 0 | 10 | 10 | 200 | 0 | Thermal oil | simulation | our | N/A
Ba(OH)2·8H2O | 0.02709464 | 0.4064196 | 15 | 244.4 | 80 | 0.6 | 1937 | 2.9 | 45.85865 | 0.00617 | 0.024127 | 0.591776 | 1.2 | 0.056549 | 1 | 0 | 0 | 10 | 10 | 200 | 0 | Thermal oil | simulation | our | N/A
Ba(OH)2·8H2O | 0.02695286 | 0.4312457 | 16 | 244.4 | 80 | 0.6 | 1937 | 2.9 | 45.85865 | 0.00617 | 0.024127 | 0.591776 | 1.2 | 0.056549 | 1 | 0 | 0 | 10 | 10 | 200 | 0 | Thermal oil | simulation | our | N/A
Ba(OH)2·8H2O | 0.02682783 | 0.4560731 | 17 | 244.4 | 80 | 0.6 | 1937 | 2.9 | 45.85865 | 0.00617 | 0.024127 | 0.591776 | 1.2 | 0.056549 | 1 | 0 | 0 | 10 | 10 | 200 | 0 | Thermal oil | simulation | our | N/A
Ba(OH)2·8H2O | 0.02671649 | 0.4808968 | 18 | 244.4 | 80 | 0.6 | 1937 | 2.9 | 45.85865 | 0.00617 | 0.024127 | 0.591776 | 1.2 | 0.056549 | 1 | 0 | 0 | 10 | 10 | 200 | 0 | Thermal oil | simulation | our | N/A
Ba(OH)2·8H2O | 0.02661637 | 0.5057111 | 19 | 244.4 | 80 | 0.6 | 1937 | 2.9 | 45.85865 | 0.00617 | 0.024127 | 0.591776 | 1.2 | 0.056549 | 1 | 0 | 0 | 10 | 10 | 200 | 0 | Thermal oil | simulation | our | N/A
Ba(OH)2·8H2O | 0.0265251 | 0.5305019 | 20 | 244.4 | 80 | 0.6 | 1937 | 2.9 | 45.85865 | 0.00617 | 0.024127 | 0.591776 | 1.2 | 0.056549 | 1 | 0 | 0 | 10 | 10 | 200 | 0 | Thermal oil | simulation | our | N/A
Ba(OH)2·8H2O | 0.02642449 | 0.5549143 | 21 | 244.4 | 80 | 0.6 | 1937 | 2.9 | 45.85865 | 0.00617 | 0.024127 | 0.591776 | 1.2 | 0.056549 | 1 | 0 | 0 | 10 | 10 | 200 | 0 | Thermal oil | simulation | our | N/A
Ba(OH)2·8H2O | 0.02631396 | 0.5789071 | 22 | 244.4 | 80 | 0.6 | 1937 | 2.9 | 45.85865 | 0.00617 | 0.024127 | 0.591776 | 1.2 | 0.056549 | 1 | 0 | 0 | 10 | 10 | 200 | 0 | Thermal oil | simulation | our | N/A
Ba(OH)2·8H2O | 0.02620068 | 0.6026157 | 23 | 244.4 | 80 | 0.6 | 1937 | 2.9 | 45.85865 | 0.00617 | 0.024127 | 0.591776 | 1.2 | 0.056549 | 1 | 0 | 0 | 10 | 10 | 200 | 0 | Thermal oil | simulation | our | N/A
Ba(OH)2·8H2O | 0.02607644 | 0.6258346 | 24 | 244.4 | 80 | 0.6 | 1937 | 2.9 | 45.85865 | 0.00617 | 0.024127 | 0.591776 | 1.2 | 0.056549 | 1 | 0 | 0 | 10 | 10 | 200 | 0 | Thermal oil | simulation | our | N/A
Ba(OH)2·8H2O | 0.02594727 | 0.6486819 | 25 | 244.4 | 80 | 0.6 | 1937 | 2.9 | 45.85865 | 0.00617 | 0.024127 | 0.591776 | 1.2 | 0.056549 | 1 | 0 | 0 | 10 | 10 | 200 | 0 | Thermal oil | simulation | our | N/A
Ba(OH)2·8H2O | 0.02581763 | 0.6712584 | 26 | 244.4 | 80 | 0.6 | 1937 | 2.9 | 45.85865 | 0.00617 | 0.024127 | 0.591776 | 1.2 | 0.056549 | 1 | 0 | 0 | 10 | 10 | 200 | 0 | Thermal oil | simulation | our | N/A
Xylitol | 0.02650552 | 0.001325276 | 0.05 | 237.6 | 90 | 0.52 | 1345 | 1.27 | 31.843 | 0.00617 | 0.024127 | 0.591776 | 1.2 | 0.056549 | 1 | 0 | 0 | 10 | 0 | 200 | 0 | Thermal oil | simulation | our | N/A
Xylitol | 0.02390023 | 0.02390023 | 1 | 237.6 | 90 | 0.52 | 1345 | 1.27 | 31.843 | 0.00617 | 0.024127 | 0.591776 | 1.2 | 0.056549 | 1 | 0 | 0 | 10 | 0 | 200 | 0 | Thermal oil | simulation | our | N/A
Xylitol | 0.02362237 | 0.04724473 | 2 | 237.6 | 90 | 0.52 | 1345 | 1.27 | 31.843 | 0.00617 | 0.024127 | 0.591776 | 1.2 | 0.056549 | 1 | 0 | 0 | 10 | 0 | 200 | 0 | Thermal oil | simulation | our | N/A
Xylitol | 0.02355832 | 0.07067496 | 3 | 237.6 | 90 | 0.52 | 1345 | 1.27 | 31.843 | 0.00617 | 0.024127 | 0.591776 | 1.2 | 0.056549 | 1 | 0 | 0 | 10 | 0 | 200 | 0 | Thermal oil | simulation | our | N/A
Xylitol | 0.02353936 | 0.09415743 | 4 | 237.6 | 90 | 0.52 | 1345 | 1.27 | 31.843 | 0.00617 | 0.024127 | 0.591776 | 1.2 | 0.056549 | 1 | 0 | 0 | 10 | 0 | 200 | 0 | Thermal oil | simulation | our | N/A
Xylitol | 0.0235356 | 0.117678 | 5 | 237.6 | 90 | 0.52 | 1345 | 1.27 | 31.843 | 0.00617 | 0.024127 | 0.591776 | 1.2 | 0.056549 | 1 | 0 | 0 | 10 | 0 | 200 | 0 | Thermal oil | simulation | our | N/A
Xylitol | 0.02353749 | 0.141225 | 6 | 237.6 | 90 | 0.52 | 1345 | 1.27 | 31.843 | 0.00617 | 0.024127 | 0.591776 | 1.2 | 0.056549 | 1 | 0 | 0 | 10 | 0 | 200 | 0 | Thermal oil | simulation | our | N/A
Xylitol | 0.02354169 | 0.1647918 | 7 | 237.6 | 90 | 0.52 | 1345 | 1.27 | 31.843 | 0.00617 | 0.024127 | 0.591776 | 1.2 | 0.056549 | 1 | 0 | 0 | 10 | 0 | 200 | 0 | Thermal oil | simulation | our | N/A
Xylitol | 0.02354748 | 0.1883798 | 8 | 237.6 | 90 | 0.52 | 1345 | 1.27 | 31.843 | 0.00617 | 0.024127 | 0.591776 | 1.2 | 0.056549 | 1 | 0 | 0 | 10 | 0 | 200 | 0 | Thermal oil | simulation | our | N/A
Xylitol | 0.02355322 | 0.211979 | 9 | 237.6 | 90 | 0.52 | 1345 | 1.27 | 31.843 | 0.00617 | 0.024127 | 0.591776 | 1.2 | 0.056549 | 1 | 0 | 0 | 10 | 0 | 200 | 0 | Thermal oil | simulation | our | N/A
Xylitol | 0.02355805 | 0.2355805 | 10 | 237.6 | 90 | 0.52 | 1345 | 1.27 | 31.843 | 0.00617 | 0.024127 | 0.591776 | 1.2 | 0.056549 | 1 | 0 | 0 | 10 | 0 | 200 | 0 | Thermal oil | simulation | our | N/A
Xylitol | 0.02356143 | 0.2591757 | 11 | 237.6 | 90 | 0.52 | 1345 | 1.27 | 31.843 | 0.00617 | 0.024127 | 0.591776 | 1.2 | 0.056549 | 1 | 0 | 0 | 10 | 0 | 200 | 0 | Thermal oil | simulation | our | N/A
Xylitol | 0.02356279 | 0.2827521 | 12 | 237.6 | 90 | 0.52 | 1345 | 1.27 | 31.843 | 0.00617 | 0.024127 | 0.591776 | 1.2 | 0.056549 | 1 | 0 | 0 | 10 | 0 | 200 | 0 | Thermal oil | simulation | our | N/A
Xylitol | 0.02355712 | 0.3062413 | 13 | 237.6 | 90 | 0.52 | 1345 | 1.27 | 31.843 | 0.00617 | 0.024127 | 0.591776 | 1.2 | 0.056549 | 1 | 0 | 0 | 10 | 0 | 200 | 0 | Thermal oil | simulation | our | N/A
Xylitol | 0.02351287 | 0.3291788 | 14 | 237.6 | 90 | 0.52 | 1345 | 1.27 | 31.843 | 0.00617 | 0.024127 | 0.591776 | 1.2 | 0.056549 | 1 | 0 | 0 | 10 | 0 | 200 | 0 | Thermal oil | simulation | our | N/A
Xylitol | 0.02342711 | 0.3514054 | 15 | 237.6 | 90 | 0.52 | 1345 | 1.27 | 31.843 | 0.00617 | 0.024127 | 0.591776 | 1.2 | 0.056549 | 1 | 0 | 0 | 10 | 0 | 200 | 0 | Thermal oil | simulation | our | N/A
Xylitol | 0.0233287 | 0.3732579 | 16 | 237.6 | 90 | 0.52 | 1345 | 1.27 | 31.843 | 0.00617 | 0.024127 | 0.591776 | 1.2 | 0.056549 | 1 | 0 | 0 | 10 | 0 | 200 | 0 | Thermal oil | simulation | our | N/A
Xylitol | 0.02321012 | 0.3945708 | 17 | 237.6 | 90 | 0.52 | 1345 | 1.27 | 31.843 | 0.00617 | 0.024127 | 0.591776 | 1.2 | 0.056549 | 1 | 0 | 0 | 10 | 0 | 200 | 0 | Thermal oil | simulation | our | N/A
Xylitol | 0.02309173 | 0.4156498 | 18 | 237.6 | 90 | 0.52 | 1345 | 1.27 | 31.843 | 0.00617 | 0.024127 | 0.591776 | 1.2 | 0.056549 | 1 | 0 | 0 | 10 | 0 | 200 | 0 | Thermal oil | simulation | our | N/A
Xylitol | 0.0230834 | 0.4385846 | 19 | 237.6 | 90 | 0.52 | 1345 | 1.27 | 31.843 | 0.00617 | 0.024127 | 0.591776 | 1.2 | 0.056549 | 1 | 0 | 0 | 10 | 0 | 200 | 0 | Thermal oil | simulation | our | N/A
Xylitol | 0.02305624 | 0.4611248 | 20 | 237.6 | 90 | 0.52 | 1345 | 1.27 | 31.843 | 0.00617 | 0.024127 | 0.591776 | 1.2 | 0.056549 | 1 | 0 | 0 | 10 | 0 | 200 | 0 | Thermal oil | simulation | our | N/A
Xylitol | 0.02301588 | 0.4833336 | 21 | 237.6 | 90 | 0.52 | 1345 | 1.27 | 31.843 | 0.00617 | 0.024127 | 0.591776 | 1.2 | 0.056549 | 1 | 0 | 0 | 10 | 0 | 200 | 0 | Thermal oil | simulation | our | N/A
MgCl2·6H2O | 0.04266456 | 0.002133228 | 0.05 | 169 | 116 | 0.7 | 1450 | 1.83 | 34.32888 | 0.00617 | 0.024127 | 0.591776 | 1.2 | 0.056549 | 1 | 0 | 0 | 10 | 10 | 200 | 0 | Thermal oil | simulation | our | N/A
MgCl2·6H2O | 0.03568513 | 0.03568513 | 1 | 169 | 116 | 0.7 | 1450 | 1.83 | 34.32888 | 0.00617 | 0.024127 | 0.591776 | 1.2 | 0.056549 | 1 | 0 | 0 | 10 | 10 | 200 | 0 | Thermal oil | simulation | our | N/A
MgCl2·6H2O | 0.03218788 | 0.06437576 | 2 | 169 | 116 | 0.7 | 1450 | 1.83 | 34.32888 | 0.00617 | 0.024127 | 0.591776 | 1.2 | 0.056549 | 1 | 0 | 0 | 10 | 10 | 200 | 0 | Thermal oil | simulation | our | N/A
MgCl2·6H2O | 0.03006118 | 0.09018354 | 3 | 169 | 116 | 0.7 | 1450 | 1.83 | 34.32888 | 0.00617 | 0.024127 | 0.591776 | 1.2 | 0.056549 | 1 | 0 | 0 | 10 | 10 | 200 | 0 | Thermal oil | simulation | our | N/A
MgCl2·6H2O | 0.02874006 | 0.1149603 | 4 | 169 | 116 | 0.7 | 1450 | 1.83 | 34.32888 | 0.00617 | 0.024127 | 0.591776 | 1.2 | 0.056549 | 1 | 0 | 0 | 10 | 10 | 200 | 0 | Thermal oil | simulation | our | N/A
MgCl2·6H2O | 0.02788759 | 0.139438 | 5 | 169 | 116 | 0.7 | 1450 | 1.83 | 34.32888 | 0.00617 | 0.024127 | 0.591776 | 1.2 | 0.056549 | 1 | 0 | 0 | 10 | 10 | 200 | 0 | Thermal oil | simulation | our | N/A
MgCl2·6H2O | 0.0273167 | 0.1639002 | 6 | 169 | 116 | 0.7 | 1450 | 1.83 | 34.32888 | 0.00617 | 0.024127 | 0.591776 | 1.2 | 0.056549 | 1 | 0 | 0 | 10 | 10 | 200 | 0 | Thermal oil | simulation | our | N/A
MgCl2·6H2O | 0.02691116 | 0.1883781 | 7 | 169 | 116 | 0.7 | 1450 | 1.83 | 34.32888 | 0.00617 | 0.024127 | 0.591776 | 1.2 | 0.056549 | 1 | 0 | 0 | 10 | 10 | 200 | 0 | Thermal oil | simulation | our | N/A
MgCl2·6H2O | 0.0266086 | 0.2128688 | 8 | 169 | 116 | 0.7 | 1450 | 1.83 | 34.32888 | 0.00617 | 0.024127 | 0.591776 | 1.2 | 0.056549 | 1 | 0 | 0 | 10 | 10 | 200 | 0 | Thermal oil | simulation | our | N/A
MgCl2·6H2O | 0.02637393 | 0.2373653 | 9 | 169 | 116 | 0.7 | 1450 | 1.83 | 34.32888 | 0.00617 | 0.024127 | 0.591776 | 1.2 | 0.056549 | 1 | 0 | 0 | 10 | 10 | 200 | 0 | Thermal oil | simulation | our | N/A
MgCl2·6H2O | 0.02614307 | 0.2614307 | 10 | 169 | 116 | 0.7 | 1450 | 1.83 | 34.32888 | 0.00617 | 0.024127 | 0.591776 | 1.2 | 0.056549 | 1 | 0 | 0 | 10 | 10 | 200 | 0 | Thermal oil | simulation | our | N/A
MgCl2·6H2O | 0.02592159 | 0.2851375 | 11 | 169 | 116 | 0.7 | 1450 | 1.83 | 34.32888 | 0.00617 | 0.024127 | 0.591776 | 1.2 | 0.056549 | 1 | 0 | 0 | 10 | 10 | 200 | 0 | Thermal oil | simulation | our | N/A
MgCl2·6H2O | 0.02566866 | 0.3080239 | 12 | 169 | 116 | 0.7 | 1450 | 1.83 | 34.32888 | 0.00617 | 0.024127 | 0.591776 | 1.2 | 0.056549 | 1 | 0 | 0 | 10 | 10 | 200 | 0 | Thermal oil | simulation | our | N/A
MgCl2·6H2O | 0.02547336 | 0.3311537 | 13 | 169 | 116 | 0.7 | 1450 | 1.83 | 34.32888 | 0.00617 | 0.024127 | 0.591776 | 1.2 | 0.056549 | 1 | 0 | 0 | 10 | 10 | 200 | 0 | Thermal oil | simulation | our | N/A
MgCl2·6H2O | 0.0252571 | 0.3535994 | 14 | 169 | 116 | 0.7 | 1450 | 1.83 | 34.32888 | 0.00617 | 0.024127 | 0.591776 | 1.2 | 0.056549 | 1 | 0 | 0 | 10 | 10 | 200 | 0 | Thermal oil | simulation | our | N/A
MgCl2·6H2O | 0.02503821 | 0.3755732 | 15 | 169 | 116 | 0.7 | 1450 | 1.83 | 34.32888 | 0.00617 | 0.024127 | 0.591776 | 1.2 | 0.056549 | 1 | 0 | 0 | 10 | 10 | 200 | 0 | Thermal oil | simulation | our | N/A
MgCl2·6H2O | 0.02481941 | 0.3971106 | 16 | 169 | 116 | 0.7 | 1450 | 1.83 | 34.32888 | 0.00617 | 0.024127 | 0.591776 | 1.2 | 0.056549 | 1 | 0 | 0 | 10 | 10 | 200 | 0 | Thermal oil | simulation | our | N/A
Erythritol | 0.04345277 | 0.002172639 | 0.05 | 333.7 | 118.8 | 0.8 | 1346 | 1.98 | 31.86667 | 0.00617 | 0.024127 | 0.591776 | 1.2 | 0.056549 | 1 | 0 | 0 | 10 | 10 | 200 | 0 | Thermal oil | simulation | our | N/A
Erythritol | 0.03639071 | 0.03639071 | 1 | 333.7 | 118.8 | 0.8 | 1346 | 1.98 | 31.86667 | 0.00617 | 0.024127 | 0.591776 | 1.2 | 0.056549 | 1 | 0 | 0 | 10 | 10 | 200 | 0 | Thermal oil | simulation | our | N/A
Erythritol | 0.0328219 | 0.06564381 | 2 | 333.7 | 118.8 | 0.8 | 1346 | 1.98 | 31.86667 | 0.00617 | 0.024127 | 0.591776 | 1.2 | 0.056549 | 1 | 0 | 0 | 10 | 10 | 200 | 0 | Thermal oil | simulation | our | N/A
Erythritol | 0.03057238 | 0.09171714 | 3 | 333.7 | 118.8 | 0.8 | 1346 | 1.98 | 31.86667 | 0.00617 | 0.024127 | 0.591776 | 1.2 | 0.056549 | 1 | 0 | 0 | 10 | 10 | 200 | 0 | Thermal oil | simulation | our | N/A
Erythritol | 0.02911519 | 0.1164608 | 4 | 333.7 | 118.8 | 0.8 | 1346 | 1.98 | 31.86667 | 0.00617 | 0.024127 | 0.591776 | 1.2 | 0.056549 | 1 | 0 | 0 | 10 | 10 | 200 | 0 | Thermal oil | simulation | our | N/A
Erythritol | 0.02817124 | 0.1408562 | 5 | 333.7 | 118.8 | 0.8 | 1346 | 1.98 | 31.86667 | 0.00617 | 0.024127 | 0.591776 | 1.2 | 0.056549 | 1 | 0 | 0 | 10 | 10 | 200 | 0 | Thermal oil | simulation | our | N/A
Erythritol | 0.02753759 | 0.1652255 | 6 | 333.7 | 118.8 | 0.8 | 1346 | 1.98 | 31.86667 | 0.00617 | 0.024127 | 0.591776 | 1.2 | 0.056549 | 1 | 0 | 0 | 10 | 10 | 200 | 0 | Thermal oil | simulation | our | N/A
Erythritol | 0.02708782 | 0.1896148 | 7 | 333.7 | 118.8 | 0.8 | 1346 | 1.98 | 31.86667 | 0.00617 | 0.024127 | 0.591776 | 1.2 | 0.056549 | 1 | 0 | 0 | 10 | 10 | 200 | 0 | Thermal oil | simulation | our | N/A
Erythritol | 0.02675359 | 0.2140287 | 8 | 333.7 | 118.8 | 0.8 | 1346 | 1.98 | 31.86667 | 0.00617 | 0.024127 | 0.591776 | 1.2 | 0.056549 | 1 | 0 | 0 | 10 | 10 | 200 | 0 | Thermal oil | simulation | our | N/A
Erythritol | 0.0264957 | 0.2384613 | 9 | 333.7 | 118.8 | 0.8 | 1346 | 1.98 | 31.86667 | 0.00617 | 0.024127 | 0.591776 | 1.2 | 0.056549 | 1 | 0 | 0 | 10 | 10 | 200 | 0 | Thermal oil | simulation | our | N/A
Erythritol | 0.02629056 | 0.2629056 | 10 | 333.7 | 118.8 | 0.8 | 1346 | 1.98 | 31.86667 | 0.00617 | 0.024127 | 0.591776 | 1.2 | 0.056549 | 1 | 0 | 0 | 10 | 10 | 200 | 0 | Thermal oil | simulation | our | N/A
Erythritol | 0.0261236 | 0.2873596 | 11 | 333.7 | 118.8 | 0.8 | 1346 | 1.98 | 31.86667 | 0.00617 | 0.024127 | 0.591776 | 1.2 | 0.056549 | 1 | 0 | 0 | 10 | 10 | 200 | 0 | Thermal oil | simulation | our | N/A
Erythritol | 0.02598517 | 0.3118221 | 12 | 333.7 | 118.8 | 0.8 | 1346 | 1.98 | 31.86667 | 0.00617 | 0.024127 | 0.591776 | 1.2 | 0.056549 | 1 | 0 | 0 | 10 | 10 | 200 | 0 | Thermal oil | simulation | our | N/A
Erythritol | 0.02586852 | 0.3362907 | 13 | 333.7 | 118.8 | 0.8 | 1346 | 1.98 | 31.86667 | 0.00617 | 0.024127 | 0.591776 | 1.2 | 0.056549 | 1 | 0 | 0 | 10 | 10 | 200 | 0 | Thermal oil | simulation | our | N/A
Erythritol | 0.0257689 | 0.3607646 | 14 | 333.7 | 118.8 | 0.8 | 1346 | 1.98 | 31.86667 | 0.00617 | 0.024127 | 0.591776 | 1.2 | 0.056549 | 1 | 0 | 0 | 10 | 10 | 200 | 0 | Thermal oil | simulation | our | N/A
RT35/SiC | 0.03626437 | 0.001813219 | 0.05 | 145 | 35 | 0.82 | 917 | 1.9 | 45.69322 | 0.0005878 | 0.050265 | 0.117829 | 1.6 | 0.075398 | 1 | 0 | 0 | 20 | 10 | 300 | 0 | Thermal oil | simulation | our | N/A
RT35/SiC | 0.03557955 | 0.003557955 | 0.1 | 145 | 35 | 0.82 | 917 | 1.9 | 45.69322 | 0.0005878 | 0.050265 | 0.117829 | 1.6 | 0.075398 | 1 | 0 | 0 | 20 | 10 | 300 | 0 | Thermal oil | simulation | our | N/A
RT35/SiC | 0.03434017 | 0.005151026 | 0.15 | 145 | 35 | 0.82 | 917 | 1.9 | 45.69322 | 0.0005878 | 0.050265 | 0.117829 | 1.6 | 0.075398 | 1 | 0 | 0 | 20 | 10 | 300 | 0 | Thermal oil | simulation | our | N/A
RT35/SiC | 0.03338257 | 0.006676515 | 0.2 | 145 | 35 | 0.82 | 917 | 1.9 | 45.69322 | 0.0005878 | 0.050265 | 0.117829 | 1.6 | 0.075398 | 1 | 0 | 0 | 20 | 10 | 300 | 0 | Thermal oil | simulation | our | N/A
RT35/SiC | 0.02820996 | 0.08462987 | 3 | 145 | 35 | 0.82 | 917 | 1.9 | 45.69322 | 0.0005878 | 0.050265 | 0.117829 | 1.6 | 0.075398 | 1 | 0 | 0 | 20 | 10 | 300 | 0 | Thermal oil | simulation | our | N/A
RT35/SiC | 0.02779546 | 0.1667728 | 6 | 145 | 35 | 0.82 | 917 | 1.9 | 45.69322 | 0.0005878 | 0.050265 | 0.117829 | 1.6 | 0.075398 | 1 | 0 | 0 | 20 | 10 | 300 | 0 | Thermal oil | simulation | our | N/A
RT35/SiC | 0.02746406 | 0.2471765 | 9 | 145 | 35 | 0.82 | 917 | 1.9 | 45.69322 | 0.0005878 | 0.050265 | 0.117829 | 1.6 | 0.075398 | 1 | 0 | 0 | 20 | 10 | 300 | 0 | Thermal oil | simulation | our | N/A
RT35/SiC | 0.0263722 | 0.3164664 | 12 | 145 | 35 | 0.82 | 917 | 1.9 | 45.69322 | 0.0005878 | 0.050265 | 0.117829 | 1.6 | 0.075398 | 1 | 0 | 0 | 20 | 10 | 300 | 0 | Thermal oil | simulation | our | N/A
Eicosane | 0.02812498 | 0.001406249 | 0.05 | 248 | 36.7 | 0.28 | 816 | 2.16 | 40.66049 | 0.0005878 | 0.050265 | 0.117829 | 1.6 | 0.075398 | 1 | 0 | 0 | 20 | 10 | 300 | 0 | Thermal oil | simulation | our | N/A
Eicosane | 0.02440153 | 0.004880307 | 0.2 | 248 | 36.7 | 0.28 | 816 | 2.16 | 40.66049 | 0.0005878 | 0.050265 | 0.117829 | 1.6 | 0.075398 | 1 | 0 | 0 | 20 | 10 | 300 | 0 | Thermal oil | simulation | our | N/A
Eicosane | 0.0231735 | 0.0092694 | 0.4 | 248 | 36.7 | 0.28 | 816 | 2.16 | 40.66049 | 0.0005878 | 0.050265 | 0.117829 | 1.6 | 0.075398 | 1 | 0 | 0 | 20 | 10 | 300 | 0 | Thermal oil | simulation | our | N/A
Eicosane | 0.02295329 | 0.01377197 | 0.6 | 248 | 36.7 | 0.28 | 816 | 2.16 | 40.66049 | 0.0005878 | 0.050265 | 0.117829 | 1.6 | 0.075398 | 1 | 0 | 0 | 20 | 10 | 300 | 0 | Thermal oil | simulation | our | N/A
Eicosane | 0.02295296 | 0.01836237 | 0.8 | 248 | 36.7 | 0.28 | 816 | 2.16 | 40.66049 | 0.0005878 | 0.050265 | 0.117829 | 1.6 | 0.075398 | 1 | 0 | 0 | 20 | 10 | 300 | 0 | Thermal oil | simulation | our | N/A
Eicosane | 0.02301054 | 0.02301054 | 1 | 248 | 36.7 | 0.28 | 816 | 2.16 | 40.66049 | 0.0005878 | 0.050265 | 0.117829 | 1.6 | 0.075398 | 1 | 0 | 0 | 20 | 10 | 300 | 0 | Thermal oil | simulation | our | N/A
Eicosane | 0.02308111 | 0.02769734 | 1.2 | 248 | 36.7 | 0.28 | 816 | 2.16 | 40.66049 | 0.0005878 | 0.050265 | 0.117829 | 1.6 | 0.075398 | 1 | 0 | 0 | 20 | 10 | 300 | 0 | Thermal oil | simulation | our | N/A
Eicosane | 0.02314638 | 0.03240493 | 1.4 | 248 | 36.7 | 0.28 | 816 | 2.16 | 40.66049 | 0.0005878 | 0.050265 | 0.117829 | 1.6 | 0.075398 | 1 | 0 | 0 | 20 | 10 | 300 | 0 | Thermal oil | simulation | our | N/A
Eicosane | 0.02320232 | 0.03712371 | 1.6 | 248 | 36.7 | 0.28 | 816 | 2.16 | 40.66049 | 0.0005878 | 0.050265 | 0.117829 | 1.6 | 0.075398 | 1 | 0 | 0 | 20 | 10 | 300 | 0 | Thermal oil | simulation | our | N/A
Eicosane | 0.02324871 | 0.04184768 | 1.8 | 248 | 36.7 | 0.28 | 816 | 2.16 | 40.66049 | 0.0005878 | 0.050265 | 0.117829 | 1.6 | 0.075398 | 1 | 0 | 0 | 20 | 10 | 300 | 0 | Thermal oil | simulation | our | N/A
Eicosane | 0.02328718 | 0.04657435 | 2 | 248 | 36.7 | 0.28 | 816 | 2.16 | 40.66049 | 0.0005878 | 0.050265 | 0.117829 | 1.6 | 0.075398 | 1 | 0 | 0 | 20 | 10 | 300 | 0 | Thermal oil | simulation | our | N/A
Eicosane | 0.02334344 | 0.05135557 | 2.2 | 248 | 36.7 | 0.28 | 816 | 2.16 | 40.66049 | 0.0005878 | 0.050265 | 0.117829 | 1.6 | 0.075398 | 1 | 0 | 0 | 20 | 10 | 300 | 0 | Thermal oil | simulation | our | N/A
Eicosane | 0.0234144 | 0.05619455 | 2.4 | 248 | 36.7 | 0.28 | 816 | 2.16 | 40.66049 | 0.0005878 | 0.050265 | 0.117829 | 1.6 | 0.075398 | 1 | 0 | 0 | 20 | 10 | 300 | 0 | Thermal oil | simulation | our | N/A
Eicosane | 0.02348222 | 0.06105377 | 2.6 | 248 | 36.7 | 0.28 | 816 | 2.16 | 40.66049 | 0.0005878 | 0.050265 | 0.117829 | 1.6 | 0.075398 | 1 | 0 | 0 | 20 | 10 | 300 | 0 | Thermal oil | simulation | our | N/A
Eicosane | 0.02354999 | 0.06593996 | 2.8 | 248 | 36.7 | 0.28 | 816 | 2.16 | 40.66049 | 0.0005878 | 0.050265 | 0.117829 | 1.6 | 0.075398 | 1 | 0 | 0 | 20 | 10 | 300 | 0 | Thermal oil | simulation | our | N/A
Eicosane | 0.02361315 | 0.07083944 | 3 | 248 | 36.7 | 0.28 | 816 | 2.16 | 40.66049 | 0.0005878 | 0.050265 | 0.117829 | 1.6 | 0.075398 | 1 | 0 | 0 | 20 | 10 | 300 | 0 | Thermal oil | simulation | our | N/A
Eicosane | 0.02366953 | 0.07574251 | 3.2 | 248 | 36.7 | 0.28 | 816 | 2.16 | 40.66049 | 0.0005878 | 0.050265 | 0.117829 | 1.6 | 0.075398 | 1 | 0 | 0 | 20 | 10 | 300 | 0 | Thermal oil | simulation | our | N/A
Eicosane | 0.02371735 | 0.08063898 | 3.4 | 248 | 36.7 | 0.28 | 816 | 2.16 | 40.66049 | 0.0005878 | 0.050265 | 0.117829 | 1.6 | 0.075398 | 1 | 0 | 0 | 20 | 10 | 300 | 0 | Thermal oil | simulation | our | N/A
Eicosane | 0.02375918 | 0.08553306 | 3.6 | 248 | 36.7 | 0.28 | 816 | 2.16 | 40.66049 | 0.0005878 | 0.050265 | 0.117829 | 1.6 | 0.075398 | 1 | 0 | 0 | 20 | 10 | 300 | 0 | Thermal oil | simulation | our | N/A
Eicosane | 0.02379454 | 0.09041925 | 3.8 | 248 | 36.7 | 0.28 | 816 | 2.16 | 40.66049 | 0.0005878 | 0.050265 | 0.117829 | 1.6 | 0.075398 | 1 | 0 | 0 | 20 | 10 | 300 | 0 | Thermal oil | simulation | our | N/A
Eicosane | 0.02382821 | 0.09531285 | 4 | 248 | 36.7 | 0.28 | 816 | 2.16 | 40.66049 | 0.0005878 | 0.050265 | 0.117829 | 1.6 | 0.075398 | 1 | 0 | 0 | 20 | 10 | 300 | 0 | Thermal oil | simulation | our | N/A
Eicosane | 0.02385882 | 0.100207 | 4.2 | 248 | 36.7 | 0.28 | 816 | 2.16 | 40.66049 | 0.0005878 | 0.050265 | 0.117829 | 1.6 | 0.075398 | 1 | 0 | 0 | 20 | 10 | 300 | 0 | Thermal oil | simulation | our | N/A
Eicosane | 0.02388908 | 0.105112 | 4.4 | 248 | 36.7 | 0.28 | 816 | 2.16 | 40.66049 | 0.0005878 | 0.050265 | 0.117829 | 1.6 | 0.075398 | 1 | 0 | 0 | 20 | 10 | 300 | 0 | Thermal oil | simulation | our | N/A
Lauric acid | 0.02612897 | 0.001306449 | 0.05 | 187.21 | 46 | 0.15 | 912 | 2.29 | 45.44407 | 0.0005878 | 0.050265 | 0.117829 | 1.6 | 0.075398 | 1 | 0 | 0 | 20 | 10 | 300 | 0 | Thermal oil | simulation | our | N/A
Lauric acid | 0.02206215 | 0.004412431 | 0.2 | 187.21 | 46 | 0.15 | 912 | 2.29 | 45.44407 | 0.0005878 | 0.050265 | 0.117829 | 1.6 | 0.075398 | 1 | 0 | 0 | 20 | 10 | 300 | 0 | Thermal oil | simulation | our | N/A
Lauric acid | 0.02087559 | 0.008350524 | 0.4 | 187.21 | 46 | 0.15 | 912 | 2.29 | 45.44407 | 0.0005878 | 0.050265 | 0.117829 | 1.6 | 0.075398 | 1 | 0 | 0 | 20 | 10 | 300 | 0 | Thermal oil | simulation | our | N/A
Lauric acid | 0.02065881 | 0.01239557 | 0.6 | 187.21 | 46 | 0.15 | 912 | 2.29 | 45.44407 | 0.0005878 | 0.050265 | 0.117829 | 1.6 | 0.075398 | 1 | 0 | 0 | 20 | 10 | 300 | 0 | Thermal oil | simulation | our | N/A
Lauric acid | 0.02065555 | 0.01652473 | 0.8 | 187.21 | 46 | 0.15 | 912 | 2.29 | 45.44407 | 0.0005878 | 0.050265 | 0.117829 | 1.6 | 0.075398 | 1 | 0 | 0 | 20 | 10 | 300 | 0 | Thermal oil | simulation | our | N/A
Lauric acid | 0.02071373 | 0.02071402 | 1 | 187.21 | 46 | 0.15 | 912 | 2.29 | 45.44407 | 0.0005878 | 0.050265 | 0.117829 | 1.6 | 0.075398 | 1 | 0 | 0 | 20 | 10 | 300 | 0 | Thermal oil | simulation | our | N/A
Lauric acid | 0.0207843 | 0.02494145 | 1.2 | 187.21 | 46 | 0.15 | 912 | 2.29 | 45.44407 | 0.0005878 | 0.050265 | 0.117829 | 1.6 | 0.075398 | 1 | 0 | 0 | 20 | 10 | 300 | 0 | Thermal oil | simulation | our | N/A
Lauric acid | 0.0208515 | 0.02919239 | 1.4 | 187.21 | 46 | 0.15 | 912 | 2.29 | 45.44407 | 0.0005878 | 0.050265 | 0.117829 | 1.6 | 0.075398 | 1 | 0 | 0 | 20 | 10 | 300 | 0 | Thermal oil | simulation | our | N/A
Lauric acid | 0.02090648 | 0.03345066 | 1.6 | 187.21 | 46 | 0.15 | 912 | 2.29 | 45.44407 | 0.0005878 | 0.050265 | 0.117829 | 1.6 | 0.075398 | 1 | 0 | 0 | 20 | 10 | 300 | 0 | Thermal oil | simulation | our | N/A
Lauric acid | 0.02096679 | 0.03774051 | 1.8 | 187.21 | 46 | 0.15 | 912 | 2.29 | 45.44407 | 0.0005878 | 0.050265 | 0.117829 | 1.6 | 0.075398 | 1 | 0 | 0 | 20 | 10 | 300 | 0 | Thermal oil | simulation | our | N/A
Lauric acid | 0.02104033 | 0.04208096 | 2 | 187.21 | 46 | 0.15 | 912 | 2.29 | 45.44407 | 0.0005878 | 0.050265 | 0.117829 | 1.6 | 0.075398 | 1 | 0 | 0 | 20 | 10 | 300 | 0 | Thermal oil | simulation | our | N/A
Lauric acid | 0.0211124 | 0.04644758 | 2.2 | 187.21 | 46 | 0.15 | 912 | 2.29 | 45.44407 | 0.0005878 | 0.050265 | 0.117829 | 1.6 | 0.075398 | 1 | 0 | 0 | 20 | 10 | 300 | 0 | Thermal oil | simulation | our | N/A
Lauric acid | 0.0211601 | 0.05078453 | 2.4 | 187.21 | 46 | 0.15 | 912 | 2.29 | 45.44407 | 0.0005878 | 0.050265 | 0.117829 | 1.6 | 0.075398 | 1 | 0 | 0 | 20 | 10 | 300 | 0 | Thermal oil | simulation | our | N/A
Lauric acid | 0.02121367 | 0.05515585 | 2.6 | 187.21 | 46 | 0.15 | 912 | 2.29 | 45.44407 | 0.0005878 | 0.050265 | 0.117829 | 1.6 | 0.075398 | 1 | 0 | 0 | 20 | 10 | 300 | 0 | Thermal oil | simulation | our | N/A
Lauric acid | 0.02126943 | 0.05955471 | 2.8 | 187.21 | 46 | 0.15 | 912 | 2.29 | 45.44407 | 0.0005878 | 0.050265 | 0.117829 | 1.6 | 0.075398 | 1 | 0 | 0 | 20 | 10 | 300 | 0 | Thermal oil | simulation | our | N/A
Lauric acid | 0.02132334 | 0.06397031 | 3 | 187.21 | 46 | 0.15 | 912 | 2.29 | 45.44407 | 0.0005878 | 0.050265 | 0.117829 | 1.6 | 0.075398 | 1 | 0 | 0 | 20 | 10 | 300 | 0 | Thermal oil | simulation | our | N/A
Lauric acid | 0.02136477 | 0.06836757 | 3.2 | 187.21 | 46 | 0.15 | 912 | 2.29 | 45.44407 | 0.0005878 | 0.050265 | 0.117829 | 1.6 | 0.075398 | 1 | 0 | 0 | 20 | 10 | 300 | 0 | Thermal oil | simulation | our | N/A
Lauric acid | 0.02140633 | 0.0727818 | 3.4 | 187.21 | 46 | 0.15 | 912 | 2.29 | 45.44407 | 0.0005878 | 0.050265 | 0.117829 | 1.6 | 0.075398 | 1 | 0 | 0 | 20 | 10 | 300 | 0 | Thermal oil | simulation | our | N/A
Lauric acid | 0.02144683 | 0.0772089 | 3.6 | 187.21 | 46 | 0.15 | 912 | 2.29 | 45.44407 | 0.0005878 | 0.050265 | 0.117829 | 1.6 | 0.075398 | 1 | 0 | 0 | 20 | 10 | 300 | 0 | Thermal oil | simulation | our | N/A
Lauric acid | 0.0214842 | 0.08164028 | 3.8 | 187.21 | 46 | 0.15 | 912 | 2.29 | 45.44407 | 0.0005878 | 0.050265 | 0.117829 | 1.6 | 0.075398 | 1 | 0 | 0 | 20 | 10 | 300 | 0 | Thermal oil | simulation | our | N/A
Lauric acid | 0.02152062 | 0.08608276 | 4 | 187.21 | 46 | 0.15 | 912 | 2.29 | 45.44407 | 0.0005878 | 0.050265 | 0.117829 | 1.6 | 0.075398 | 1 | 0 | 0 | 20 | 10 | 300 | 0 | Thermal oil | simulation | our | N/A
Lauric acid | 0.02155539 | 0.09053296 | 4.2 | 187.21 | 46 | 0.15 | 912 | 2.29 | 45.44407 | 0.0005878 | 0.050265 | 0.117829 | 1.6 | 0.075398 | 1 | 0 | 0 | 20 | 10 | 300 | 0 | Thermal oil | simulation | our | N/A
Lauric acid | 0.02157978 | 0.09495135 | 4.4 | 187.21 | 46 | 0.15 | 912 | 2.29 | 45.44407 | 0.0005878 | 0.050265 | 0.117829 | 1.6 | 0.075398 | 1 | 0 | 0 | 20 | 10 | 300 | 0 | Thermal oil | simulation | our | N/A
Lauric acid | 0.02159546 | 0.09933942 | 4.6 | 187.21 | 46 | 0.15 | 912 | 2.29 | 45.44407 | 0.0005878 | 0.050265 | 0.117829 | 1.6 | 0.075398 | 1 | 0 | 0 | 20 | 10 | 300 | 0 | Thermal oil | simulation | our | N/A
Lauric acid | 0.02161155 | 0.1037358 | 4.8 | 187.21 | 46 | 0.15 | 912 | 2.29 | 45.44407 | 0.0005878 | 0.050265 | 0.117829 | 1.6 | 0.075398 | 1 | 0 | 0 | 20 | 10 | 300 | 0 | Thermal oil | simulation | our | N/A
Paraffin/EG | 0.03834781 | 0.001917391 | 0.05 | 155 | 50.9 | 2.35 | 300 | 1.7 | 14.94871 | 0.0005878 | 0.050265 | 0.117829 | 1.6 | 0.075398 | 1 | 0 | 0 | 20 | 10 | 300 | 0 | Thermal oil | simulation | our | N/A
Paraffin/EG | 0.02970048 | 0.02970048 | 1 | 155 | 50.9 | 2.35 | 300 | 1.7 | 14.94871 | 0.0005878 | 0.050265 | 0.117829 | 1.6 | 0.075398 | 1 | 0 | 0 | 20 | 10 | 300 | 0 | Thermal oil | simulation | our | N/A
Paraffin/EG | 0.02762072 | 0.04143108 | 1.5 | 155 | 50.9 | 2.35 | 300 | 1.7 | 14.94871 | 0.0005878 | 0.050265 | 0.117829 | 1.6 | 0.075398 | 1 | 0 | 0 | 20 | 10 | 300 | 0 | Thermal oil | simulation | our | N/A
Paraffin/EG | 0.0263219 | 0.0526438 | 2 | 155 | 50.9 | 2.35 | 300 | 1.7 | 14.94871 | 0.0005878 | 0.050265 | 0.117829 | 1.6 | 0.075398 | 1 | 0 | 0 | 20 | 10 | 300 | 0 | Thermal oil | simulation | our | N/A
Paraffin/EG | 0.02543942 | 0.06359854 | 2.5 | 155 | 50.9 | 2.35 | 300 | 1.7 | 14.94871 | 0.0005878 | 0.050265 | 0.117829 | 1.6 | 0.075398 | 1 | 0 | 0 | 20 | 10 | 300 | 0 | Thermal oil | simulation | our | N/A
Paraffin/EG | 0.02481503 | 0.07444508 | 3 | 155 | 50.9 | 2.35 | 300 | 1.7 | 14.94871 | 0.0005878 | 0.050265 | 0.117829 | 1.6 | 0.075398 | 1 | 0 | 0 | 20 | 10 | 300 | 0 | Thermal oil | simulation | our | N/A
Stearic acid | 0.03011107 | 0.001505554 | 0.05 | 169 | 52 | 0.29 | 906 | 2.21 | 45.1451 | 0.0005878 | 0.050265 | 0.117829 | 1.6 | 0.075398 | 1 | 0 | 0 | 20 | 10 | 300 | 0 | Thermal oil | simulation | our | N/A
Stearic acid | 0.02397197 | 0.01198599 | 0.5 | 169 | 52 | 0.29 | 906 | 2.21 | 45.1451 | 0.0005878 | 0.050265 | 0.117829 | 1.6 | 0.075398 | 1 | 0 | 0 | 20 | 10 | 300 | 0 | Thermal oil | simulation | our | N/A
Stearic acid | 0.02322175 | 0.02322175 | 1 | 169 | 52 | 0.29 | 906 | 2.21 | 45.1451 | 0.0005878 | 0.050265 | 0.117829 | 1.6 | 0.075398 | 1 | 0 | 0 | 20 | 10 | 300 | 0 | Thermal oil | simulation | our | N/A
Stearic acid | 0.02296476 | 0.03444714 | 1.5 | 169 | 52 | 0.29 | 906 | 2.21 | 45.1451 | 0.0005878 | 0.050265 | 0.117829 | 1.6 | 0.075398 | 1 | 0 | 0 | 20 | 10 | 300 | 0 | Thermal oil | simulation | our | N/A
Stearic acid | 0.02279696 | 0.04559392 | 2 | 169 | 52 | 0.29 | 906 | 2.21 | 45.1451 | 0.0005878 | 0.050265 | 0.117829 | 1.6 | 0.075398 | 1 | 0 | 0 | 20 | 10 | 300 | 0 | Thermal oil | simulation | our | N/A
Stearic acid | 0.02267396 | 0.05668489 | 2.5 | 169 | 52 | 0.29 | 906 | 2.21 | 45.1451 | 0.0005878 | 0.050265 | 0.117829 | 1.6 | 0.075398 | 1 | 0 | 0 | 20 | 10 | 300 | 0 | Thermal oil | simulation | our | N/A
Stearic acid | 0.0225753 | 0.06772591 | 3 | 169 | 52 | 0.29 | 906 | 2.21 | 45.1451 | 0.0005878 | 0.050265 | 0.117829 | 1.6 | 0.075398 | 1 | 0 | 0 | 20 | 10 | 300 | 0 | Thermal oil | simulation | our | N/A
Stearic acid | 0.02249203 | 0.07872211 | 3.5 | 169 | 52 | 0.29 | 906 | 2.21 | 45.1451 | 0.0005878 | 0.050265 | 0.117829 | 1.6 | 0.075398 | 1 | 0 | 0 | 20 | 10 | 300 | 0 | Thermal oil | simulation | our | N/A
Stearic acid | 0.02242147 | 0.08968587 | 4 | 169 | 52 | 0.29 | 906 | 2.21 | 45.1451 | 0.0005878 | 0.050265 | 0.117829 | 1.6 | 0.075398 | 1 | 0 | 0 | 20 | 10 | 300 | 0 | Thermal oil | simulation | our | N/A
Stearic acid | 0.02236548 | 0.1006446 | 4.5 | 169 | 52 | 0.29 | 906 | 2.21 | 45.1451 | 0.0005878 | 0.050265 | 0.117829 | 1.6 | 0.075398 | 1 | 0 | 0 | 20 | 10 | 300 | 0 | Thermal oil | simulation | our | N/A
Stearic acid | 0.02231642 | 0.1115821 | 5 | 169 | 52 | 0.29 | 906 | 2.21 | 45.1451 | 0.0005878 | 0.050265 | 0.117829 | 1.6 | 0.075398 | 1 | 0 | 0 | 20 | 10 | 300 | 0 | Thermal oil | simulation | our | N/A
Stearic acid | 0.02227685 | 0.1225227 | 5.5 | 169 | 52 | 0.29 | 906 | 2.21 | 45.1451 | 0.0005878 | 0.050265 | 0.117829 | 1.6 | 0.075398 | 1 | 0 | 0 | 20 | 10 | 300 | 0 | Thermal oil | simulation | our | N/A
Stearic acid | 0.02224528 | 0.1334717 | 6 | 169 | 52 | 0.29 | 906 | 2.21 | 45.1451 | 0.0005878 | 0.050265 | 0.117829 | 1.6 | 0.075398 | 1 | 0 | 0 | 20 | 10 | 300 | 0 | Thermal oil | simulation | our | N/A
Stearic acid | 0.02221965 | 0.1444277 | 6.5 | 169 | 52 | 0.29 | 906 | 2.21 | 45.1451 | 0.0005878 | 0.050265 | 0.117829 | 1.6 | 0.075398 | 1 | 0 | 0 | 20 | 10 | 300 | 0 | Thermal oil | simulation | our | N/A
Stearic acid | 0.02220271 | 0.155419 | 7 | 169 | 52 | 0.29 | 906 | 2.21 | 45.1451 | 0.0005878 | 0.050265 | 0.117829 | 1.6 | 0.075398 | 1 | 0 | 0 | 20 | 10 | 300 | 0 | Thermal oil | simulation | our | N/A
Stearic acid | 0.02219255 | 0.1775404 | 8 | 169 | 52 | 0.29 | 906 | 2.21 | 45.1451 | 0.0005878 | 0.050265 | 0.117829 | 1.6 | 0.075398 | 1 | 0 | 0 | 20 | 10 | 300 | 0 | Thermal oil | simulation | our | N/A
Stearic acid | 0.02219679 | 0.1886727 | 8.5 | 169 | 52 | 0.29 | 906 | 2.21 | 45.1451 | 0.0005878 | 0.050265 | 0.117829 | 1.6 | 0.075398 | 1 | 0 | 0 | 20 | 10 | 300 | 0 | Thermal oil | simulation | our | N/A
Stearic acid | 0.02220342 | 0.1998308 | 9 | 169 | 52 | 0.29 | 906 | 2.21 | 45.1451 | 0.0005878 | 0.050265 | 0.117829 | 1.6 | 0.075398 | 1 | 0 | 0 | 20 | 10 | 300 | 0 | Thermal oil | simulation | our | N/A
Stearic acid | 0.02221131 | 0.2110074 | 9.5 | 169 | 52 | 0.29 | 906 | 2.21 | 45.1451 | 0.0005878 | 0.050265 | 0.117829 | 1.6 | 0.075398 | 1 | 0 | 0 | 20 | 10 | 300 | 0 | Thermal oil | simulation | our | N/A
Stearic acid | 0.0222179 | 0.222179 | 10 | 169 | 52 | 0.29 | 906 | 2.21 | 45.1451 | 0.0005878 | 0.050265 | 0.117829 | 1.6 | 0.075398 | 1 | 0 | 0 | 20 | 10 | 300 | 0 | Thermal oil | simulation | our | N/A
Stearic acid | 0.02222085 | 0.233319 | 10.5 | 169 | 52 | 0.29 | 906 | 2.21 | 45.1451 | 0.0005878 | 0.050265 | 0.117829 | 1.6 | 0.075398 | 1 | 0 | 0 | 20 | 10 | 300 | 0 | Thermal oil | simulation | our | N/A
Stearic acid | 0.02221823 | 0.2444005 | 11 | 169 | 52 | 0.29 | 906 | 2.21 | 45.1451 | 0.0005878 | 0.050265 | 0.117829 | 1.6 | 0.075398 | 1 | 0 | 0 | 20 | 10 | 300 | 0 | Thermal oil | simulation | our | N/A
SAT/EG | 0.05299236 | 0.002649618 | 0.05 | 227.3 | 58 | 7.2 | 1000 | 3.22 | 49.829 | 0.0005878 | 0.050265 | 0.117829 | 1.6 | 0.075398 | 1 | 0 | 0 | 20 | 10 | 300 | 0 | Thermal oil | simulation | our | N/A
SAT/EG | 0.04740097 | 0.04740097 | 1 | 227.3 | 58 | 7.2 | 1000 | 3.22 | 49.829 | 0.0005878 | 0.050265 | 0.117829 | 1.6 | 0.075398 | 1 | 0 | 0 | 20 | 10 | 300 | 0 | Thermal oil | simulation | our | N/A
SAT/EG | 0.04363711 | 0.08727422 | 2 | 227.3 | 58 | 7.2 | 1000 | 3.22 | 49.829 | 0.0005878 | 0.050265 | 0.117829 | 1.6 | 0.075398 | 1 | 0 | 0 | 20 | 10 | 300 | 0 | Thermal oil | simulation | our | N/A
SAT/EG | 0.04091573 | 0.1227472 | 3 | 227.3 | 58 | 7.2 | 1000 | 3.22 | 49.829 | 0.0005878 | 0.050265 | 0.117829 | 1.6 | 0.075398 | 1 | 0 | 0 | 20 | 10 | 300 | 0 | Thermal oil | simulation | our | N/A
SAT/EG | 0.03901691 | 0.1560676 | 4 | 227.3 | 58 | 7.2 | 1000 | 3.22 | 49.829 | 0.0005878 | 0.050265 | 0.117829 | 1.6 | 0.075398 | 1 | 0 | 0 | 20 | 10 | 300 | 0 | Thermal oil | simulation | our | N/A
SAT/EG | 0.03776221 | 0.1888111 | 5 | 227.3 | 58 | 7.2 | 1000 | 3.22 | 49.829 | 0.0005878 | 0.050265 | 0.117829 | 1.6 | 0.075398 | 1 | 0 | 0 | 20 | 10 | 300 | 0 | Thermal oil | simulation | our | N/A
SAT/EG | 0.03692481 | 0.2215488 | 6 | 227.3 | 58 | 7.2 | 1000 | 3.22 | 49.829 | 0.0005878 | 0.050265 | 0.117829 | 1.6 | 0.075398 | 1 | 0 | 0 | 20 | 10 | 300 | 0 | Thermal oil | simulation | our | N/A
SAT/EG | 0.03634718 | 0.2544303 | 7 | 227.3 | 58 | 7.2 | 1000 | 3.22 | 49.829 | 0.0005878 | 0.050265 | 0.117829 | 1.6 | 0.075398 | 1 | 0 | 0 | 20 | 10 | 300 | 0 | Thermal oil | simulation | our | N/A
SAT/EG | 0.03593058 | 0.2874446 | 8 | 227.3 | 58 | 7.2 | 1000 | 3.22 | 49.829 | 0.0005878 | 0.050265 | 0.117829 | 1.6 | 0.075398 | 1 | 0 | 0 | 20 | 10 | 300 | 0 | Thermal oil | simulation | our | N/A
SAT/EG | 0.03561148 | 0.3205033 | 9 | 227.3 | 58 | 7.2 | 1000 | 3.22 | 49.829 | 0.0005878 | 0.050265 | 0.117829 | 1.6 | 0.075398 | 1 | 0 | 0 | 20 | 10 | 300 | 0 | Thermal oil | simulation | our | N/A
SAT/EG | 0.03535198 | 0.3535198 | 10 | 227.3 | 58 | 7.2 | 1000 | 3.22 | 49.829 | 0.0005878 | 0.050265 | 0.117829 | 1.6 | 0.075398 | 1 | 0 | 0 | 20 | 10 | 300 | 0 | Thermal oil | simulation | our | N/A
SAT/EG | 0.03512903 | 0.3864193 | 11 | 227.3 | 58 | 7.2 | 1000 | 3.22 | 49.829 | 0.0005878 | 0.050265 | 0.117829 | 1.6 | 0.075398 | 1 | 0 | 0 | 20 | 10 | 300 | 0 | Thermal oil | simulation | our | N/A
SAT/EG | 0.03492724 | 0.4191269 | 12 | 227.3 | 58 | 7.2 | 1000 | 3.22 | 49.829 | 0.0005878 | 0.050265 | 0.117829 | 1.6 | 0.075398 | 1 | 0 | 0 | 20 | 10 | 300 | 0 | Thermal oil | simulation | our | N/A
SAT/EG | 0.03473513 | 0.4515566 | 13 | 227.3 | 58 | 7.2 | 1000 | 3.22 | 49.829 | 0.0005878 | 0.050265 | 0.117829 | 1.6 | 0.075398 | 1 | 0 | 0 | 20 | 10 | 300 | 0 | Thermal oil | simulation | our | N/A
SAT/EG | 0.03454637 | 0.4836491 | 14 | 227.3 | 58 | 7.2 | 1000 | 3.22 | 49.829 | 0.0005878 | 0.050265 | 0.117829 | 1.6 | 0.075398 | 1 | 0 | 0 | 20 | 10 | 300 | 0 | Thermal oil | simulation | our | N/A
SAT/EG | 0.03435751 | 0.5153626 | 15 | 227.3 | 58 | 7.2 | 1000 | 3.22 | 49.829 | 0.0005878 | 0.050265 | 0.117829 | 1.6 | 0.075398 | 1 | 0 | 0 | 20 | 10 | 300 | 0 | Thermal oil | simulation | our | N/A
SAT/EG | 0.03416597 | 0.5466556 | 16 | 227.3 | 58 | 7.2 | 1000 | 3.22 | 49.829 | 0.0005878 | 0.050265 | 0.117829 | 1.6 | 0.075398 | 1 | 0 | 0 | 20 | 10 | 300 | 0 | Thermal oil | simulation | our | N/A
SAT/EG | 0.03396829 | 0.5774609 | 17 | 227.3 | 58 | 7.2 | 1000 | 3.22 | 49.829 | 0.0005878 | 0.050265 | 0.117829 | 1.6 | 0.075398 | 1 | 0 | 0 | 20 | 10 | 300 | 0 | Thermal oil | simulation | our | N/A
SAT/EG | 0.03376038 | 0.6076868 | 18 | 227.3 | 58 | 7.2 | 1000 | 3.22 | 49.829 | 0.0005878 | 0.050265 | 0.117829 | 1.6 | 0.075398 | 1 | 0 | 0 | 20 | 10 | 300 | 0 | Thermal oil | simulation | our | N/A
RT60 | 0.02831999 | 0.001416 | 0.05 | 186.7 | 60 | 0.2 | 897 | 2.17 | 44.69664 | 0.0005878 | 0.050265 | 0.117829 | 1.6 | 0.075398 | 1 | 0 | 0 | 20 | 10 | 300 | 0 | Thermal oil | simulation | our | N/A
RT60 | 0.0206131 | 0.0206131 | 1 | 186.7 | 60 | 0.2 | 897 | 2.17 | 44.69664 | 0.0005878 | 0.050265 | 0.117829 | 1.6 | 0.075398 | 1 | 0 | 0 | 20 | 10 | 300 | 0 | Thermal oil | simulation | our | N/A
RT60 | 0.02027945 | 0.0405589 | 2 | 186.7 | 60 | 0.2 | 897 | 2.17 | 44.69664 | 0.0005878 | 0.050265 | 0.117829 | 1.6 | 0.075398 | 1 | 0 | 0 | 20 | 10 | 300 | 0 | Thermal oil | simulation | our | N/A
RT60 | 0.02011264 | 0.06033791 | 3 | 186.7 | 60 | 0.2 | 897 | 2.17 | 44.69664 | 0.0005878 | 0.050265 | 0.117829 | 1.6 | 0.075398 | 1 | 0 | 0 | 20 | 10 | 300 | 0 | Thermal oil | simulation | our | N/A
RT60 | 0.01999652 | 0.07998609 | 4 | 186.7 | 60 | 0.2 | 897 | 2.17 | 44.69664 | 0.0005878 | 0.050265 | 0.117829 | 1.6 | 0.075398 | 1 | 0 | 0 | 20 | 10 | 300 | 0 | Thermal oil | simulation | our | N/A
RT60 | 0.01990402 | 0.0995201 | 5 | 186.7 | 60 | 0.2 | 897 | 2.17 | 44.69664 | 0.0005878 | 0.050265 | 0.117829 | 1.6 | 0.075398 | 1 | 0 | 0 | 20 | 10 | 300 | 0 | Thermal oil | simulation | our | N/A
RT60 | 0.01983407 | 0.1190044 | 6 | 186.7 | 60 | 0.2 | 897 | 2.17 | 44.69664 | 0.0005878 | 0.050265 | 0.117829 | 1.6 | 0.075398 | 1 | 0 | 0 | 20 | 10 | 300 | 0 | Thermal oil | simulation | our | N/A
RT60 | 0.01978208 | 0.1384746 | 7 | 186.7 | 60 | 0.2 | 897 | 2.17 | 44.69664 | 0.0005878 | 0.050265 | 0.117829 | 1.6 | 0.075398 | 1 | 0 | 0 | 20 | 10 | 300 | 0 | Thermal oil | simulation | our | N/A
RT60 | 0.019749 | 0.157992 | 8 | 186.7 | 60 | 0.2 | 897 | 2.17 | 44.69664 | 0.0005878 | 0.050265 | 0.117829 | 1.6 | 0.075398 | 1 | 0 | 0 | 20 | 10 | 300 | 0 | Thermal oil | simulation | our | N/A
RT60 | 0.01973211 | 0.177589 | 9 | 186.7 | 60 | 0.2 | 897 | 2.17 | 44.69664 | 0.0005878 | 0.050265 | 0.117829 | 1.6 | 0.075398 | 1 | 0 | 0 | 20 | 10 | 300 | 0 | Thermal oil | simulation | our | N/A
RT60 | 0.01973171 | 0.1973171 | 10 | 186.7 | 60 | 0.2 | 897 | 2.17 | 44.69664 | 0.0005878 | 0.050265 | 0.117829 | 1.6 | 0.075398 | 1 | 0 | 0 | 20 | 10 | 300 | 0 | Thermal oil | simulation | our | N/A
RT60 | 0.01973938 | 0.2171332 | 11 | 186.7 | 60 | 0.2 | 897 | 2.17 | 44.69664 | 0.0005878 | 0.050265 | 0.117829 | 1.6 | 0.075398 | 1 | 0 | 0 | 20 | 10 | 300 | 0 | Thermal oil | simulation | our | N/A
RT60 | 0.01975136 | 0.2370163 | 12 | 186.7 | 60 | 0.2 | 897 | 2.17 | 44.69664 | 0.0005878 | 0.050265 | 0.117829 | 1.6 | 0.075398 | 1 | 0 | 0 | 20 | 10 | 300 | 0 | Thermal oil | simulation | our | N/A
RT60 | 0.0197554 | 0.2568201 | 13 | 186.7 | 60 | 0.2 | 897 | 2.17 | 44.69664 | 0.0005878 | 0.050265 | 0.117829 | 1.6 | 0.075398 | 1 | 0 | 0 | 20 | 10 | 300 | 0 | Thermal oil | simulation | our | N/A
RT60 | 0.01974128 | 0.2763779 | 14 | 186.7 | 60 | 0.2 | 897 | 2.17 | 44.69664 | 0.0005878 | 0.050265 | 0.117829 | 1.6 | 0.075398 | 1 | 0 | 0 | 20 | 10 | 300 | 0 | Thermal oil | simulation | our | N/A
PA/Cu | 0.05041501 | 0.002520751 | 0.05 | 174 | 61.4 | 5.112 | 1348 | 2.06 | 67.16953 | 0.0005878 | 0.050265 | 0.117829 | 1.6 | 0.075398 | 1 | 0 | 0 | 20 | 10 | 300 | 0 | Thermal oil | simulation | our | N/A
PA/Cu | 0.04405253 | 0.04405253 | 1 | 174 | 61.4 | 5.112 | 1348 | 2.06 | 67.16953 | 0.0005878 | 0.050265 | 0.117829 | 1.6 | 0.075398 | 1 | 0 | 0 | 20 | 10 | 300 | 0 | Thermal oil | simulation | our | N/A
PA/Cu | 0.04071196 | 0.08142392 | 2 | 174 | 61.4 | 5.112 | 1348 | 2.06 | 67.16953 | 0.0005878 | 0.050265 | 0.117829 | 1.6 | 0.075398 | 1 | 0 | 0 | 20 | 10 | 300 | 0 | Thermal oil | simulation | our | N/A
PA/Cu | 0.03834432 | 0.115033 | 3 | 174 | 61.4 | 5.112 | 1348 | 2.06 | 67.16953 | 0.0005878 | 0.050265 | 0.117829 | 1.6 | 0.075398 | 1 | 0 | 0 | 20 | 10 | 300 | 0 | Thermal oil | simulation | our | N/A
PA/Cu | 0.03673322 | 0.1469329 | 4 | 174 | 61.4 | 5.112 | 1348 | 2.06 | 67.16953 | 0.0005878 | 0.050265 | 0.117829 | 1.6 | 0.075398 | 1 | 0 | 0 | 20 | 10 | 300 | 0 | Thermal oil | simulation | our | N/A
PA/Cu | 0.03572208 | 0.1786104 | 5 | 174 | 61.4 | 5.112 | 1348 | 2.06 | 67.16953 | 0.0005878 | 0.050265 | 0.117829 | 1.6 | 0.075398 | 1 | 0 | 0 | 20 | 10 | 300 | 0 | Thermal oil | simulation | our | N/A
PA/Cu | 0.03509636 | 0.2105781 | 6 | 174 | 61.4 | 5.112 | 1348 | 2.06 | 67.16953 | 0.0005878 | 0.050265 | 0.117829 | 1.6 | 0.075398 | 1 | 0 | 0 | 20 | 10 | 300 | 0 | Thermal oil | simulation | our | N/A
PA/Cu | 0.03468403 | 0.2427882 | 7 | 174 | 61.4 | 5.112 | 1348 | 2.06 | 67.16953 | 0.0005878 | 0.050265 | 0.117829 | 1.6 | 0.075398 | 1 | 0 | 0 | 20 | 10 | 300 | 0 | Thermal oil | simulation | our | N/A
PA/Cu | 0.03438822 | 0.2751057 | 8 | 174 | 61.4 | 5.112 | 1348 | 2.06 | 67.16953 | 0.0005878 | 0.050265 | 0.117829 | 1.6 | 0.075398 | 1 | 0 | 0 | 20 | 10 | 300 | 0 | Thermal oil | simulation | our | N/A
PA/Cu | 0.03415871 | 0.3074283 | 9 | 174 | 61.4 | 5.112 | 1348 | 2.06 | 67.16953 | 0.0005878 | 0.050265 | 0.117829 | 1.6 | 0.075398 | 1 | 0 | 0 | 20 | 10 | 300 | 0 | Thermal oil | simulation | our | N/A
PA/Cu | 0.03396809 | 0.3396809 | 10 | 174 | 61.4 | 5.112 | 1348 | 2.06 | 67.16953 | 0.0005878 | 0.050265 | 0.117829 | 1.6 | 0.075398 | 1 | 0 | 0 | 20 | 10 | 300 | 0 | Thermal oil | simulation | our | N/A
PA/Cu | 0.03379978 | 0.3717976 | 11 | 174 | 61.4 | 5.112 | 1348 | 2.06 | 67.16953 | 0.0005878 | 0.050265 | 0.117829 | 1.6 | 0.075398 | 1 | 0 | 0 | 20 | 10 | 300 | 0 | Thermal oil | simulation | our | N/A
PA/Cu | 0.03364046 | 0.4036855 | 12 | 174 | 61.4 | 5.112 | 1348 | 2.06 | 67.16953 | 0.0005878 | 0.050265 | 0.117829 | 1.6 | 0.075398 | 1 | 0 | 0 | 20 | 10 | 300 | 0 | Thermal oil | simulation | our | N/A
PA/Cu | 0.03348048 | 0.4352462 | 13 | 174 | 61.4 | 5.112 | 1348 | 2.06 | 67.16953 | 0.0005878 | 0.050265 | 0.117829 | 1.6 | 0.075398 | 1 | 0 | 0 | 20 | 10 | 300 | 0 | Thermal oil | simulation | our | N/A
PA/Cu | 0.03331456 | 0.4664039 | 14 | 174 | 61.4 | 5.112 | 1348 | 2.06 | 67.16953 | 0.0005878 | 0.050265 | 0.117829 | 1.6 | 0.075398 | 1 | 0 | 0 | 20 | 10 | 300 | 0 | Thermal oil | simulation | our | N/A
PA/Cu | 0.03314128 | 0.4971192 | 15 | 174 | 61.4 | 5.112 | 1348 | 2.06 | 67.16953 | 0.0005878 | 0.050265 | 0.117829 | 1.6 | 0.075398 | 1 | 0 | 0 | 20 | 10 | 300 | 0 | Thermal oil | simulation | our | N/A
PA/Cu | 0.03295988 | 0.5273581 | 16 | 174 | 61.4 | 5.112 | 1348 | 2.06 | 67.16953 | 0.0005878 | 0.050265 | 0.117829 | 1.6 | 0.075398 | 1 | 0 | 0 | 20 | 10 | 300 | 0 | Thermal oil | simulation | our | N/A
PA/Cu | 0.03276786 | 0.5570536 | 17 | 174 | 61.4 | 5.112 | 1348 | 2.06 | 67.16953 | 0.0005878 | 0.050265 | 0.117829 | 1.6 | 0.075398 | 1 | 0 | 0 | 20 | 10 | 300 | 0 | Thermal oil | simulation | our | N/A
PA/Cu | 0.03256208 | 0.5861175 | 18 | 174 | 61.4 | 5.112 | 1348 | 2.06 | 67.16953 | 0.0005878 | 0.050265 | 0.117829 | 1.6 | 0.075398 | 1 | 0 | 0 | 20 | 10 | 300 | 0 | Thermal oil | simulation | our | N/A
PA/Cu | 0.03233778 | 0.6144178 | 19 | 174 | 61.4 | 5.112 | 1348 | 2.06 | 67.16953 | 0.0005878 | 0.050265 | 0.117829 | 1.6 | 0.075398 | 1 | 0 | 0 | 20 | 10 | 300 | 0 | Thermal oil | simulation | our | N/A
Ba(OH)2·8H2O | 0.03864285 | 0.001932142 | 0.05 | 244.4 | 80 | 0.6 | 1937 | 2.9 | 96.51883 | 0.0005878 | 0.050265 | 0.117829 | 1.6 | 0.075398 | 1 | 0 | 0 | 20 | 10 | 300 | 0 | Thermal oil | simulation | our | N/A
Ba(OH)2·8H2O | 0.03350118 | 0.03350118 | 1 | 244.4 | 80 | 0.6 | 1937 | 2.9 | 96.51883 | 0.0005878 | 0.050265 | 0.117829 | 1.6 | 0.075398 | 1 | 0 | 0 | 20 | 10 | 300 | 0 | Thermal oil | simulation | our | N/A
Ba(OH)2·8H2O | 0.03334904 | 0.06669808 | 2 | 244.4 | 80 | 0.6 | 1937 | 2.9 | 96.51883 | 0.0005878 | 0.050265 | 0.117829 | 1.6 | 0.075398 | 1 | 0 | 0 | 20 | 10 | 300 | 0 | Thermal oil | simulation | our | N/A
Ba(OH)2·8H2O | 0.03329767 | 0.09989301 | 3 | 244.4 | 80 | 0.6 | 1937 | 2.9 | 96.51883 | 0.0005878 | 0.050265 | 0.117829 | 1.6 | 0.075398 | 1 | 0 | 0 | 20 | 10 | 300 | 0 | Thermal oil | simulation | our | N/A
Ba(OH)2·8H2O | 0.03323487 | 0.1329395 | 4 | 244.4 | 80 | 0.6 | 1937 | 2.9 | 96.51883 | 0.0005878 | 0.050265 | 0.117829 | 1.6 | 0.075398 | 1 | 0 | 0 | 20 | 10 | 300 | 0 | Thermal oil | simulation | our | N/A
Ba(OH)2·8H2O | 0.03315621 | 0.165781 | 5 | 244.4 | 80 | 0.6 | 1937 | 2.9 | 96.51883 | 0.0005878 | 0.050265 | 0.117829 | 1.6 | 0.075398 | 1 | 0 | 0 | 20 | 10 | 300 | 0 | Thermal oil | simulation | our | N/A
Ba(OH)2·8H2O | 0.03307792 | 0.1984638 | 6 | 244.4 | 80 | 0.6 | 1937 | 2.9 | 96.51883 | 0.0005878 | 0.050265 | 0.117829 | 1.6 | 0.075398 | 1 | 0 | 0 | 20 | 10 | 300 | 0 | Thermal oil | simulation | our | N/A
Ba(OH)2·8H2O | 0.03293498 | 0.2305458 | 7 | 244.4 | 80 | 0.6 | 1937 | 2.9 | 96.51883 | 0.0005878 | 0.050265 | 0.117829 | 1.6 | 0.075398 | 1 | 0 | 0 | 20 | 10 | 300 | 0 | Thermal oil | simulation | our | N/A
Ba(OH)2·8H2O | 0.03281635 | 0.2625317 | 8 | 244.4 | 80 | 0.6 | 1937 | 2.9 | 96.51883 | 0.0005878 | 0.050265 | 0.117829 | 1.6 | 0.075398 | 1 | 0 | 0 | 20 | 10 | 300 | 0 | Thermal oil | simulation | our | N/A
Ba(OH)2·8H2O | 0.03271556 | 0.2944409 | 9 | 244.4 | 80 | 0.6 | 1937 | 2.9 | 96.51883 | 0.0005878 | 0.050265 | 0.117829 | 1.6 | 0.075398 | 1 | 0 | 0 | 20 | 10 | 300 | 0 | Thermal oil | simulation | our | N/A
Ba(OH)2·8H2O | 0.0326636 | 0.3266369 | 10 | 244.4 | 80 | 0.6 | 1937 | 2.9 | 96.51883 | 0.0005878 | 0.050265 | 0.117829 | 1.6 | 0.075398 | 1 | 0 | 0 | 20 | 10 | 300 | 0 | Thermal oil | simulation | our | N/A
Ba(OH)2·8H2O | 0.03258848 | 0.3584742 | 11 | 244.4 | 80 | 0.6 | 1937 | 2.9 | 96.51883 | 0.0005878 | 0.050265 | 0.117829 | 1.6 | 0.075398 | 1 | 0 | 0 | 20 | 10 | 300 | 0 | Thermal oil | simulation | our | N/A
Ba(OH)2·8H2O | 0.03254002 | 0.3904811 | 12 | 244.4 | 80 | 0.6 | 1937 | 2.9 | 96.51883 | 0.0005878 | 0.050265 | 0.117829 | 1.6 | 0.075398 | 1 | 0 | 0 | 20 | 10 | 300 | 0 | Thermal oil | simulation | our | N/A
Xylitol | 0.03421257 | 0.001710628 | 0.05 | 237.6 | 90 | 0.52 | 1345 | 1.27 | 67.02 | 0.0005878 | 0.050265 | 0.117829 | 1.6 | 0.075398 | 1 | 0 | 0 | 20 | 10 | 300 | 0 | Thermal oil | simulation | our | N/A
Xylitol | 0.03027932 | 0.01513966 | 0.5 | 237.6 | 90 | 0.52 | 1345 | 1.27 | 67.02 | 0.0005878 | 0.050265 | 0.117829 | 1.6 | 0.075398 | 1 | 0 | 0 | 20 | 10 | 300 | 0 | Thermal oil | simulation | our | N/A
Xylitol | 0.02972361 | 0.02972361 | 1 | 237.6 | 90 | 0.52 | 1345 | 1.27 | 67.02 | 0.0005878 | 0.050265 | 0.117829 | 1.6 | 0.075398 | 1 | 0 | 0 | 20 | 10 | 300 | 0 | Thermal oil | simulation | our | N/A
Xylitol | 0.0296581 | 0.04448715 | 1.5 | 237.6 | 90 | 0.52 | 1345 | 1.27 | 67.02 | 0.0005878 | 0.050265 | 0.117829 | 1.6 | 0.075398 | 1 | 0 | 0 | 20 | 10 | 300 | 0 | Thermal oil | simulation | our | N/A
Xylitol | 0.02965454 | 0.05930908 | 2 | 237.6 | 90 | 0.52 | 1345 | 1.27 | 67.02 | 0.0005878 | 0.050265 | 0.117829 | 1.6 | 0.075398 | 1 | 0 | 0 | 20 | 10 | 300 | 0 | Thermal oil | simulation | our | N/A
Xylitol | 0.02963985 | 0.07409964 | 2.5 | 237.6 | 90 | 0.52 | 1345 | 1.27 | 67.02 | 0.0005878 | 0.050265 | 0.117829 | 1.6 | 0.075398 | 1 | 0 | 0 | 20 | 10 | 300 | 0 | Thermal oil | simulation | our | N/A
Xylitol | 0.02966369 | 0.08899106 | 3 | 237.6 | 90 | 0.52 | 1345 | 1.27 | 67.02 | 0.0005878 | 0.050265 | 0.117829 | 1.6 | 0.075398 | 1 | 0 | 0 | 20 | 10 | 300 | 0 | Thermal oil | simulation | our | N/A
Xylitol | 0.02970404 | 0.1039642 | 3.5 | 237.6 | 90 | 0.52 | 1345 | 1.27 | 67.02 | 0.0005878 | 0.050265 | 0.117829 | 1.6 | 0.075398 | 1 | 0 | 0 | 20 | 10 | 300 | 0 | Thermal oil | simulation | our | N/A
Xylitol | 0.02974477 | 0.1189807 | 4 | 237.6 | 90 | 0.52 | 1345 | 1.27 | 67.02 | 0.0005878 | 0.050265 | 0.117829 | 1.6 | 0.075398 | 1 | 0 | 0 | 20 | 10 | 300 | 0 | Thermal oil | simulation | our | N/A
Xylitol | 0.02976192 | 0.1339278 | 4.5 | 237.6 | 90 | 0.52 | 1345 | 1.27 | 67.02 | 0.0005878 | 0.050265 | 0.117829 | 1.6 | 0.075398 | 1 | 0 | 0 | 20 | 10 | 300 | 0 | Thermal oil | simulation | our | N/A
Xylitol | 0.02975992 | 0.1487988 | 5 | 237.6 | 90 | 0.52 | 1345 | 1.27 | 67.02 | 0.0005878 | 0.050265 | 0.117829 | 1.6 | 0.075398 | 1 | 0 | 0 | 20 | 10 | 300 | 0 | Thermal oil | simulation | our | N/A
Xylitol | 0.02975954 | 0.1636767 | 5.5 | 237.6 | 90 | 0.52 | 1345 | 1.27 | 67.02 | 0.0005878 | 0.050265 | 0.117829 | 1.6 | 0.075398 | 1 | 0 | 0 | 20 | 10 | 300 | 0 | Thermal oil | simulation | our | N/A
Xylitol | 0.02976713 | 0.1786019 | 6 | 237.6 | 90 | 0.52 | 1345 | 1.27 | 67.02 | 0.0005878 | 0.050265 | 0.117829 | 1.6 | 0.075398 | 1 | 0 | 0 | 20 | 10 | 300 | 0 | Thermal oil | simulation | our | N/A
Xylitol | 0.02975344 | 0.1933965 | 6.5 | 237.6 | 90 | 0.52 | 1345 | 1.27 | 67.02 | 0.0005878 | 0.050265 | 0.117829 | 1.6 | 0.075398 | 1 | 0 | 0 | 20 | 10 | 300 | 0 | Thermal oil | simulation | our | N/A
MgCl2·6H2O | 0.03652594 | 0.001826297 | 0.05 | 169 | 116 | 0.7 | 1450 | 1.83 | 72.25209 | 0.0005878 | 0.050265 | 0.117829 | 1.6 | 0.075398 | 1 | 0 | 0 | 20 | 10 | 300 | 0 | Thermal oil | simulation | our | N/A
MgCl2·6H2O | 0.0328361 | 0.01641805 | 0.5 | 169 | 116 | 0.7 | 1450 | 1.83 | 72.25209 | 0.0005878 | 0.050265 | 0.117829 | 1.6 | 0.075398 | 1 | 0 | 0 | 20 | 10 | 300 | 0 | Thermal oil | simulation | our | N/A
MgCl2·6H2O | 0.03240199 | 0.03240199 | 1 | 169 | 116 | 0.7 | 1450 | 1.83 | 72.25209 | 0.0005878 | 0.050265 | 0.117829 | 1.6 | 0.075398 | 1 | 0 | 0 | 20 | 10 | 300 | 0 | Thermal oil | simulation | our | N/A
MgCl2·6H2O | 0.03231576 | 0.04847364 | 1.5 | 169 | 116 | 0.7 | 1450 | 1.83 | 72.25209 | 0.0005878 | 0.050265 | 0.117829 | 1.6 | 0.075398 | 1 | 0 | 0 | 20 | 10 | 300 | 0 | Thermal oil | simulation | our | N/A
MgCl2·6H2O | 0.03242676 | 0.06485351 | 2 | 169 | 116 | 0.7 | 1450 | 1.83 | 72.25209 | 0.0005878 | 0.050265 | 0.117829 | 1.6 | 0.075398 | 1 | 0 | 0 | 20 | 10 | 300 | 0 | Thermal oil | simulation | our | N/A
MgCl2·6H2O | 0.0325221 | 0.08130526 | 2.5 | 169 | 116 | 0.7 | 1450 | 1.83 | 72.25209 | 0.0005878 | 0.050265 | 0.117829 | 1.6 | 0.075398 | 1 | 0 | 0 | 20 | 10 | 300 | 0 | Thermal oil | simulation | our | N/A
MgCl2·6H2O | 0.03256303 | 0.09768909 | 3 | 169 | 116 | 0.7 | 1450 | 1.83 | 72.25209 | 0.0005878 | 0.050265 | 0.117829 | 1.6 | 0.075398 | 1 | 0 | 0 | 20 | 10 | 300 | 0 | Thermal oil | simulation | our | N/A
MgCl2·6H2O | 0.03256657 | 0.113983 | 3.5 | 169 | 116 | 0.7 | 1450 | 1.83 | 72.25209 | 0.0005878 | 0.050265 | 0.117829 | 1.6 | 0.075398 | 1 | 0 | 0 | 20 | 10 | 300 | 0 | Thermal oil | simulation | our | N/A
MgCl2·6H2O | 0.03256116 | 0.1302446 | 4 | 169 | 116 | 0.7 | 1450 | 1.83 | 72.25209 | 0.0005878 | 0.050265 | 0.117829 | 1.6 | 0.075398 | 1 | 0 | 0 | 20 | 10 | 300 | 0 | Thermal oil | simulation | our | N/A
Erythritol | 0.03767302 | 0.001883651 | 0.05 | 333.7 | 118.8 | 0.8 | 1346 | 1.98 | 67.06987 | 0.0005878 | 0.050265 | 0.117829 | 1.6 | 0.075398 | 1 | 0 | 0 | 20 | 10 | 300 | 0 | Thermal oil | simulation | our | N/A
Erythritol | 0.03772646 | 0.002263588 | 0.06 | 333.7 | 118.8 | 0.8 | 1346 | 1.98 | 67.06987 | 0.0005878 | 0.050265 | 0.117829 | 1.6 | 0.075398 | 1 | 0 | 0 | 20 | 10 | 300 | 0 | Thermal oil | simulation | our | N/A
Erythritol | 0.03764062 | 0.00301125 | 0.08 | 333.7 | 118.8 | 0.8 | 1346 | 1.98 | 67.06987 | 0.0005878 | 0.050265 | 0.117829 | 1.6 | 0.075398 | 1 | 0 | 0 | 20 | 10 | 300 | 0 | Thermal oil | simulation | our | N/A
Erythritol | 0.03754595 | 0.003379135 | 0.09 | 333.7 | 118.8 | 0.8 | 1346 | 1.98 | 67.06987 | 0.0005878 | 0.050265 | 0.117829 | 1.6 | 0.075398 | 1 | 0 | 0 | 20 | 10 | 300 | 0 | Thermal oil | simulation | our | N/A
RT35/SiC | 1.599065 | 0.07995323 | 0.05 | 145 | 35 | 0.82 | 917 | 1.9 | 1.785245 | 0.02869 | 0.002513 | 0.239414 | 2 | 0.094248 | 1 | 0 | 0 | 30 | 10 | 400 | 0 | Thermal oil | simulation | our | N/A
RT35/SiC | 1.530764 | 0.1530764 | 0.1 | 145 | 35 | 0.82 | 917 | 1.9 | 1.785245 | 0.02869 | 0.002513 | 0.239414 | 2 | 0.094248 | 1 | 0 | 0 | 30 | 10 | 400 | 0 | Thermal oil | simulation | our | N/A
RT35/SiC | 1.478054 | 0.221708 | 0.15 | 145 | 35 | 0.82 | 917 | 1.9 | 1.785245 | 0.02869 | 0.002513 | 0.239414 | 2 | 0.094248 | 1 | 0 | 0 | 30 | 10 | 400 | 0 | Thermal oil | simulation | our | N/A
RT35/SiC | 1.425272 | 0.2850545 | 0.2 | 145 | 35 | 0.82 | 917 | 1.9 | 1.785245 | 0.02869 | 0.002513 | 0.239414 | 2 | 0.094248 | 1 | 0 | 0 | 30 | 10 | 400 | 0 | Thermal oil | simulation | our | N/A
RT35/SiC | 1.361796 | 0.3404491 | 0.25 | 145 | 35 | 0.82 | 917 | 1.9 | 1.785245 | 0.02869 | 0.002513 | 0.239414 | 2 | 0.094248 | 1 | 0 | 0 | 30 | 10 | 400 | 0 | Thermal oil | simulation | our | N/A
RT35/SiC | 1.274116 | 0.3822348 | 0.3 | 145 | 35 | 0.82 | 917 | 1.9 | 1.785245 | 0.02869 | 0.002513 | 0.239414 | 2 | 0.094248 | 1 | 0 | 0 | 30 | 10 | 400 | 0 | Thermal oil | simulation | our | N/A
RT35/SiC | 1.165777 | 0.4080219 | 0.35 | 145 | 35 | 0.82 | 917 | 1.9 | 1.785245 | 0.02869 | 0.002513 | 0.239414 | 2 | 0.094248 | 1 | 0 | 0 | 30 | 10 | 400 | 0 | Thermal oil | simulation | our | N/A
RT35/SiC | 1.054356 | 0.4217423 | 0.4 | 145 | 35 | 0.82 | 917 | 1.9 | 1.785245 | 0.02869 | 0.002513 | 0.239414 | 2 | 0.094248 | 1 | 0 | 0 | 30 | 10 | 400 | 0 | Thermal oil | simulation | our | N/A
RT35/SiC | 0.952922 | 0.4288149 | 0.45 | 145 | 35 | 0.82 | 917 | 1.9 | 1.785245 | 0.02869 | 0.002513 | 0.239414 | 2 | 0.094248 | 1 | 0 | 0 | 30 | 10 | 400 | 0 | Thermal oil | simulation | our | N/A
Eicosane | 1.544545 | 0.07722724 | 0.05 | 248 | 36.7 | 0.28 | 816 | 2.16 | 1.588615 | 0.02869 | 0.002513 | 0.239414 | 2 | 0.094248 | 1 | 0 | 0 | 30 | 10 | 400 | 0 | Thermal oil | simulation | our | N/A
Eicosane | 1.479184 | 0.1479184 | 0.1 | 248 | 36.7 | 0.28 | 816 | 2.16 | 1.588615 | 0.02869 | 0.002513 | 0.239414 | 2 | 0.094248 | 1 | 0 | 0 | 30 | 10 | 400 | 0 | Thermal oil | simulation | our | N/A
Eicosane | 1.429185 | 0.2143778 | 0.15 | 248 | 36.7 | 0.28 | 816 | 2.16 | 1.588615 | 0.02869 | 0.002513 | 0.239414 | 2 | 0.094248 | 1 | 0 | 0 | 30 | 10 | 400 | 0 | Thermal oil | simulation | our | N/A
Eicosane | 1.392916 | 0.2785832 | 0.2 | 248 | 36.7 | 0.28 | 816 | 2.16 | 1.588615 | 0.02869 | 0.002513 | 0.239414 | 2 | 0.094248 | 1 | 0 | 0 | 30 | 10 | 400 | 0 | Thermal oil | simulation | our | N/A
Eicosane | 1.366732 | 0.3416829 | 0.25 | 248 | 36.7 | 0.28 | 816 | 2.16 | 1.588615 | 0.02869 | 0.002513 | 0.239414 | 2 | 0.094248 | 1 | 0 | 0 | 30 | 10 | 400 | 0 | Thermal oil | simulation | our | N/A
Eicosane | 1.337849 | 0.4013546 | 0.3 | 248 | 36.7 | 0.28 | 816 | 2.16 | 1.588615 | 0.02869 | 0.002513 | 0.239414 | 2 | 0.094248 | 1 | 0 | 0 | 30 | 10 | 400 | 0 | Thermal oil | simulation | our | N/A
Eicosane | 1.29544 | 0.453404 | 0.35 | 248 | 36.7 | 0.28 | 816 | 2.16 | 1.588615 | 0.02869 | 0.002513 | 0.239414 | 2 | 0.094248 | 1 | 0 | 0 | 30 | 10 | 400 | 0 | Thermal oil | simulation | our | N/A
Eicosane | 1.240033 | 0.4960131 | 0.4 | 248 | 36.7 | 0.28 | 816 | 2.16 | 1.588615 | 0.02869 | 0.002513 | 0.239414 | 2 | 0.094248 | 1 | 0 | 0 | 30 | 10 | 400 | 0 | Thermal oil | simulation | our | N/A
Eicosane | 1.174477 | 0.5285144 | 0.45 | 248 | 36.7 | 0.28 | 816 | 2.16 | 1.588615 | 0.02869 | 0.002513 | 0.239414 | 2 | 0.094248 | 1 | 0 | 0 | 30 | 10 | 400 | 0 | Thermal oil | simulation | our | N/A
Eicosane | 1.102902 | 0.5514508 | 0.5 | 248 | 36.7 | 0.28 | 816 | 2.16 | 1.588615 | 0.02869 | 0.002513 | 0.239414 | 2 | 0.094248 | 1 | 0 | 0 | 30 | 10 | 400 | 0 | Thermal oil | simulation | our | N/A
Eicosane | 1.030205 | 0.5666127 | 0.55 | 248 | 36.7 | 0.28 | 816 | 2.16 | 1.588615 | 0.02869 | 0.002513 | 0.239414 | 2 | 0.094248 | 1 | 0 | 0 | 30 | 10 | 400 | 0 | Thermal oil | simulation | our | N/A
Eicosane | 0.9598324 | 0.5758994 | 0.6 | 248 | 36.7 | 0.28 | 816 | 2.16 | 1.588615 | 0.02869 | 0.002513 | 0.239414 | 2 | 0.094248 | 1 | 0 | 0 | 30 | 10 | 400 | 0 | Thermal oil | simulation | our | N/A
Lauric acid | 1.447997 | 0.07239983 | 0.05 | 187.21 | 46 | 0.15 | 912 | 2.29 | 1.775511 | 0.02869 | 0.002513 | 0.239414 | 2 | 0.094248 | 1 | 0 | 0 | 30 | 10 | 400 | 0 | Thermal oil | simulation | our | N/A
Lauric acid | 1.373308 | 0.1373308 | 0.1 | 187.21 | 46 | 0.15 | 912 | 2.29 | 1.775511 | 0.02869 | 0.002513 | 0.239414 | 2 | 0.094248 | 1 | 0 | 0 | 30 | 10 | 400 | 0 | Thermal oil | simulation | our | N/A
Lauric acid | 1.275063 | 0.2550126 | 0.2 | 187.21 | 46 | 0.15 | 912 | 2.29 | 1.775511 | 0.02869 | 0.002513 | 0.239414 | 2 | 0.094248 | 1 | 0 | 0 | 30 | 10 | 400 | 0 | Thermal oil | simulation | our | N/A
Lauric acid | 1.202755 | 0.3608266 | 0.3 | 187.21 | 46 | 0.15 | 912 | 2.29 | 1.775511 | 0.02869 | 0.002513 | 0.239414 | 2 | 0.094248 | 1 | 0 | 0 | 30 | 10 | 400 | 0 | Thermal oil | simulation | our | N/A
Lauric acid | 1.10645 | 0.4425801 | 0.4 | 187.21 | 46 | 0.15 | 912 | 2.29 | 1.775511 | 0.02869 | 0.002513 | 0.239414 | 2 | 0.094248 | 1 | 0 | 0 | 30 | 10 | 400 | 0 | Thermal oil | simulation | our | N/A
Lauric acid | 0.9892027 | 0.4946014 | 0.5 | 187.21 | 46 | 0.15 | 912 | 2.29 | 1.775511 | 0.02869 | 0.002513 | 0.239414 | 2 | 0.094248 | 1 | 0 | 0 | 30 | 10 | 400 | 0 | Thermal oil | simulation | our | N/A
Lauric acid | 0.8719525 | 0.5231715 | 0.6 | 187.21 | 46 | 0.15 | 912 | 2.29 | 1.775511 | 0.02869 | 0.002513 | 0.239414 | 2 | 0.094248 | 1 | 0 | 0 | 30 | 10 | 400 | 0 | Thermal oil | simulation | our | N/A
Lauric acid | 0.7675239 | 0.5372667 | 0.7 | 187.21 | 46 | 0.15 | 912 | 2.29 | 1.775511 | 0.02869 | 0.002513 | 0.239414 | 2 | 0.094248 | 1 | 0 | 0 | 30 | 10 | 400 | 0 | Thermal oil | simulation | our | N/A
Lauric acid | 0.678882 | 0.5431056 | 0.8 | 187.21 | 46 | 0.15 | 912 | 2.29 | 1.775511 | 0.02869 | 0.002513 | 0.239414 | 2 | 0.094248 | 1 | 0 | 0 | 30 | 10 | 400 | 0 | Thermal oil | simulation | our | N/A
Paraffin/EG | 1.451076 | 0.07255382 | 0.05 | 155 | 50.9 | 2.35 | 300 | 1.7 | 0.58405 | 0.02869 | 0.002513 | 0.239414 | 2 | 0.094248 | 1 | 0 | 0 | 30 | 10 | 400 | 0 | Thermal oil | simulation | our | N/A
Paraffin/EG | 1.27583 | 0.127583 | 0.1 | 155 | 50.9 | 2.35 | 300 | 1.7 | 0.58405 | 0.02869 | 0.002513 | 0.239414 | 2 | 0.094248 | 1 | 0 | 0 | 30 | 10 | 400 | 0 | Thermal oil | simulation | our | N/A
Paraffin/EG | 0.939647 | 0.140947 | 0.15 | 155 | 50.9 | 2.35 | 300 | 1.7 | 0.58405 | 0.02869 | 0.002513 | 0.239414 | 2 | 0.094248 | 1 | 0 | 0 | 30 | 10 | 400 | 0 | Thermal oil | simulation | our | N/A
Paraffin/EG | 0.7172197 | 0.1434439 | 0.2 | 155 | 50.9 | 2.35 | 300 | 1.7 | 0.58405 | 0.02869 | 0.002513 | 0.239414 | 2 | 0.094248 | 1 | 0 | 0 | 30 | 10 | 400 | 0 | Thermal oil | simulation | our | N/A
Stearic acid | 1.536927 | 0.07684635 | 0.05 | 169 | 52 | 0.29 | 906 | 2.21 | 1.76383 | 0.02869 | 0.002513 | 0.239414 | 2 | 0.094248 | 1 | 0 | 0 | 30 | 10 | 400 | 0 | Thermal oil | simulation | our | N/A
Stearic acid | 1.451788 | 0.1451788 | 0.1 | 169 | 52 | 0.29 | 906 | 2.21 | 1.76383 | 0.02869 | 0.002513 | 0.239414 | 2 | 0.094248 | 1 | 0 | 0 | 30 | 10 | 400 | 0 | Thermal oil | simulation | our | N/A
Stearic acid | 1.382377 | 0.2073565 | 0.15 | 169 | 52 | 0.29 | 906 | 2.21 | 1.76383 | 0.02869 | 0.002513 | 0.239414 | 2 | 0.094248 | 1 | 0 | 0 | 30 | 10 | 400 | 0 | Thermal oil | simulation | our | N/A
Stearic acid | 1.328813 | 0.2657626 | 0.2 | 169 | 52 | 0.29 | 906 | 2.21 | 1.76383 | 0.02869 | 0.002513 | 0.239414 | 2 | 0.094248 | 1 | 0 | 0 | 30 | 10 | 400 | 0 | Thermal oil | simulation | our | N/A
Stearic acid | 1.282842 | 0.3207104 | 0.25 | 169 | 52 | 0.29 | 906 | 2.21 | 1.76383 | 0.02869 | 0.002513 | 0.239414 | 2 | 0.094248 | 1 | 0 | 0 | 30 | 10 | 400 | 0 | Thermal oil | simulation | our | N/A
Stearic acid | 1.233275 | 0.3699826 | 0.3 | 169 | 52 | 0.29 | 906 | 2.21 | 1.76383 | 0.02869 | 0.002513 | 0.239414 | 2 | 0.094248 | 1 | 0 | 0 | 30 | 10 | 400 | 0 | Thermal oil | simulation | our | N/A
Stearic acid | 1.173225 | 0.4106286 | 0.35 | 169 | 52 | 0.29 | 906 | 2.21 | 1.76383 | 0.02869 | 0.002513 | 0.239414 | 2 | 0.094248 | 1 | 0 | 0 | 30 | 10 | 400 | 0 | Thermal oil | simulation | our | N/A
Stearic acid | 1.104332 | 0.4417329 | 0.4 | 169 | 52 | 0.29 | 906 | 2.21 | 1.76383 | 0.02869 | 0.002513 | 0.239414 | 2 | 0.094248 | 1 | 0 | 0 | 30 | 10 | 400 | 0 | Thermal oil | simulation | our | N/A
Stearic acid | 1.031073 | 0.463983 | 0.45 | 169 | 52 | 0.29 | 906 | 2.21 | 1.76383 | 0.02869 | 0.002513 | 0.239414 | 2 | 0.094248 | 1 | 0 | 0 | 30 | 10 | 400 | 0 | Thermal oil | simulation | our | N/A
Stearic acid | 0.9578548 | 0.4789274 | 0.5 | 169 | 52 | 0.29 | 906 | 2.21 | 1.76383 | 0.02869 | 0.002513 | 0.239414 | 2 | 0.094248 | 1 | 0 | 0 | 30 | 10 | 400 | 0 | Thermal oil | simulation | our | N/A
SAT/EG | 1.790848 | 0.08954238 | 0.05 | 227.3 | 58 | 7.2 | 1000 | 3.22 | 1.94683 | 0.02869 | 0.002513 | 0.239414 | 2 | 0.094248 | 1 | 0 | 0 | 30 | 10 | 400 | 0 | Thermal oil | simulation | our | N/A
SAT/EG | 1.697738 | 0.1697738 | 0.1 | 227.3 | 58 | 7.2 | 1000 | 3.22 | 1.94683 | 0.02869 | 0.002513 | 0.239414 | 2 | 0.094248 | 1 | 0 | 0 | 30 | 10 | 400 | 0 | Thermal oil | simulation | our | N/A
SAT/EG | 1.659804 | 0.2489706 | 0.15 | 227.3 | 58 | 7.2 | 1000 | 3.22 | 1.94683 | 0.02869 | 0.002513 | 0.239414 | 2 | 0.094248 | 1 | 0 | 0 | 30 | 10 | 400 | 0 | Thermal oil | simulation | our | N/A
SAT/EG | 1.633176 | 0.3266352 | 0.2 | 227.3 | 58 | 7.2 | 1000 | 3.22 | 1.94683 | 0.02869 | 0.002513 | 0.239414 | 2 | 0.094248 | 1 | 0 | 0 | 30 | 10 | 400 | 0 | Thermal oil | simulation | our | N/A
SAT/EG | 1.609053 | 0.4022632 | 0.25 | 227.3 | 58 | 7.2 | 1000 | 3.22 | 1.94683 | 0.02869 | 0.002513 | 0.239414 | 2 | 0.094248 | 1 | 0 | 0 | 30 | 10 | 400 | 0 | Thermal oil | simulation | our | N/A
SAT/EG | 1.583713 | 0.4751139 | 0.3 | 227.3 | 58 | 7.2 | 1000 | 3.22 | 1.94683 | 0.02869 | 0.002513 | 0.239414 | 2 | 0.094248 | 1 | 0 | 0 | 30 | 10 | 400 | 0 | Thermal oil | simulation | our | N/A
SAT/EG | 1.553803 | 0.5438311 | 0.35 | 227.3 | 58 | 7.2 | 1000 | 3.22 | 1.94683 | 0.02869 | 0.002513 | 0.239414 | 2 | 0.094248 | 1 | 0 | 0 | 30 | 10 | 400 | 0 | Thermal oil | simulation | our | N/A
SAT/EG | 1.514827 | 0.6059309 | 0.4 | 227.3 | 58 | 7.2 | 1000 | 3.22 | 1.94683 | 0.02869 | 0.002513 | 0.239414 | 2 | 0.094248 | 1 | 0 | 0 | 30 | 10 | 400 | 0 | Thermal oil | simulation | our | N/A
SAT/EG | 1.461045 | 0.6574704 | 0.45 | 227.3 | 58 | 7.2 | 1000 | 3.22 | 1.94683 | 0.02869 | 0.002513 | 0.239414 | 2 | 0.094248 | 1 | 0 | 0 | 30 | 10 | 400 | 0 | Thermal oil | simulation | our | N/A
SAT/EG | 1.389486 | 0.6947429 | 0.5 | 227.3 | 58 | 7.2 | 1000 | 3.22 | 1.94683 | 0.02869 | 0.002513 | 0.239414 | 2 | 0.094248 | 1 | 0 | 0 | 30 | 10 | 400 | 0 | Thermal oil | simulation | our | N/A
SAT/EG | 1.308161 | 0.7194886 | 0.55 | 227.3 | 58 | 7.2 | 1000 | 3.22 | 1.94683 | 0.02869 | 0.002513 | 0.239414 | 2 | 0.094248 | 1 | 0 | 0 | 30 | 10 | 400 | 0 | Thermal oil | simulation | our | N/A
RT60 | 1.482559 | 0.07412793 | 0.05 | 186.7 | 60 | 0.2 | 897 | 2.17 | 1.74631 | 0.02869 | 0.002513 | 0.239414 | 2 | 0.094248 | 1 | 0 | 0 | 30 | 10 | 400 | 0 | Thermal oil | simulation | our | N/A
RT60 | 1.394403 | 0.1394403 | 0.1 | 186.7 | 60 | 0.2 | 897 | 2.17 | 1.74631 | 0.02869 | 0.002513 | 0.239414 | 2 | 0.094248 | 1 | 0 | 0 | 30 | 10 | 400 | 0 | Thermal oil | simulation | our | N/A
RT60 | 1.321787 | 0.198268 | 0.15 | 186.7 | 60 | 0.2 | 897 | 2.17 | 1.74631 | 0.02869 | 0.002513 | 0.239414 | 2 | 0.094248 | 1 | 0 | 0 | 30 | 10 | 400 | 0 | Thermal oil | simulation | our | N/A
RT60 | 1.267707 | 0.2535413 | 0.2 | 186.7 | 60 | 0.2 | 897 | 2.17 | 1.74631 | 0.02869 | 0.002513 | 0.239414 | 2 | 0.094248 | 1 | 0 | 0 | 30 | 10 | 400 | 0 | Thermal oil | simulation | our | N/A
RT60 | 1.223871 | 0.3059677 | 0.25 | 186.7 | 60 | 0.2 | 897 | 2.17 | 1.74631 | 0.02869 | 0.002513 | 0.239414 | 2 | 0.094248 | 1 | 0 | 0 | 30 | 10 | 400 | 0 | Thermal oil | simulation | our | N/A
RT60 | 1.184248 | 0.3552743 | 0.3 | 186.7 | 60 | 0.2 | 897 | 2.17 | 1.74631 | 0.02869 | 0.002513 | 0.239414 | 2 | 0.094248 | 1 | 0 | 0 | 30 | 10 | 400 | 0 | Thermal oil | simulation | our | N/A
RT60 | 1.138718 | 0.3985512 | 0.35 | 186.7 | 60 | 0.2 | 897 | 2.17 | 1.74631 | 0.02869 | 0.002513 | 0.239414 | 2 | 0.094248 | 1 | 0 | 0 | 30 | 10 | 400 | 0 | Thermal oil | simulation | our | N/A
RT60 | 1.086465 | 0.4345861 | 0.4 | 186.7 | 60 | 0.2 | 897 | 2.17 | 1.74631 | 0.02869 | 0.002513 | 0.239414 | 2 | 0.094248 | 1 | 0 | 0 | 30 | 10 | 400 | 0 | Thermal oil | simulation | our | N/A
RT60 | 1.028622 | 0.4628801 | 0.45 | 186.7 | 60 | 0.2 | 897 | 2.17 | 1.74631 | 0.02869 | 0.002513 | 0.239414 | 2 | 0.094248 | 1 | 0 | 0 | 30 | 10 | 400 | 0 | Thermal oil | simulation | our | N/A
RT60 | 0.9681006 | 0.4840503 | 0.5 | 186.7 | 60 | 0.2 | 897 | 2.17 | 1.74631 | 0.02869 | 0.002513 | 0.239414 | 2 | 0.094248 | 1 | 0 | 0 | 30 | 10 | 400 | 0 | Thermal oil | simulation | our | N/A
RT60 | 0.9079284 | 0.4993606 | 0.55 | 186.7 | 60 | 0.2 | 897 | 2.17 | 1.74631 | 0.02869 | 0.002513 | 0.239414 | 2 | 0.094248 | 1 | 0 | 0 | 30 | 10 | 400 | 0 | Thermal oil | simulation | our | N/A
RT60 | 0.8499906 | 0.5099944 | 0.6 | 186.7 | 60 | 0.2 | 897 | 2.17 | 1.74631 | 0.02869 | 0.002513 | 0.239414 | 2 | 0.094248 | 1 | 0 | 0 | 30 | 10 | 400 | 0 | Thermal oil | simulation | our | N/A
RT60 | 0.7952025 | 0.5168816 | 0.65 | 186.7 | 60 | 0.2 | 897 | 2.17 | 1.74631 | 0.02869 | 0.002513 | 0.239414 | 2 | 0.094248 | 1 | 0 | 0 | 30 | 10 | 400 | 0 | Thermal oil | simulation | our | N/A
RT60 | 0.7444643 | 0.521125 | 0.7 | 186.7 | 60 | 0.2 | 897 | 2.17 | 1.74631 | 0.02869 | 0.002513 | 0.239414 | 2 | 0.094248 | 1 | 0 | 0 | 30 | 10 | 400 | 0 | Thermal oil | simulation | our | N/A
PA/Cu | 1.746496 | 0.08732481 | 0.05 | 174 | 61.4 | 5.112 | 1348 | 2.06 | 2.62433 | 0.02869 | 0.002513 | 0.239414 | 2 | 0.094248 | 1 | 0 | 0 | 30 | 10 | 400 | 0 | Thermal oil | simulation | our | N/A
PA/Cu | 1.671056 | 0.1671056 | 0.1 | 174 | 61.4 | 5.112 | 1348 | 2.06 | 2.62433 | 0.02869 | 0.002513 | 0.239414 | 2 | 0.094248 | 1 | 0 | 0 | 30 | 10 | 400 | 0 | Thermal oil | simulation | our | N/A
PA/Cu | 1.638733 | 0.2458099 | 0.15 | 174 | 61.4 | 5.112 | 1348 | 2.06 | 2.62433 | 0.02869 | 0.002513 | 0.239414 | 2 | 0.094248 | 1 | 0 | 0 | 30 | 10 | 400 | 0 | Thermal oil | simulation | our | N/A
PA/Cu | 1.614405 | 0.3228811 | 0.2 | 174 | 61.4 | 5.112 | 1348 | 2.06 | 2.62433 | 0.02869 | 0.002513 | 0.239414 | 2 | 0.094248 | 1 | 0 | 0 | 30 | 10 | 400 | 0 | Thermal oil | simulation | our | N/A
PA/Cu | 1.591241 | 0.3978103 | 0.25 | 174 | 61.4 | 5.112 | 1348 | 2.06 | 2.62433 | 0.02869 | 0.002513 | 0.239414 | 2 | 0.094248 | 1 | 0 | 0 | 30 | 10 | 400 | 0 | Thermal oil | simulation | our | N/A
PA/Cu | 1.566222 | 0.4698665 | 0.3 | 174 | 61.4 | 5.112 | 1348 | 2.06 | 2.62433 | 0.02869 | 0.002513 | 0.239414 | 2 | 0.094248 | 1 | 0 | 0 | 30 | 10 | 400 | 0 | Thermal oil | simulation | our | N/A
PA/Cu | 1.536364 | 0.5377274 | 0.35 | 174 | 61.4 | 5.112 | 1348 | 2.06 | 2.62433 | 0.02869 | 0.002513 | 0.239414 | 2 | 0.094248 | 1 | 0 | 0 | 30 | 10 | 400 | 0 | Thermal oil | simulation | our | N/A
PA/Cu | 1.497475 | 0.5989898 | 0.4 | 174 | 61.4 | 5.112 | 1348 | 2.06 | 2.62433 | 0.02869 | 0.002513 | 0.239414 | 2 | 0.094248 | 1 | 0 | 0 | 30 | 10 | 400 | 0 | Thermal oil | simulation | our | N/A
PA/Cu | 1.443901 | 0.6497553 | 0.45 | 174 | 61.4 | 5.112 | 1348 | 2.06 | 2.62433 | 0.02869 | 0.002513 | 0.239414 | 2 | 0.094248 | 1 | 0 | 0 | 30 | 10 | 400 | 0 | Thermal oil | simulation | our | N/A
PA/Cu | 1.371134 | 0.6855668 | 0.5 | 174 | 61.4 | 5.112 | 1348 | 2.06 | 2.62433 | 0.02869 | 0.002513 | 0.239414 | 2 | 0.094248 | 1 | 0 | 0 | 30 | 10 | 400 | 0 | Thermal oil | simulation | our | N/A
PA/Cu | 1.287327 | 0.7080298 | 0.55 | 174 | 61.4 | 5.112 | 1348 | 2.06 | 2.62433 | 0.02869 | 0.002513 | 0.239414 | 2 | 0.094248 | 1 | 0 | 0 | 30 | 10 | 400 | 0 | Thermal oil | simulation | our | N/A
PA/Cu | 1.203205 | 0.7219232 | 0.6 | 174 | 61.4 | 5.112 | 1348 | 2.06 | 2.62433 | 0.02869 | 0.002513 | 0.239414 | 2 | 0.094248 | 1 | 0 | 0 | 30 | 10 | 400 | 0 | Thermal oil | simulation | our | N/A
PA/Cu | 1.123817 | 0.7304812 | 0.65 | 174 | 61.4 | 5.112 | 1348 | 2.06 | 2.62433 | 0.02869 | 0.002513 | 0.239414 | 2 | 0.094248 | 1 | 0 | 0 | 30 | 10 | 400 | 0 | Thermal oil | simulation | our | N/A
PA/Cu | 1.051039 | 0.7357273 | 0.7 | 174 | 61.4 | 5.112 | 1348 | 2.06 | 2.62433 | 0.02869 | 0.002513 | 0.239414 | 2 | 0.094248 | 1 | 0 | 0 | 30 | 10 | 400 | 0 | Thermal oil | simulation | our | N/A
Ba(OH)2·8H2O | 1.781286 | 0.0890643 | 0.05 | 244.4 | 80 | 0.6 | 1937 | 2.9 | 3.77101 | 0.02869 | 0.002513 | 0.239414 | 2 | 0.094248 | 1 | 0 | 0 | 30 | 10 | 400 | 0 | Thermal oil | simulation | our | N/A
Ba(OH)2·8H2O | 1.718634 | 0.1718634 | 0.1 | 244.4 | 80 | 0.6 | 1937 | 2.9 | 3.77101 | 0.02869 | 0.002513 | 0.239414 | 2 | 0.094248 | 1 | 0 | 0 | 30 | 10 | 400 | 0 | Thermal oil | simulation | our | N/A
Ba(OH)2·8H2O | 1.665656 | 0.2498485 | 0.15 | 244.4 | 80 | 0.6 | 1937 | 2.9 | 3.77101 | 0.02869 | 0.002513 | 0.239414 | 2 | 0.094248 | 1 | 0 | 0 | 30 | 10 | 400 | 0 | Thermal oil | simulation | our | N/A
Ba(OH)2·8H2O | 1.628789 | 0.3257578 | 0.2 | 244.4 | 80 | 0.6 | 1937 | 2.9 | 3.77101 | 0.02869 | 0.002513 | 0.239414 | 2 | 0.094248 | 1 | 0 | 0 | 30 | 10 | 400 | 0 | Thermal oil | simulation | our | N/A
Ba(OH)2·8H2O | 1.602158 | 0.4005394 | 0.25 | 244.4 | 80 | 0.6 | 1937 | 2.9 | 3.77101 | 0.02869 | 0.002513 | 0.239414 | 2 | 0.094248 | 1 | 0 | 0 | 30 | 10 | 400 | 0 | Thermal oil | simulation | our | N/A
Ba(OH)2·8H2O | 1.582077 | 0.4746232 | 0.3 | 244.4 | 80 | 0.6 | 1937 | 2.9 | 3.77101 | 0.02869 | 0.002513 | 0.239414 | 2 | 0.094248 | 1 | 0 | 0 | 30 | 10 | 400 | 0 | Thermal oil | simulation | our | N/A
Ba(OH)2·8H2O | 1.566195 | 0.5481683 | 0.35 | 244.4 | 80 | 0.6 | 1937 | 2.9 | 3.77101 | 0.02869 | 0.002513 | 0.239414 | 2 | 0.094248 | 1 | 0 | 0 | 30 | 10 | 400 | 0 | Thermal oil | simulation | our | N/A
Ba(OH)2·8H2O | 1.552893 | 0.6211574 | 0.4 | 244.4 | 80 | 0.6 | 1937 | 2.9 | 3.77101 | 0.02869 | 0.002513 | 0.239414 | 2 | 0.094248 | 1 | 0 | 0 | 30 | 10 | 400 | 0 | Thermal oil | simulation | our | N/A
Ba(OH)2·8H2O | 1.541505 | 0.6936772 | 0.45 | 244.4 | 80 | 0.6 | 1937 | 2.9 | 3.77101 | 0.02869 | 0.002513 | 0.239414 | 2 | 0.094248 | 1 | 0 | 0 | 30 | 10 | 400 | 0 | Thermal oil | simulation | our | N/A
Ba(OH)2·8H2O | 1.5331 | 0.7665499 | 0.5 | 244.4 | 80 | 0.6 | 1937 | 2.9 | 3.77101 | 0.02869 | 0.002513 | 0.239414 | 2 | 0.094248 | 1 | 0 | 0 | 30 | 10 | 400 | 0 | Thermal oil | simulation | our | N/A
Ba(OH)2·8H2O | 1.524906 | 0.8386984 | 0.55 | 244.4 | 80 | 0.6 | 1937 | 2.9 | 3.77101 | 0.02869 | 0.002513 | 0.239414 | 2 | 0.094248 | 1 | 0 | 0 | 30 | 10 | 400 | 0 | Thermal oil | simulation | our | N/A
Ba(OH)2·8H2O | 1.515836 | 0.9095018 | 0.6 | 244.4 | 80 | 0.6 | 1937 | 2.9 | 3.77101 | 0.02869 | 0.002513 | 0.239414 | 2 | 0.094248 | 1 | 0 | 0 | 30 | 10 | 400 | 0 | Thermal oil | simulation | our | N/A
Ba(OH)2·8H2O | 1.50483 | 0.9781394 | 0.65 | 244.4 | 80 | 0.6 | 1937 | 2.9 | 3.77101 | 0.02869 | 0.002513 | 0.239414 | 2 | 0.094248 | 1 | 0 | 0 | 30 | 10 | 400 | 0 | Thermal oil | simulation | our | N/A
Ba(OH)2·8H2O | 1.491069 | 1.043749 | 0.7 | 244.4 | 80 | 0.6 | 1937 | 2.9 | 3.77101 | 0.02869 | 0.002513 | 0.239414 | 2 | 0.094248 | 1 | 0 | 0 | 30 | 10 | 400 | 0 | Thermal oil | simulation | our | N/A
Ba(OH)2·8H2O | 1.474427 | 1.10582 | 0.75 | 244.4 | 80 | 0.6 | 1937 | 2.9 | 3.77101 | 0.02869 | 0.002513 | 0.239414 | 2 | 0.094248 | 1 | 0 | 0 | 30 | 10 | 400 | 0 | Thermal oil | simulation | our | N/A
Ba(OH)2·8H2O | 1.454693 | 1.163754 | 0.8 | 244.4 | 80 | 0.6 | 1937 | 2.9 | 3.77101 | 0.02869 | 0.002513 | 0.239414 | 2 | 0.094248 | 1 | 0 | 0 | 30 | 10 | 400 | 0 | Thermal oil | simulation | our | N/A
Ba(OH)2·8H2O | 1.431669 | 1.216919 | 0.85 | 244.4 | 80 | 0.6 | 1937 | 2.9 | 3.77101 | 0.02869 | 0.002513 | 0.239414 | 2 | 0.094248 | 1 | 0 | 0 | 30 | 10 | 400 | 0 | Thermal oil | simulation | our | N/A
Ba(OH)2·8H2O | 1.405341 | 1.264807 | 0.9 | 244.4 | 80 | 0.6 | 1937 | 2.9 | 3.77101 | 0.02869 | 0.002513 | 0.239414 | 2 | 0.094248 | 1 | 0 | 0 | 30 | 10 | 400 | 0 | Thermal oil | simulation | our | N/A
Ba(OH)2·8H2O | 1.375908 | 1.307112 | 0.95 | 244.4 | 80 | 0.6 | 1937 | 2.9 | 3.77101 | 0.02869 | 0.002513 | 0.239414 | 2 | 0.094248 | 1 | 0 | 0 | 30 | 10 | 400 | 0 | Thermal oil | simulation | our | N/A
Ba(OH)2·8H2O | 1.343748 | 1.343748 | 1 | 244.4 | 80 | 0.6 | 1937 | 2.9 | 3.77101 | 0.02869 | 0.002513 | 0.239414 | 2 | 0.094248 | 1 | 0 | 0 | 30 | 10 | 400 | 0 | Thermal oil | simulation | our | N/A
Ba(OH)2·8H2O | 1.309377 | 1.374846 | 1.05 | 244.4 | 80 | 0.6 | 1937 | 2.9 | 3.77101 | 0.02869 | 0.002513 | 0.239414 | 2 | 0.094248 | 1 | 0 | 0 | 30 | 10 | 400 | 0 | Thermal oil | simulation | our | N/A
Ba(OH)2·8H2O | 1.27338 | 1.400717 | 1.1 | 244.4 | 80 | 0.6 | 1937 | 2.9 | 3.77101 | 0.02869 | 0.002513 | 0.239414 | 2 | 0.094248 | 1 | 0 | 0 | 30 | 10 | 400 | 0 | Thermal oil | simulation | our | N/A
Xylitol | 1.56718 | 0.078359 | 0.05 | 237.6 | 90 | 0.52 | 1345 | 1.27 | 2.61849 | 0.02869 | 0.002513 | 0.239414 | 2 | 0.094248 | 1 | 0 | 0 | 30 | 10 | 400 | 0 | Thermal oil | simulation | our | N/A
Xylitol | 1.53879 | 0.153879 | 0.1 | 237.6 | 90 | 0.52 | 1345 | 1.27 | 2.61849 | 0.02869 | 0.002513 | 0.239414 | 2 | 0.094248 | 1 | 0 | 0 | 30 | 10 | 400 | 0 | Thermal oil | simulation | our | N/A
Xylitol | 1.512183 | 0.2268275 | 0.15 | 237.6 | 90 | 0.52 | 1345 | 1.27 | 2.61849 | 0.02869 | 0.002513 | 0.239414 | 2 | 0.094248 | 1 | 0 | 0 | 30 | 10 | 400 | 0 | Thermal oil | simulation | our | N/A
Xylitol | 1.490558 | 0.2981116 | 0.2 | 237.6 | 90 | 0.52 | 1345 | 1.27 | 2.61849 | 0.02869 | 0.002513 | 0.239414 | 2 | 0.094248 | 1 | 0 | 0 | 30 | 10 | 400 | 0 | Thermal oil | simulation | our | N/A
Xylitol | 1.471576 | 0.3678941 | 0.25 | 237.6 | 90 | 0.52 | 1345 | 1.27 | 2.61849 | 0.02869 | 0.002513 | 0.239414 | 2 | 0.094248 | 1 | 0 | 0 | 30 | 10 | 400 | 0 | Thermal oil | simulation | our | N/A
Xylitol | 1.453518 | 0.4360555 | 0.3 | 237.6 | 90 | 0.52 | 1345 | 1.27 | 2.61849 | 0.02869 | 0.002513 | 0.239414 | 2 | 0.094248 | 1 | 0 | 0 | 30 | 10 | 400 | 0 | Thermal oil | simulation | our | N/A
Xylitol | 1.434894 | 0.5022129 | 0.35 | 237.6 | 90 | 0.52 | 1345 | 1.27 | 2.61849 | 0.02869 | 0.002513 | 0.239414 | 2 | 0.094248 | 1 | 0 | 0 | 30 | 10 | 400 | 0 | Thermal oil | simulation | our | N/A
Xylitol | 1.415265 | 0.5661062 | 0.4 | 237.6 | 90 | 0.52 | 1345 | 1.27 | 2.61849 | 0.02869 | 0.002513 | 0.239414 | 2 | 0.094248 | 1 | 0 | 0 | 30 | 10 | 400 | 0 | Thermal oil | simulation | our | N/A
Xylitol | 1.392482 | 0.6266171 | 0.45 | 237.6 | 90 | 0.52 | 1345 | 1.27 | 2.61849 | 0.02869 | 0.002513 | 0.239414 | 2 | 0.094248 | 1 | 0 | 0 | 30 | 10 | 400 | 0 | Thermal oil | simulation | our | N/A
Xylitol | 1.361684 | 0.6808421 | 0.5 | 237.6 | 90 | 0.52 | 1345 | 1.27 | 2.61849 | 0.02869 | 0.002513 | 0.239414 | 2 | 0.094248 | 1 | 0 | 0 | 30 | 10 | 400 | 0 | Thermal oil | simulation | our | N/A
Xylitol | 1.322594 | 0.7274265 | 0.55 | 237.6 | 90 | 0.52 | 1345 | 1.27 | 2.61849 | 0.02869 | 0.002513 | 0.239414 | 2 | 0.094248 | 1 | 0 | 0 | 30 | 10 | 400 | 0 | Thermal oil | simulation | our | N/A
Xylitol | 1.274973 | 0.7649837 | 0.6 | 237.6 | 90 | 0.52 | 1345 | 1.27 | 2.61849 | 0.02869 | 0.002513 | 0.239414 | 2 | 0.094248 | 1 | 0 | 0 | 30 | 10 | 400 | 0 | Thermal oil | simulation | our | N/A
Xylitol | 1.219827 | 0.7928874 | 0.65 | 237.6 | 90 | 0.52 | 1345 | 1.27 | 2.61849 | 0.02869 | 0.002513 | 0.239414 | 2 | 0.094248 | 1 | 0 | 0 | 30 | 10 | 400 | 0 | Thermal oil | simulation | our | N/A
Xylitol | 1.159599 | 0.811719 | 0.7 | 237.6 | 90 | 0.52 | 1345 | 1.27 | 2.61849 | 0.02869 | 0.002513 | 0.239414 | 2 | 0.094248 | 1 | 0 | 0 | 30 | 10 | 400 | 0 | Thermal oil | simulation | our | N/A
Xylitol | 1.097382 | 0.8230364 | 0.75 | 237.6 | 90 | 0.52 | 1345 | 1.27 | 2.61849 | 0.02869 | 0.002513 | 0.239414 | 2 | 0.094248 | 1 | 0 | 0 | 30 | 10 | 400 | 0 | Thermal oil | simulation | our | N/A
Xylitol | 1.036194 | 0.8289553 | 0.8 | 237.6 | 90 | 0.52 | 1345 | 1.27 | 2.61849 | 0.02869 | 0.002513 | 0.239414 | 2 | 0.094248 | 1 | 0 | 0 | 30 | 10 | 400 | 0 | Thermal oil | simulation | our | N/A
MgCl2·6H2O | 1.647006 | 0.08235032 | 0.05 | 169 | 116 | 0.7 | 1450 | 1.83 | 2.82291 | 0.02869 | 0.002513 | 0.239414 | 2 | 0.094248 | 1 | 0 | 0 | 30 | 10 | 400 | 0 | Thermal oil | simulation | our | N/A
MgCl2·6H2O | 1.591509 | 0.1591509 | 0.1 | 169 | 116 | 0.7 | 1450 | 1.83 | 2.82291 | 0.02869 | 0.002513 | 0.239414 | 2 | 0.094248 | 1 | 0 | 0 | 30 | 10 | 400 | 0 | Thermal oil | simulation | our | N/A
MgCl2·6H2O | 1.555944 | 0.2333915 | 0.15 | 169 | 116 | 0.7 | 1450 | 1.83 | 2.82291 | 0.02869 | 0.002513 | 0.239414 | 2 | 0.094248 | 1 | 0 | 0 | 30 | 10 | 400 | 0 | Thermal oil | simulation | our | N/A
MgCl2·6H2O | 1.535228 | 0.3070457 | 0.2 | 169 | 116 | 0.7 | 1450 | 1.83 | 2.82291 | 0.02869 | 0.002513 | 0.239414 | 2 | 0.094248 | 1 | 0 | 0 | 30 | 10 | 400 | 0 | Thermal oil | simulation | our | N/A
MgCl2·6H2O | 1.521532 | 0.380383 | 0.25 | 169 | 116 | 0.7 | 1450 | 1.83 | 2.82291 | 0.02869 | 0.002513 | 0.239414 | 2 | 0.094248 | 1 | 0 | 0 | 30 | 10 | 400 | 0 | Thermal oil | simulation | our | N/A
MgCl2·6H2O | 1.507153 | 0.452146 | 0.3 | 169 | 116 | 0.7 | 1450 | 1.83 | 2.82291 | 0.02869 | 0.002513 | 0.239414 | 2 | 0.094248 | 1 | 0 | 0 | 30 | 10 | 400 | 0 | Thermal oil | simulation | our | N/A
MgCl2·6H2O | 1.483998 | 0.5193993 | 0.35 | 169 | 116 | 0.7 | 1450 | 1.83 | 2.82291 | 0.02869 | 0.002513 | 0.239414 | 2 | 0.094248 | 1 | 0 | 0 | 30 | 10 | 400 | 0 | Thermal oil | simulation | our | N/A
MgCl2·6H2O | 1.44942 | 0.5797679 | 0.4 | 169 | 116 | 0.7 | 1450 | 1.83 | 2.82291 | 0.02869 | 0.002513 | 0.239414 | 2 | 0.094248 | 1 | 0 | 0 | 30 | 10 | 400 | 0 | Thermal oil | simulation | our | N/A
MgCl2·6H2O | 1.402821 | 0.6312695 | 0.45 | 169 | 116 | 0.7 | 1450 | 1.83 | 2.82291 | 0.02869 | 0.002513 | 0.239414 | 2 | 0.094248 | 1 | 0 | 0 | 30 | 10 | 400 | 0 | Thermal oil | simulation | our | N/A
MgCl2·6H2O | 1.344258 | 0.6721288 | 0.5 | 169 | 116 | 0.7 | 1450 | 1.83 | 2.82291 | 0.02869 | 0.002513 | 0.239414 | 2 | 0.094248 | 1 | 0 | 0 | 30 | 10 | 400 | 0 | Thermal oil | simulation | our | N/A
MgCl2·6H2O | 1.276435 | 0.702039 | 0.55 | 169 | 116 | 0.7 | 1450 | 1.83 | 2.82291 | 0.02869 | 0.002513 | 0.239414 | 2 | 0.094248 | 1 | 0 | 0 | 30 | 10 | 400 | 0 | Thermal oil | simulation | our | N/A
MgCl2·6H2O | 1.20356 | 0.722136 | 0.6 | 169 | 116 | 0.7 | 1450 | 1.83 | 2.82291 | 0.02869 | 0.002513 | 0.239414 | 2 | 0.094248 | 1 | 0 | 0 | 30 | 10 | 400 | 0 | Thermal oil | simulation | our | N/A
Erythritol | 1.663017 | 0.08315086 | 0.05 | 333.7 | 118.8 | 0.8 | 1346 | 1.98 | 2.62044 | 0.02869 | 0.002513 | 0.239414 | 2 | 0.094248 | 1 | 0 | 0 | 30 | 10 | 400 | 0 | Thermal oil | simulation | our | N/A
Erythritol | 1.615641 | 0.1615641 | 0.1 | 333.7 | 118.8 | 0.8 | 1346 | 1.98 | 2.62044 | 0.02869 | 0.002513 | 0.239414 | 2 | 0.094248 | 1 | 0 | 0 | 30 | 10 | 400 | 0 | Thermal oil | simulation | our | N/A
Erythritol | 1.587325 | 0.2380988 | 0.15 | 333.7 | 118.8 | 0.8 | 1346 | 1.98 | 2.62044 | 0.02869 | 0.002513 | 0.239414 | 2 | 0.094248 | 1 | 0 | 0 | 30 | 10 | 400 | 0 | Thermal oil | simulation | our | N/A
Erythritol | 1.566502 | 0.3133004 | 0.2 | 333.7 | 118.8 | 0.8 | 1346 | 1.98 | 2.62044 | 0.02869 | 0.002513 | 0.239414 | 2 | 0.094248 | 1 | 0 | 0 | 30 | 10 | 400 | 0 | Thermal oil | simulation | our | N/A
Erythritol | 1.549248 | 0.387312 | 0.25 | 333.7 | 118.8 | 0.8 | 1346 | 1.98 | 2.62044 | 0.02869 | 0.002513 | 0.239414 | 2 | 0.094248 | 1 | 0 | 0 | 30 | 10 | 400 | 0 | Thermal oil | simulation | our | N/A
Erythritol | 1.534194 | 0.4602582 | 0.3 | 333.7 | 118.8 | 0.8 | 1346 | 1.98 | 2.62044 | 0.02869 | 0.002513 | 0.239414 | 2 | 0.094248 | 1 | 0 | 0 | 30 | 10 | 400 | 0 | Thermal oil | simulation | our | N/A
Erythritol | 1.520407 | 0.5321425 | 0.35 | 333.7 | 118.8 | 0.8 | 1346 | 1.98 | 2.62044 | 0.02869 | 0.002513 | 0.239414 | 2 | 0.094248 | 1 | 0 | 0 | 30 | 10 | 400 | 0 | Thermal oil | simulation | our | N/A
Erythritol | 1.507219 | 0.6028875 | 0.4 | 333.7 | 118.8 | 0.8 | 1346 | 1.98 | 2.62044 | 0.02869 | 0.002513 | 0.239414 | 2 | 0.094248 | 1 | 0 | 0 | 30 | 10 | 400 | 0 | Thermal oil | simulation | our | N/A
Erythritol | 1.49407 | 0.6723315 | 0.45 | 333.7 | 118.8 | 0.8 | 1346 | 1.98 | 2.62044 | 0.02869 | 0.002513 | 0.239414 | 2 | 0.094248 | 1 | 0 | 0 | 30 | 10 | 400 | 0 | Thermal oil | simulation | our | N/A
Erythritol | 1.480305 | 0.7401524 | 0.5 | 333.7 | 118.8 | 0.8 | 1346 | 1.98 | 2.62044 | 0.02869 | 0.002513 | 0.239414 | 2 | 0.094248 | 1 | 0 | 0 | 30 | 10 | 400 | 0 | Thermal oil | simulation | our | N/A
Erythritol | 1.465116 | 0.8058141 | 0.55 | 333.7 | 118.8 | 0.8 | 1346 | 1.98 | 2.62044 | 0.02869 | 0.002513 | 0.239414 | 2 | 0.094248 | 1 | 0 | 0 | 30 | 10 | 400 | 0 | Thermal oil | simulation | our | N/A
Erythritol | 1.447645 | 0.8685873 | 0.6 | 333.7 | 118.8 | 0.8 | 1346 | 1.98 | 2.62044 | 0.02869 | 0.002513 | 0.239414 | 2 | 0.094248 | 1 | 0 | 0 | 30 | 10 | 400 | 0 | Thermal oil | simulation | our | N/A
Erythritol | 1.42689 | 0.9274788 | 0.65 | 333.7 | 118.8 | 0.8 | 1346 | 1.98 | 2.62044 | 0.02869 | 0.002513 | 0.239414 | 2 | 0.094248 | 1 | 0 | 0 | 30 | 10 | 400 | 0 | Thermal oil | simulation | our | N/A
Erythritol | 1.402376 | 0.981663 | 0.7 | 333.7 | 118.8 | 0.8 | 1346 | 1.98 | 2.62044 | 0.02869 | 0.002513 | 0.239414 | 2 | 0.094248 | 1 | 0 | 0 | 30 | 10 | 400 | 0 | Thermal oil | simulation | our | N/A
Erythritol | 1.373995 | 1.030496 | 0.75 | 333.7 | 118.8 | 0.8 | 1346 | 1.98 | 2.62044 | 0.02869 | 0.002513 | 0.239414 | 2 | 0.094248 | 1 | 0 | 0 | 30 | 10 | 400 | 0 | Thermal oil | simulation | our | N/A
Erythritol | 1.341395 | 1.073116 | 0.8 | 333.7 | 118.8 | 0.8 | 1346 | 1.98 | 2.62044 | 0.02869 | 0.002513 | 0.239414 | 2 | 0.094248 | 1 | 0 | 0 | 30 | 10 | 400 | 0 | Thermal oil | simulation | our | N/A
Erythritol | 1.304416 | 1.108754 | 0.85 | 333.7 | 118.8 | 0.8 | 1346 | 1.98 | 2.62044 | 0.02869 | 0.002513 | 0.239414 | 2 | 0.094248 | 1 | 0 | 0 | 30 | 10 | 400 | 0 | Thermal oil | simulation | our | N/A
Erythritol | 1.263352 | 1.137017 | 0.9 | 333.7 | 118.8 | 0.8 | 1346 | 1.98 | 2.62044 | 0.02869 | 0.002513 | 0.239414 | 2 | 0.094248 | 1 | 0 | 0 | 30 | 10 | 400 | 0 | Thermal oil | simulation | our | N/A
Erythritol | 1.219017 | 1.158066 | 0.95 | 333.7 | 118.8 | 0.8 | 1346 | 1.98 | 2.62044 | 0.02869 | 0.002513 | 0.239414 | 2 | 0.094248 | 1 | 0 | 0 | 30 | 10 | 400 | 0 | Thermal oil | simulation | our | N/A
Erythritol | 1.17259 | 1.17259 | 1 | 333.7 | 118.8 | 0.8 | 1346 | 1.98 | 2.62044 | 0.02869 | 0.002513 | 0.239414 | 2 | 0.094248 | 1 | 0 | 0 | 30 | 10 | 400 | 0 | Thermal oil | simulation | our | N/A
Erythritol | 1.125487 | 1.181762 | 1.05 | 333.7 | 118.8 | 0.8 | 1346 | 1.98 | 2.62044 | 0.02869 | 0.002513 | 0.239414 | 2 | 0.094248 | 1 | 0 | 0 | 30 | 10 | 400 | 0 | Thermal oil | simulation | our | N/A
Erythritol | 1.079412 | 1.187354 | 1.1 | 333.7 | 118.8 | 0.8 | 1346 | 1.98 | 2.62044 | 0.02869 | 0.002513 | 0.239414 | 2 | 0.094248 | 1 | 0 | 0 | 30 | 10 | 400 | 0 | Thermal oil | simulation | our | N/A
RT60 | 0.05611765 | 0.002818322 | 0.05022167 | 186.7 | 60 | 0.2 | 897 | 2.17 | 36 | 0.025826 | 0.054116 | 5.4358 | 2 | 0.565487 | 1 | 0 | 0 | 10 | 10 | 100 | 0 | Thermal oil | experiment | our | N/A
RT60 | 0.05596531 | 0.01121433 | 0.20038 | 186.7 | 60 | 0.2 | 897 | 2.17 | 36 | 0.025826 | 0.054116 | 5.4358 | 2 | 0.565487 | 1 | 0 | 0 | 10 | 10 | 100 | 0 | Thermal oil | experiment | our | N/A
RT60 | 0.05546334 | 0.01667099 | 0.3005767 | 186.7 | 60 | 0.2 | 897 | 2.17 | 36 | 0.025826 | 0.054116 | 5.4358 | 2 | 0.565487 | 1 | 0 | 0 | 10 | 10 | 100 | 0 | Thermal oil | experiment | our | N/A
RT60 | 0.05481377 | 0.02196774 | 0.4007706 | 186.7 | 60 | 0.2 | 897 | 2.17 | 36 | 0.025826 | 0.054116 | 5.4358 | 2 | 0.565487 | 1 | 0 | 0 | 10 | 10 | 100 | 0 | Thermal oil | experiment | our | N/A
RT60 | 0.05384945 | 0.02697708 | 0.5009722 | 186.7 | 60 | 0.2 | 897 | 2.17 | 36 | 0.025826 | 0.054116 | 5.4358 | 2 | 0.565487 | 1 | 0 | 0 | 10 | 10 | 100 | 0 | Thermal oil | experiment | our | N/A
RT60 | 0.05321938 | 0.03199335 | 0.6011597 | 186.7 | 60 | 0.2 | 897 | 2.17 | 36 | 0.025826 | 0.054116 | 5.4358 | 2 | 0.565487 | 1 | 0 | 0 | 10 | 10 | 100 | 0 | Thermal oil | experiment | our | N/A
RT60 | 0.05263991 | 0.03691911 | 0.7013519 | 186.7 | 60 | 0.2 | 897 | 2.17 | 36 | 0.025826 | 0.054116 | 5.4358 | 2 | 0.565487 | 1 | 0 | 0 | 10 | 10 | 100 | 0 | Thermal oil | experiment | our | N/A
RT60 | 0.05212211 | 0.04177863 | 0.8015531 | 186.7 | 60 | 0.2 | 897 | 2.17 | 36 | 0.025826 | 0.054116 | 5.4358 | 2 | 0.565487 | 1 | 0 | 0 | 10 | 10 | 100 | 0 | Thermal oil | experiment | our | N/A
RT60 | 0.05172549 | 0.04664337 | 0.9017483 | 186.7 | 60 | 0.2 | 897 | 2.17 | 36 | 0.025826 | 0.054116 | 5.4358 | 2 | 0.565487 | 1 | 0 | 0 | 10 | 10 | 100 | 0 | Thermal oil | experiment | our | N/A
RT60 | 0.05108097 | 0.05118003 | 1.001939 | 186.7 | 60 | 0.2 | 897 | 2.17 | 36 | 0.025826 | 0.054116 | 5.4358 | 2 | 0.565487 | 1 | 0 | 0 | 10 | 10 | 100 | 0 | Thermal oil | experiment | our | N/A
RT60 | 0.05057243 | 0.05573734 | 1.102129 | 186.7 | 60 | 0.2 | 897 | 2.17 | 36 | 0.025826 | 0.054116 | 5.4358 | 2 | 0.565487 | 1 | 0 | 0 | 10 | 10 | 100 | 0 | Thermal oil | experiment | our | N/A
RT60 | 0.05021019 | 0.06036865 | 1.202319 | 186.7 | 60 | 0.2 | 897 | 2.17 | 36 | 0.025826 | 0.054116 | 5.4358 | 2 | 0.565487 | 1 | 0 | 0 | 10 | 10 | 100 | 0 | Thermal oil | experiment | our | N/A
RT60 | 0.05003029 | 0.0651654 | 1.302519 | 186.7 | 60 | 0.2 | 897 | 2.17 | 36 | 0.025826 | 0.054116 | 5.4358 | 2 | 0.565487 | 1 | 0 | 0 | 10 | 10 | 100 | 0 | Thermal oil | experiment | our | N/A
RT60 | 0.04947166 | 0.06939447 | 1.402711 | 186.7 | 60 | 0.2 | 897 | 2.17 | 36 | 0.025826 | 0.054116 | 5.4358 | 2 | 0.565487 | 1 | 0 | 0 | 10 | 10 | 100 | 0 | Thermal oil | experiment | our | N/A
RT60 | 0.04897518 | 0.07360507 | 1.502906 | 186.7 | 60 | 0.2 | 897 | 2.17 | 36 | 0.025826 | 0.054116 | 5.4358 | 2 | 0.565487 | 1 | 0 | 0 | 10 | 10 | 100 | 0 | Thermal oil | experiment | our | N/A
RT60 | 0.04856232 | 0.07784994 | 1.603094 | 186.7 | 60 | 0.2 | 897 | 2.17 | 36 | 0.025826 | 0.054116 | 5.4358 | 2 | 0.565487 | 1 | 0 | 0 | 10 | 10 | 100 | 0 | Thermal oil | experiment | our | N/A
RT60 | 0.04775572 | 0.08134116 | 1.703276 | 186.7 | 60 | 0.2 | 897 | 2.17 | 36 | 0.025826 | 0.054116 | 5.4358 | 2 | 0.565487 | 1 | 0 | 0 | 10 | 10 | 100 | 0 | Thermal oil | experiment | our | N/A
RT60 | 0.04708765 | 0.08492099 | 1.803466 | 186.7 | 60 | 0.2 | 897 | 2.17 | 36 | 0.025826 | 0.054116 | 5.4358 | 2 | 0.565487 | 1 | 0 | 0 | 10 | 10 | 100 | 0 | Thermal oil | experiment | our | N/A
RT60 | 0.04687757 | 0.08923881 | 1.903657 | 186.7 | 60 | 0.2 | 897 | 2.17 | 36 | 0.025826 | 0.054116 | 5.4358 | 2 | 0.565487 | 1 | 0 | 0 | 10 | 10 | 100 | 0 | Thermal oil | experiment | our | N/A
RT60 | 0.04636771 | 0.09291381 | 2.003847 | 186.7 | 60 | 0.2 | 897 | 2.17 | 36 | 0.025826 | 0.054116 | 5.4358 | 2 | 0.565487 | 1 | 0 | 0 | 10 | 10 | 100 | 0 | Thermal oil | experiment | our | N/A
RT60 | 0.04606477 | 0.09692211 | 2.10404 | 186.7 | 60 | 0.2 | 897 | 2.17 | 36 | 0.025826 | 0.054116 | 5.4358 | 2 | 0.565487 | 1 | 0 | 0 | 10 | 10 | 100 | 0 | Thermal oil | experiment | our | N/A
RT60 | 0.04566983 | 0.1006665 | 2.204222 | 186.7 | 60 | 0.2 | 897 | 2.17 | 36 | 0.025826 | 0.054116 | 5.4358 | 2 | 0.565487 | 1 | 0 | 0 | 10 | 10 | 100 | 0 | Thermal oil | experiment | our | N/A
RT60 | 0.04515228 | 0.1040493 | 2.304409 | 186.7 | 60 | 0.2 | 897 | 2.17 | 36 | 0.025826 | 0.054116 | 5.4358 | 2 | 0.565487 | 1 | 0 | 0 | 10 | 10 | 100 | 0 | Thermal oil | experiment | our | N/A
RT60 | 0.0448943 | 0.1079525 | 2.404593 | 186.7 | 60 | 0.2 | 897 | 2.17 | 36 | 0.025826 | 0.054116 | 5.4358 | 2 | 0.565487 | 1 | 0 | 0 | 10 | 10 | 100 | 0 | Thermal oil | experiment | our | N/A
RT60 | 0.04478537 | 0.1121778 | 2.504786 | 186.7 | 60 | 0.2 | 897 | 2.17 | 36 | 0.025826 | 0.054116 | 5.4358 | 2 | 0.565487 | 1 | 0 | 0 | 10 | 10 | 100 | 0 | Thermal oil | experiment | our | N/A
RT60 | 0.04453014 | 0.1159998 | 2.604973 | 186.7 | 60 | 0.2 | 897 | 2.17 | 36 | 0.025826 | 0.054116 | 5.4358 | 2 | 0.565487 | 1 | 0 | 0 | 10 | 10 | 100 | 0 | Thermal oil | experiment | our | N/A
RT60 | 0.04421322 | 0.1196041 | 2.705167 | 186.7 | 60 | 0.2 | 897 | 2.17 | 36 | 0.025826 | 0.054116 | 5.4358 | 2 | 0.565487 | 1 | 0 | 0 | 10 | 10 | 100 | 0 | Thermal oil | experiment | our | N/A
RT60 | 0.04379857 | 0.1228704 | 2.805353 | 186.7 | 60 | 0.2 | 897 | 2.17 | 36 | 0.025826 | 0.054116 | 5.4358 | 2 | 0.565487 | 1 | 0 | 0 | 10 | 10 | 100 | 0 | Thermal oil | experiment | our | N/A
RT60 | 0.04347806 | 0.1263272 | 2.905539 | 186.7 | 60 | 0.2 | 897 | 2.17 | 36 | 0.025826 | 0.054116 | 5.4358 | 2 | 0.565487 | 1 | 0 | 0 | 10 | 10 | 100 | 0 | Thermal oil | experiment | our | N/A
RT60 | 0.04313439 | 0.12965 | 3.005722 | 186.7 | 60 | 0.2 | 897 | 2.17 | 36 | 0.025826 | 0.054116 | 5.4358 | 2 | 0.565487 | 1 | 0 | 0 | 10 | 10 | 100 | 0 | Thermal oil | experiment | our | N/A
RT60 | 0.04291332 | 0.1332848 | 3.105908 | 186.7 | 60 | 0.2 | 897 | 2.17 | 36 | 0.025826 | 0.054116 | 5.4358 | 2 | 0.565487 | 1 | 0 | 0 | 10 | 10 | 100 | 0 | Thermal oil | experiment | our | N/A
RT60 | 0.04256148 | 0.1364564 | 3.2061 | 186.7 | 60 | 0.2 | 897 | 2.17 | 36 | 0.025826 | 0.054116 | 5.4358 | 2 | 0.565487 | 1 | 0 | 0 | 10 | 10 | 100 | 0 | Thermal oil | experiment | our | N/A
RT60 | 0.04237119 | 0.140091 | 3.306281 | 186.7 | 60 | 0.2 | 897 | 2.17 | 36 | 0.025826 | 0.054116 | 5.4358 | 2 | 0.565487 | 1 | 0 | 0 | 10 | 10 | 100 | 0 | Thermal oil | experiment | our | N/A
RT60 | 0.04209233 | 0.1433862 | 3.406469 | 186.7 | 60 | 0.2 | 897 | 2.17 | 36 | 0.025826 | 0.054116 | 5.4358 | 2 | 0.565487 | 1 | 0 | 0 | 10 | 10 | 100 | 0 | Thermal oil | experiment | our | N/A
RT60 | 0.04187176 | 0.14683 | 3.506658 | 186.7 | 60 | 0.2 | 897 | 2.17 | 36 | 0.025826 | 0.054116 | 5.4358 | 2 | 0.565487 | 1 | 0 | 0 | 10 | 10 | 100 | 0 | Thermal oil | experiment | our | N/A
RT60 | 0.04161011 | 0.1500811 | 3.606842 | 186.7 | 60 | 0.2 | 897 | 2.17 | 36 | 0.025826 | 0.054116 | 5.4358 | 2 | 0.565487 | 1 | 0 | 0 | 10 | 10 | 100 | 0 | Thermal oil | experiment | our | N/A
RT60 | 0.04140922 | 0.1535052 | 3.707031 | 186.7 | 60 | 0.2 | 897 | 2.17 | 36 | 0.025826 | 0.054116 | 5.4358 | 2 | 0.565487 | 1 | 0 | 0 | 10 | 10 | 100 | 0 | Thermal oil | experiment | our | N/A
RT60 | 0.04116354 | 0.1567184 | 3.807214 | 186.7 | 60 | 0.2 | 897 | 2.17 | 36 | 0.025826 | 0.054116 | 5.4358 | 2 | 0.565487 | 1 | 0 | 0 | 10 | 10 | 100 | 0 | Thermal oil | experiment | our | N/A
RT60 | 0.04097616 | 0.1601106 | 3.907408 | 186.7 | 60 | 0.2 | 897 | 2.17 | 36 | 0.025826 | 0.054116 | 5.4358 | 2 | 0.565487 | 1 | 0 | 0 | 10 | 10 | 100 | 0 | Thermal oil | experiment | our | N/A
RT60 | 0.04071817 | 0.1631819 | 4.007594 | 186.7 | 60 | 0.2 | 897 | 2.17 | 36 | 0.025826 | 0.054116 | 5.4358 | 2 | 0.565487 | 1 | 0 | 0 | 10 | 10 | 100 | 0 | Thermal oil | experiment | our | N/A
RT60 | 0.04053645 | 0.1665152 | 4.107789 | 186.7 | 60 | 0.2 | 897 | 2.17 | 36 | 0.025826 | 0.054116 | 5.4358 | 2 | 0.565487 | 1 | 0 | 0 | 10 | 10 | 100 | 0 | Thermal oil | experiment | our | N/A
RT60 | 0.04034755 | 0.1697816 | 4.207978 | 186.7 | 60 | 0.2 | 897 | 2.17 | 36 | 0.025826 | 0.054116 | 5.4358 | 2 | 0.565487 | 1 | 0 | 0 | 10 | 10 | 100 | 0 | Thermal oil | experiment | our | N/A
RT60 | 0.04014405 | 0.1729471 | 4.308161 | 186.7 | 60 | 0.2 | 897 | 2.17 | 36 | 0.025826 | 0.054116 | 5.4358 | 2 | 0.565487 | 1 | 0 | 0 | 10 | 10 | 100 | 0 | Thermal oil | experiment | our | N/A
RT60 | 0.03998623 | 0.1762732 | 4.408347 | 186.7 | 60 | 0.2 | 897 | 2.17 | 36 | 0.025826 | 0.054116 | 5.4358 | 2 | 0.565487 | 1 | 0 | 0 | 10 | 10 | 100 | 0 | Thermal oil | experiment | our | N/A
RT60 | 0.0397621 | 0.1792689 | 4.508536 | 186.7 | 60 | 0.2 | 897 | 2.17 | 36 | 0.025826 | 0.054116 | 5.4358 | 2 | 0.565487 | 1 | 0 | 0 | 10 | 10 | 100 | 0 | Thermal oil | experiment | our | N/A
RT60 | 0.03966164 | 0.1827896 | 4.608725 | 186.7 | 60 | 0.2 | 897 | 2.17 | 36 | 0.025826 | 0.054116 | 5.4358 | 2 | 0.565487 | 1 | 0 | 0 | 10 | 10 | 100 | 0 | Thermal oil | experiment | our | N/A
RT60 | 0.03945166 | 0.1857746 | 4.708917 | 186.7 | 60 | 0.2 | 897 | 2.17 | 36 | 0.025826 | 0.054116 | 5.4358 | 2 | 0.565487 | 1 | 0 | 0 | 10 | 10 | 100 | 0 | Thermal oil | experiment | our | N/A
RT60 | 0.03933317 | 0.1891574 | 4.809106 | 186.7 | 60 | 0.2 | 897 | 2.17 | 36 | 0.025826 | 0.054116 | 5.4358 | 2 | 0.565487 | 1 | 0 | 0 | 10 | 10 | 100 | 0 | Thermal oil | experiment | our | N/A
RT60 | 0.03914329 | 0.1921656 | 4.909286 | 186.7 | 60 | 0.2 | 897 | 2.17 | 36 | 0.025826 | 0.054116 | 5.4358 | 2 | 0.565487 | 1 | 0 | 0 | 10 | 10 | 100 | 0 | Thermal oil | experiment | our | N/A
RT60 | 0.03902457 | 0.1954924 | 5.009469 | 186.7 | 60 | 0.2 | 897 | 2.17 | 36 | 0.025826 | 0.054116 | 5.4358 | 2 | 0.565487 | 1 | 0 | 0 | 10 | 10 | 100 | 0 | Thermal oil | experiment | our | N/A
RT60 | 0.03882539 | 0.1983843 | 5.109653 | 186.7 | 60 | 0.2 | 897 | 2.17 | 36 | 0.025826 | 0.054116 | 5.4358 | 2 | 0.565487 | 1 | 0 | 0 | 10 | 10 | 100 | 0 | Thermal oil | experiment | our | N/A
RT60 | 0.03868372 | 0.2015361 | 5.209842 | 186.7 | 60 | 0.2 | 897 | 2.17 | 36 | 0.025826 | 0.054116 | 5.4358 | 2 | 0.565487 | 1 | 0 | 0 | 10 | 10 | 100 | 0 | Thermal oil | experiment | our | N/A
RT60 | 0.03859025 | 0.2049155 | 5.310033 | 186.7 | 60 | 0.2 | 897 | 2.17 | 36 | 0.025826 | 0.054116 | 5.4358 | 2 | 0.565487 | 1 | 0 | 0 | 10 | 10 | 100 | 0 | Thermal oil | experiment | our | N/A
RT60 | 0.0384187 | 0.2078538 | 5.410225 | 186.7 | 60 | 0.2 | 897 | 2.17 | 36 | 0.025826 | 0.054116 | 5.4358 | 2 | 0.565487 | 1 | 0 | 0 | 10 | 10 | 100 | 0 | Thermal oil | experiment | our | N/A
RT60 | 0.03834951 | 0.2113216 | 5.510411 | 186.7 | 60 | 0.2 | 897 | 2.17 | 36 | 0.025826 | 0.054116 | 5.4358 | 2 | 0.565487 | 1 | 0 | 0 | 10 | 10 | 100 | 0 | Thermal oil | experiment | our | N/A
RT60 | 0.0381951 | 0.2142975 | 5.6106 | 186.7 | 60 | 0.2 | 897 | 2.17 | 36 | 0.025826 | 0.054116 | 5.4358 | 2 | 0.565487 | 1 | 0 | 0 | 10 | 10 | 100 | 0 | Thermal oil | experiment | our | N/A
RT60 | 0.0380989 | 0.2175748 | 5.710789 | 186.7 | 60 | 0.2 | 897 | 2.17 | 36 | 0.025826 | 0.054116 | 5.4358 | 2 | 0.565487 | 1 | 0 | 0 | 10 | 10 | 100 | 0 | Thermal oil | experiment | our | N/A
RT60 | 0.03796062 | 0.2205879 | 5.810967 | 186.7 | 60 | 0.2 | 897 | 2.17 | 36 | 0.025826 | 0.054116 | 5.4358 | 2 | 0.565487 | 1 | 0 | 0 | 10 | 10 | 100 | 0 | Thermal oil | experiment | our | N/A
RT60 | 0.03787329 | 0.2238747 | 5.91115 | 186.7 | 60 | 0.2 | 897 | 2.17 | 36 | 0.025826 | 0.054116 | 5.4358 | 2 | 0.565487 | 1 | 0 | 0 | 10 | 10 | 100 | 0 | Thermal oil | experiment | our | N/A
RT60 | 0.03776575 | 0.2270224 | 6.011331 | 186.7 | 60 | 0.2 | 897 | 2.17 | 36 | 0.025826 | 0.054116 | 5.4358 | 2 | 0.565487 | 1 | 0 | 0 | 10 | 10 | 100 | 0 | Thermal oil | experiment | our | N/A
RT60 | 0.03765132 | 0.2301069 | 6.111522 | 186.7 | 60 | 0.2 | 897 | 2.17 | 36 | 0.025826 | 0.054116 | 5.4358 | 2 | 0.565487 | 1 | 0 | 0 | 10 | 10 | 100 | 0 | Thermal oil | experiment | our | N/A
RT60 | 0.03756264 | 0.2333287 | 6.211722 | 186.7 | 60 | 0.2 | 897 | 2.17 | 36 | 0.025826 | 0.054116 | 5.4358 | 2 | 0.565487 | 1 | 0 | 0 | 10 | 10 | 100 | 0 | Thermal oil | experiment | our | N/A
RT60 | 0.03740488 | 0.2360966 | 6.311919 | 186.7 | 60 | 0.2 | 897 | 2.17 | 36 | 0.025826 | 0.054116 | 5.4358 | 2 | 0.565487 | 1 | 0 | 0 | 10 | 10 | 100 | 0 | Thermal oil | experiment | our | N/A
RT60 | 0.03734308 | 0.2394481 | 6.412114 | 186.7 | 60 | 0.2 | 897 | 2.17 | 36 | 0.025826 | 0.054116 | 5.4358 | 2 | 0.565487 | 1 | 0 | 0 | 10 | 10 | 100 | 0 | Thermal oil | experiment | our | N/A
RT60 | 0.03721528 | 0.2423574 | 6.512308 | 186.7 | 60 | 0.2 | 897 | 2.17 | 36 | 0.025826 | 0.054116 | 5.4358 | 2 | 0.565487 | 1 | 0 | 0 | 10 | 10 | 100 | 0 | Thermal oil | experiment | our | N/A
RT60 | 0.03715237 | 0.2456698 | 6.612494 | 186.7 | 60 | 0.2 | 897 | 2.17 | 36 | 0.025826 | 0.054116 | 5.4358 | 2 | 0.565487 | 1 | 0 | 0 | 10 | 10 | 100 | 0 | Thermal oil | experiment | our | N/A
RT60 | 0.03704393 | 0.2486641 | 6.712681 | 186.7 | 60 | 0.2 | 897 | 2.17 | 36 | 0.025826 | 0.054116 | 5.4358 | 2 | 0.565487 | 1 | 0 | 0 | 10 | 10 | 100 | 0 | Thermal oil | experiment | our | N/A
RT60 | 0.0369818 | 0.251952 | 6.812864 | 186.7 | 60 | 0.2 | 897 | 2.17 | 36 | 0.025826 | 0.054116 | 5.4358 | 2 | 0.565487 | 1 | 0 | 0 | 10 | 10 | 100 | 0 | Thermal oil | experiment | our | N/A
RT60 | 0.03692377 | 0.2552559 | 6.91305 | 186.7 | 60 | 0.2 | 897 | 2.17 | 36 | 0.025826 | 0.054116 | 5.4358 | 2 | 0.565487 | 1 | 0 | 0 | 10 | 10 | 100 | 0 | Thermal oil | experiment | our | N/A
RT60 | 0.03682447 | 0.2582592 | 7.01325 | 186.7 | 60 | 0.2 | 897 | 2.17 | 36 | 0.025826 | 0.054116 | 5.4358 | 2 | 0.565487 | 1 | 0 | 0 | 10 | 10 | 100 | 0 | Thermal oil | experiment | our | N/A
RT60 | 0.03679462 | 0.2617364 | 7.113442 | 186.7 | 60 | 0.2 | 897 | 2.17 | 36 | 0.025826 | 0.054116 | 5.4358 | 2 | 0.565487 | 1 | 0 | 0 | 10 | 10 | 100 | 0 | Thermal oil | experiment | our | N/A
RT60 | 0.03675321 | 0.2651243 | 7.213636 | 186.7 | 60 | 0.2 | 897 | 2.17 | 36 | 0.025826 | 0.054116 | 5.4358 | 2 | 0.565487 | 1 | 0 | 0 | 10 | 10 | 100 | 0 | Thermal oil | experiment | our | N/A
RT60 | 0.03671199 | 0.2685047 | 7.313814 | 186.7 | 60 | 0.2 | 897 | 2.17 | 36 | 0.025826 | 0.054116 | 5.4358 | 2 | 0.565487 | 1 | 0 | 0 | 10 | 10 | 100 | 0 | Thermal oil | experiment | our | N/A
RT60 | 0.03666072 | 0.2718026 | 7.414 | 186.7 | 60 | 0.2 | 897 | 2.17 | 36 | 0.025826 | 0.054116 | 5.4358 | 2 | 0.565487 | 1 | 0 | 0 | 10 | 10 | 100 | 0 | Thermal oil | experiment | our | N/A
RT60 | 0.03659826 | 0.2750064 | 7.514194 | 186.7 | 60 | 0.2 | 897 | 2.17 | 36 | 0.025826 | 0.054116 | 5.4358 | 2 | 0.565487 | 1 | 0 | 0 | 10 | 10 | 100 | 0 | Thermal oil | experiment | our | N/A
RT60 | 0.03655514 | 0.2783445 | 7.614375 | 186.7 | 60 | 0.2 | 897 | 2.17 | 36 | 0.025826 | 0.054116 | 5.4358 | 2 | 0.565487 | 1 | 0 | 0 | 10 | 10 | 100 | 0 | Thermal oil | experiment | our | N/A
RT60 | 0.03645042 | 0.281199 | 7.714561 | 186.7 | 60 | 0.2 | 897 | 2.17 | 36 | 0.025826 | 0.054116 | 5.4358 | 2 | 0.565487 | 1 | 0 | 0 | 10 | 10 | 100 | 0 | Thermal oil | experiment | our | N/A
RT60 | 0.03639691 | 0.2844323 | 7.814739 | 186.7 | 60 | 0.2 | 897 | 2.17 | 36 | 0.025826 | 0.054116 | 5.4358 | 2 | 0.565487 | 1 | 0 | 0 | 10 | 10 | 100 | 0 | Thermal oil | experiment | our | N/A
RT60 | 0.03630885 | 0.2873823 | 7.914939 | 186.7 | 60 | 0.2 | 897 | 2.17 | 36 | 0.025826 | 0.054116 | 5.4358 | 2 | 0.565487 | 1 | 0 | 0 | 10 | 10 | 100 | 0 | Thermal oil | experiment | our | N/A
RT60 | 0.03622904 | 0.2903805 | 8.015131 | 186.7 | 60 | 0.2 | 897 | 2.17 | 36 | 0.025826 | 0.054116 | 5.4358 | 2 | 0.565487 | 1 | 0 | 0 | 10 | 10 | 100 | 0 | Thermal oil | experiment | our | N/A
RT60 | 0.03617144 | 0.2935428 | 8.115319 | 186.7 | 60 | 0.2 | 897 | 2.17 | 36 | 0.025826 | 0.054116 | 5.4358 | 2 | 0.565487 | 1 | 0 | 0 | 10 | 10 | 100 | 0 | Thermal oil | experiment | our | N/A
RT60 | 0.03607846 | 0.2964029 | 8.215508 | 186.7 | 60 | 0.2 | 897 | 2.17 | 36 | 0.025826 | 0.054116 | 5.4358 | 2 | 0.565487 | 1 | 0 | 0 | 10 | 10 | 100 | 0 | Thermal oil | experiment | our | N/A
RT60 | 0.03602676 | 0.2995876 | 8.315697 | 186.7 | 60 | 0.2 | 897 | 2.17 | 36 | 0.025826 | 0.054116 | 5.4358 | 2 | 0.565487 | 1 | 0 | 0 | 10 | 10 | 100 | 0 | Thermal oil | experiment | our | N/A
RT60 | 0.03593904 | 0.3024589 | 8.415889 | 186.7 | 60 | 0.2 | 897 | 2.17 | 36 | 0.025826 | 0.054116 | 5.4358 | 2 | 0.565487 | 1 | 0 | 0 | 10 | 10 | 100 | 0 | Thermal oil | experiment | our | N/A
RT60 | 0.03589016 | 0.3056433 | 8.516075 | 186.7 | 60 | 0.2 | 897 | 2.17 | 36 | 0.025826 | 0.054116 | 5.4358 | 2 | 0.565487 | 1 | 0 | 0 | 10 | 10 | 100 | 0 | Thermal oil | experiment | our | N/A
RT60 | 0.03580407 | 0.3084975 | 8.616269 | 186.7 | 60 | 0.2 | 897 | 2.17 | 36 | 0.025826 | 0.054116 | 5.4358 | 2 | 0.565487 | 1 | 0 | 0 | 10 | 10 | 100 | 0 | Thermal oil | experiment | our | N/A
RT60 | 0.0357532 | 0.3116414 | 8.716461 | 186.7 | 60 | 0.2 | 897 | 2.17 | 36 | 0.025826 | 0.054116 | 5.4358 | 2 | 0.565487 | 1 | 0 | 0 | 10 | 10 | 100 | 0 | Thermal oil | experiment | our | N/A
RT60 | 0.03566766 | 0.3144691 | 8.816644 | 186.7 | 60 | 0.2 | 897 | 2.17 | 36 | 0.025826 | 0.054116 | 5.4358 | 2 | 0.565487 | 1 | 0 | 0 | 10 | 10 | 100 | 0 | Thermal oil | experiment | our | N/A
RT60 | 0.03562915 | 0.3176993 | 8.916836 | 186.7 | 60 | 0.2 | 897 | 2.17 | 36 | 0.025826 | 0.054116 | 5.4358 | 2 | 0.565487 | 1 | 0 | 0 | 10 | 10 | 100 | 0 | Thermal oil | experiment | our | N/A
RT60 | 0.03554068 | 0.3204712 | 9.017025 | 186.7 | 60 | 0.2 | 897 | 2.17 | 36 | 0.025826 | 0.054116 | 5.4358 | 2 | 0.565487 | 1 | 0 | 0 | 10 | 10 | 100 | 0 | Thermal oil | experiment | our | N/A
RT60 | 0.03550076 | 0.323668 | 9.117214 | 186.7 | 60 | 0.2 | 897 | 2.17 | 36 | 0.025826 | 0.054116 | 5.4358 | 2 | 0.565487 | 1 | 0 | 0 | 10 | 10 | 100 | 0 | Thermal oil | experiment | our | N/A
RT60 | 0.03541846 | 0.3264661 | 9.2174 | 186.7 | 60 | 0.2 | 897 | 2.17 | 36 | 0.025826 | 0.054116 | 5.4358 | 2 | 0.565487 | 1 | 0 | 0 | 10 | 10 | 100 | 0 | Thermal oil | experiment | our | N/A
RT60 | 0.03536627 | 0.3295284 | 9.317592 | 186.7 | 60 | 0.2 | 897 | 2.17 | 36 | 0.025826 | 0.054116 | 5.4358 | 2 | 0.565487 | 1 | 0 | 0 | 10 | 10 | 100 | 0 | Thermal oil | experiment | our | N/A
RT60 | 0.03528137 | 0.3322723 | 9.417783 | 186.7 | 60 | 0.2 | 897 | 2.17 | 36 | 0.025826 | 0.054116 | 5.4358 | 2 | 0.565487 | 1 | 0 | 0 | 10 | 10 | 100 | 0 | Thermal oil | experiment | our | N/A
RT60 | 0.03523922 | 0.3354057 | 9.517967 | 186.7 | 60 | 0.2 | 897 | 2.17 | 36 | 0.025826 | 0.054116 | 5.4358 | 2 | 0.565487 | 1 | 0 | 0 | 10 | 10 | 100 | 0 | Thermal oil | experiment | our | N/A
RT60 | 0.0351626 | 0.3381993 | 9.618153 | 186.7 | 60 | 0.2 | 897 | 2.17 | 36 | 0.025826 | 0.054116 | 5.4358 | 2 | 0.565487 | 1 | 0 | 0 | 10 | 10 | 100 | 0 | Thermal oil | experiment | our | N/A
RT60 | 0.03508848 | 0.3410021 | 9.71835 | 186.7 | 60 | 0.2 | 897 | 2.17 | 36 | 0.025826 | 0.054116 | 5.4358 | 2 | 0.565487 | 1 | 0 | 0 | 10 | 10 | 100 | 0 | Thermal oil | experiment | our | N/A
RT60 | 0.03503889 | 0.3440307 | 9.818539 | 186.7 | 60 | 0.2 | 897 | 2.17 | 36 | 0.025826 | 0.054116 | 5.4358 | 2 | 0.565487 | 1 | 0 | 0 | 10 | 10 | 100 | 0 | Thermal oil | experiment | our | N/A
RT60 | 0.03495073 | 0.3466667 | 9.918728 | 186.7 | 60 | 0.2 | 897 | 2.17 | 36 | 0.025826 | 0.054116 | 5.4358 | 2 | 0.565487 | 1 | 0 | 0 | 10 | 10 | 100 | 0 | Thermal oil | experiment | our | N/A
RT60 | 0.03491316 | 0.3497922 | 10.01892 | 186.7 | 60 | 0.2 | 897 | 2.17 | 36 | 0.025826 | 0.054116 | 5.4358 | 2 | 0.565487 | 1 | 0 | 0 | 10 | 10 | 100 | 0 | Thermal oil | experiment | our | N/A
RT60 | 0.0348443 | 0.3525932 | 10.11911 | 186.7 | 60 | 0.2 | 897 | 2.17 | 36 | 0.025826 | 0.054116 | 5.4358 | 2 | 0.565487 | 1 | 0 | 0 | 10 | 10 | 100 | 0 | Thermal oil | experiment | our | N/A
RT60 | 0.03477868 | 0.3554135 | 10.21929 | 186.7 | 60 | 0.2 | 897 | 2.17 | 36 | 0.025826 | 0.054116 | 5.4358 | 2 | 0.565487 | 1 | 0 | 0 | 10 | 10 | 100 | 0 | Thermal oil | experiment | our | N/A
RT60 | 0.03472331 | 0.3583268 | 10.31949 | 186.7 | 60 | 0.2 | 897 | 2.17 | 36 | 0.025826 | 0.054116 | 5.4358 | 2 | 0.565487 | 1 | 0 | 0 | 10 | 10 | 100 | 0 | Thermal oil | experiment | our | N/A
RT60 | 0.03464723 | 0.3610132 | 10.41968 | 186.7 | 60 | 0.2 | 897 | 2.17 | 36 | 0.025826 | 0.054116 | 5.4358 | 2 | 0.565487 | 1 | 0 | 0 | 10 | 10 | 100 | 0 | Thermal oil | experiment | our | N/A
RT60 | 0.03459683 | 0.3639545 | 10.51988 | 186.7 | 60 | 0.2 | 897 | 2.17 | 36 | 0.025826 | 0.054116 | 5.4358 | 2 | 0.565487 | 1 | 0 | 0 | 10 | 10 | 100 | 0 | Thermal oil | experiment | our | N/A
RT60 | 0.03447048 | 0.3660788 | 10.62007 | 186.7 | 60 | 0.2 | 897 | 2.17 | 36 | 0.025826 | 0.054116 | 5.4358 | 2 | 0.565487 | 1 | 0 | 0 | 10 | 10 | 100 | 0 | Thermal oil | experiment | our | N/A
RT60 | 0.03443304 | 0.369131 | 10.72026 | 186.7 | 60 | 0.2 | 897 | 2.17 | 36 | 0.025826 | 0.054116 | 5.4358 | 2 | 0.565487 | 1 | 0 | 0 | 10 | 10 | 100 | 0 | Thermal oil | experiment | our | N/A
RT60 | 0.03444656 | 0.3727268 | 10.82044 | 186.7 | 60 | 0.2 | 897 | 2.17 | 36 | 0.025826 | 0.054116 | 5.4358 | 2 | 0.565487 | 1 | 0 | 0 | 10 | 10 | 100 | 0 | Thermal oil | experiment | our | N/A
RT60 | 0.03443773 | 0.3760815 | 10.92062 | 186.7 | 60 | 0.2 | 897 | 2.17 | 36 | 0.025826 | 0.054116 | 5.4358 | 2 | 0.565487 | 1 | 0 | 0 | 10 | 10 | 100 | 0 | Thermal oil | experiment | our | N/A
RT60 | 0.03433238 | 0.378371 | 11.02082 | 186.7 | 60 | 0.2 | 897 | 2.17 | 36 | 0.025826 | 0.054116 | 5.4358 | 2 | 0.565487 | 1 | 0 | 0 | 10 | 10 | 100 | 0 | Thermal oil | experiment | our | N/A
RT60 | 0.03428428 | 0.3812759 | 11.12101 | 186.7 | 60 | 0.2 | 897 | 2.17 | 36 | 0.025826 | 0.054116 | 5.4358 | 2 | 0.565487 | 1 | 0 | 0 | 10 | 10 | 100 | 0 | Thermal oil | experiment | our | N/A
RT60 | 0.0342108 | 0.3838859 | 11.22119 | 186.7 | 60 | 0.2 | 897 | 2.17 | 36 | 0.025826 | 0.054116 | 5.4358 | 2 | 0.565487 | 1 | 0 | 0 | 10 | 10 | 100 | 0 | Thermal oil | experiment | our | N/A
RT60 | 0.03411295 | 0.3862056 | 11.321375 | 186.7 | 60 | 0.2 | 897 | 2.17 | 36 | 0.025826 | 0.054116 | 5.4358 | 2 | 0.565487 | 1 | 0 | 0 | 10 | 10 | 100 | 0 | Thermal oil | experiment | our | N/A
RT60 | 0.0340597 | 0.3890152 | 11.42157 | 186.7 | 60 | 0.2 | 897 | 2.17 | 36 | 0.025826 | 0.054116 | 5.4358 | 2 | 0.565487 | 1 | 0 | 0 | 10 | 10 | 100 | 0 | Thermal oil | experiment | our | N/A
RT60 | 0.03399985 | 0.3917381 | 11.52176 | 186.7 | 60 | 0.2 | 897 | 2.17 | 36 | 0.025826 | 0.054116 | 5.4358 | 2 | 0.565487 | 1 | 0 | 0 | 10 | 10 | 100 | 0 | Thermal oil | experiment | our | N/A
RT60 | 0.03395239 | 0.3945931 | 11.62195 | 186.7 | 60 | 0.2 | 897 | 2.17 | 36 | 0.025826 | 0.054116 | 5.4358 | 2 | 0.565487 | 1 | 0 | 0 | 10 | 10 | 100 | 0 | Thermal oil | experiment | our | N/A
RT60 | 0.03389356 | 0.3973056 | 11.72216 | 186.7 | 60 | 0.2 | 897 | 2.17 | 36 | 0.025826 | 0.054116 | 5.4358 | 2 | 0.565487 | 1 | 0 | 0 | 10 | 10 | 100 | 0 | Thermal oil | experiment | our | N/A
RT60 | 0.03379995 | 0.3995945 | 11.82234 | 186.7 | 60 | 0.2 | 897 | 2.17 | 36 | 0.025826 | 0.054116 | 5.4358 | 2 | 0.565487 | 1 | 0 | 0 | 10 | 10 | 100 | 0 | Thermal oil | experiment | our | N/A
RT60 | 0.03374036 | 0.4022702 | 11.922525 | 186.7 | 60 | 0.2 | 897 | 2.17 | 36 | 0.025826 | 0.054116 | 5.4358 | 2 | 0.565487 | 1 | 0 | 0 | 10 | 10 | 100 | 0 | Thermal oil | experiment | our | N/A
RT60 | 0.07158771 | 0.003595533 | 0.05022556 | 186.7 | 60 | 0.2 | 897 | 2.17 | 36 | 0.025826 | 0.054116 | 5.4358 | 2 | 0.565487 | 1 | 0 | 0 | 10 | 10 | 150 | 0 | Thermal oil | experiment | our | N/A
RT60 | 0.07076434 | 0.007108317 | 0.1004506 | 186.7 | 60 | 0.2 | 897 | 2.17 | 36 | 0.025826 | 0.054116 | 5.4358 | 2 | 0.565487 | 1 | 0 | 0 | 10 | 10 | 150 | 0 | Thermal oil | experiment | our | N/A
RT60 | 0.06986951 | 0.01052736 | 0.1506717 | 186.7 | 60 | 0.2 | 897 | 2.17 | 36 | 0.025826 | 0.054116 | 5.4358 | 2 | 0.565487 | 1 | 0 | 0 | 10 | 10 | 150 | 0 | Thermal oil | experiment | our | N/A
RT60 | 0.07142998 | 0.01434999 | 0.2008958 | 186.7 | 60 | 0.2 | 897 | 2.17 | 36 | 0.025826 | 0.054116 | 5.4358 | 2 | 0.565487 | 1 | 0 | 0 | 10 | 10 | 150 | 0 | Thermal oil | experiment | our | N/A
RT60 | 0.07367635 | 0.01850193 | 0.2511244 | 186.7 | 60 | 0.2 | 897 | 2.17 | 36 | 0.025826 | 0.054116 | 5.4358 | 2 | 0.565487 | 1 | 0 | 0 | 10 | 10 | 150 | 0 | Thermal oil | experiment | our | N/A
RT60 | 0.07213911 | 0.02173864 | 0.3013433 | 186.7 | 60 | 0.2 | 897 | 2.17 | 36 | 0.025826 | 0.054116 | 5.4358 | 2 | 0.565487 | 1 | 0 | 0 | 10 | 10 | 150 | 0 | Thermal oil | experiment | our | N/A
RT60 | 0.07072888 | 0.02486582 | 0.3515653 | 186.7 | 60 | 0.2 | 897 | 2.17 | 36 | 0.025826 | 0.054116 | 5.4358 | 2 | 0.565487 | 1 | 0 | 0 | 10 | 10 | 150 | 0 | Thermal oil | experiment | our | N/A
RT60 | 0.07113515 | 0.02858118 | 0.4017869 | 186.7 | 60 | 0.2 | 897 | 2.17 | 36 | 0.025826 | 0.054116 | 5.4358 | 2 | 0.565487 | 1 | 0 | 0 | 10 | 10 | 150 | 0 | Thermal oil | experiment | our | N/A
RT60 | 0.07141738 | 0.03228093 | 0.4520039 | 186.7 | 60 | 0.2 | 897 | 2.17 | 36 | 0.025826 | 0.054116 | 5.4358 | 2 | 0.565487 | 1 | 0 | 0 | 10 | 10 | 150 | 0 | Thermal oil | experiment | our | N/A
RT60 | 0.06992001 | 0.03511552 | 0.5022242 | 186.7 | 60 | 0.2 | 897 | 2.17 | 36 | 0.025826 | 0.054116 | 5.4358 | 2 | 0.565487 | 1 | 0 | 0 | 10 | 10 | 150 | 0 | Thermal oil | experiment | our | N/A
RT60 | 0.06950562 | 0.03839809 | 0.5524458 | 186.7 | 60 | 0.2 | 897 | 2.17 | 36 | 0.025826 | 0.054116 | 5.4358 | 2 | 0.565487 | 1 | 0 | 0 | 10 | 10 | 150 | 0 | Thermal oil | experiment | our | N/A
RT60 | 0.06918067 | 0.04169261 | 0.6026628 | 186.7 | 60 | 0.2 | 897 | 2.17 | 36 | 0.025826 | 0.054116 | 5.4358 | 2 | 0.565487 | 1 | 0 | 0 | 10 | 10 | 150 | 0 | Thermal oil | experiment | our | N/A
RT60 | 0.06809139 | 0.04445587 | 0.6528853 | 186.7 | 60 | 0.2 | 897 | 2.17 | 36 | 0.025826 | 0.054116 | 5.4358 | 2 | 0.565487 | 1 | 0 | 0 | 10 | 10 | 150 | 0 | Thermal oil | experiment | our | N/A
RT60 | 0.0680717 | 0.04786165 | 0.7031064 | 186.7 | 60 | 0.2 | 897 | 2.17 | 36 | 0.025826 | 0.054116 | 5.4358 | 2 | 0.565487 | 1 | 0 | 0 | 10 | 10 | 150 | 0 | Thermal oil | experiment | our | N/A
RT60 | 0.0680122 | 0.05123572 | 0.7533314 | 186.7 | 60 | 0.2 | 897 | 2.17 | 36 | 0.025826 | 0.054116 | 5.4358 | 2 | 0.565487 | 1 | 0 | 0 | 10 | 10 | 150 | 0 | Thermal oil | experiment | our | N/A
RT60 | 0.06681257 | 0.05368698 | 0.8035461 | 186.7 | 60 | 0.2 | 897 | 2.17 | 36 | 0.025826 | 0.054116 | 5.4358 | 2 | 0.565487 | 1 | 0 | 0 | 10 | 10 | 150 | 0 | Thermal oil | experiment | our | N/A
RT60 | 0.06595795 | 0.0563124 | 0.8537622 | 186.7 | 60 | 0.2 | 897 | 2.17 | 36 | 0.025826 | 0.054116 | 5.4358 | 2 | 0.565487 | 1 | 0 | 0 | 10 | 10 | 150 | 0 | Thermal oil | experiment | our | N/A
RT60 | 0.06597773 | 0.05964252 | 0.9039794 | 186.7 | 60 | 0.2 | 897 | 2.17 | 36 | 0.025826 | 0.054116 | 5.4358 | 2 | 0.565487 | 1 | 0 | 0 | 10 | 10 | 150 | 0 | Thermal oil | experiment | our | N/A
RT60 | 0.06589134 | 0.06287392 | 0.9542061 | 186.7 | 60 | 0.2 | 897 | 2.17 | 36 | 0.025826 | 0.054116 | 5.4358 | 2 | 0.565487 | 1 | 0 | 0 | 10 | 10 | 150 | 0 | Thermal oil | experiment | our | N/A
RT60 | 0.0650033 | 0.06529116 | 1.004428 | 186.7 | 60 | 0.2 | 897 | 2.17 | 36 | 0.025826 | 0.054116 | 5.4358 | 2 | 0.565487 | 1 | 0 | 0 | 10 | 10 | 150 | 0 | Thermal oil | experiment | our | N/A
RT60 | 0.06456545 | 0.06809386 | 1.054649 | 186.7 | 60 | 0.2 | 897 | 2.17 | 36 | 0.025826 | 0.054116 | 5.4358 | 2 | 0.565487 | 1 | 0 | 0 | 10 | 10 | 150 | 0 | Thermal oil | experiment | our | N/A
RT60 | 0.06465865 | 0.071439 | 1.104864 | 186.7 | 60 | 0.2 | 897 | 2.17 | 36 | 0.025826 | 0.054116 | 5.4358 | 2 | 0.565487 | 1 | 0 | 0 | 10 | 10 | 150 | 0 | Thermal oil | experiment | our | N/A
RT60 | 0.06416831 | 0.07411991 | 1.155086 | 186.7 | 60 | 0.2 | 897 | 2.17 | 36 | 0.025826 | 0.054116 | 5.4358 | 2 | 0.565487 | 1 | 0 | 0 | 10 | 10 | 150 | 0 | Thermal oil | experiment | our | N/A
RT60 | 0.0633923 | 0.0764074 | 1.20531 | 186.7 | 60 | 0.2 | 897 | 2.17 | 36 | 0.025826 | 0.054116 | 5.4358 | 2 | 0.565487 | 1 | 0 | 0 | 10 | 10 | 150 | 0 | Thermal oil | experiment | our | N/A
RT60 | 0.06326544 | 0.07943174 | 1.255531 | 186.7 | 60 | 0.2 | 897 | 2.17 | 36 | 0.025826 | 0.054116 | 5.4358 | 2 | 0.565487 | 1 | 0 | 0 | 10 | 10 | 150 | 0 | Thermal oil | experiment | our | N/A
RT60 | 0.06323767 | 0.08257266 | 1.305751 | 186.7 | 60 | 0.2 | 897 | 2.17 | 36 | 0.025826 | 0.054116 | 5.4358 | 2 | 0.565487 | 1 | 0 | 0 | 10 | 10 | 150 | 0 | Thermal oil | experiment | our | N/A
RT60 | 0.06257117 | 0.08484453 | 1.355968 | 186.7 | 60 | 0.2 | 897 | 2.17 | 36 | 0.025826 | 0.054116 | 5.4358 | 2 | 0.565487 | 1 | 0 | 0 | 10 | 10 | 150 | 0 | Thermal oil | experiment | our | N/A
RT60 | 0.06210934 | 0.08733726 | 1.406186 | 186.7 | 60 | 0.2 | 897 | 2.17 | 36 | 0.025826 | 0.054116 | 5.4358 | 2 | 0.565487 | 1 | 0 | 0 | 10 | 10 | 150 | 0 | Thermal oil | experiment | our | N/A
RT60 | 0.06206916 | 0.09039809 | 1.456409 | 186.7 | 60 | 0.2 | 897 | 2.17 | 36 | 0.025826 | 0.054116 | 5.4358 | 2 | 0.565487 | 1 | 0 | 0 | 10 | 10 | 150 | 0 | Thermal oil | experiment | our | N/A
RT60 | 0.06197372 | 0.09337138 | 1.506629 | 186.7 | 60 | 0.2 | 897 | 2.17 | 36 | 0.025826 | 0.054116 | 5.4358 | 2 | 0.565487 | 1 | 0 | 0 | 10 | 10 | 150 | 0 | Thermal oil | experiment | our | N/A
RT60 | 0.06189138 | 0.0963554 | 1.556847 | 186.7 | 60 | 0.2 | 897 | 2.17 | 36 | 0.025826 | 0.054116 | 5.4358 | 2 | 0.565487 | 1 | 0 | 0 | 10 | 10 | 150 | 0 | Thermal oil | experiment | our | N/A
RT60 | 0.06152672 | 0.09887785 | 1.607072 | 186.7 | 60 | 0.2 | 897 | 2.17 | 36 | 0.025826 | 0.054116 | 5.4358 | 2 | 0.565487 | 1 | 0 | 0 | 10 | 10 | 150 | 0 | Thermal oil | experiment | our | N/A
RT60 | 0.06122936 | 0.1014749 | 1.657292 | 186.7 | 60 | 0.2 | 897 | 2.17 | 36 | 0.025826 | 0.054116 | 5.4358 | 2 | 0.565487 | 1 | 0 | 0 | 10 | 10 | 150 | 0 | Thermal oil | experiment | our | N/A
RT60 | 0.06094823 | 0.1040699 | 1.7075125 | 186.7 | 60 | 0.2 | 897 | 2.17 | 36 | 0.025826 | 0.054116 | 5.4358 | 2 | 0.565487 | 1 | 0 | 0 | 10 | 10 | 150 | 0 | Thermal oil | experiment | our | N/A
RT60 | 0.06058332 | 0.1064896 | 1.757738 | 186.7 | 60 | 0.2 | 897 | 2.17 | 36 | 0.025826 | 0.054116 | 5.4358 | 2 | 0.565487 | 1 | 0 | 0 | 10 | 10 | 150 | 0 | Thermal oil | experiment | our | N/A
RT60 | 0.06030794 | 0.1090343 | 1.80796 | 186.7 | 60 | 0.2 | 897 | 2.17 | 36 | 0.025826 | 0.054116 | 5.4358 | 2 | 0.565487 | 1 | 0 | 0 | 10 | 10 | 150 | 0 | Thermal oil | experiment | our | N/A
RT60 | 0.06007934 | 0.1116384 | 1.8581825 | 186.7 | 60 | 0.2 | 897 | 2.17 | 36 | 0.025826 | 0.054116 | 5.4358 | 2 | 0.565487 | 1 | 0 | 0 | 10 | 10 | 150 | 0 | Thermal oil | experiment | our | N/A
RT60 | 0.05965845 | 0.1138523 | 1.908402 | 186.7 | 60 | 0.2 | 897 | 2.17 | 36 | 0.025826 | 0.054116 | 5.4358 | 2 | 0.565487 | 1 | 0 | 0 | 10 | 10 | 150 | 0 | Thermal oil | experiment | our | N/A
RT60 | 0.0591723 | 0.1158961 | 1.95862 | 186.7 | 60 | 0.2 | 897 | 2.17 | 36 | 0.025826 | 0.054116 | 5.4358 | 2 | 0.565487 | 1 | 0 | 0 | 10 | 10 | 150 | 0 | Thermal oil | experiment | our | N/A
RT60 | 0.0588112 | 0.1181428 | 2.008849 | 186.7 | 60 | 0.2 | 897 | 2.17 | 36 | 0.025826 | 0.054116 | 5.4358 | 2 | 0.565487 | 1 | 0 | 0 | 10 | 10 | 150 | 0 | Thermal oil | experiment | our | N/A
RT60 | 0.05852897 | 0.1205151 | 2.059068 | 186.7 | 60 | 0.2 | 897 | 2.17 | 36 | 0.025826 | 0.054116 | 5.4358 | 2 | 0.565487 | 1 | 0 | 0 | 10 | 10 | 150 | 0 | Thermal oil | experiment | our | N/A
RT60 | 0.05830015 | 0.122972 | 2.109291 | 186.7 | 60 | 0.2 | 897 | 2.17 | 36 | 0.025826 | 0.054116 | 5.4358 | 2 | 0.565487 | 1 | 0 | 0 | 10 | 10 | 150 | 0 | Thermal oil | experiment | our | N/A
RT60 | 0.05811212 | 0.1254937 | 2.159509 | 186.7 | 60 | 0.2 | 897 | 2.17 | 36 | 0.025826 | 0.054116 | 5.4358 | 2 | 0.565487 | 1 | 0 | 0 | 10 | 10 | 150 | 0 | Thermal oil | experiment | our | N/A
RT60 | 0.05791048 | 0.1279667 | 2.2097325 | 186.7 | 60 | 0.2 | 897 | 2.17 | 36 | 0.025826 | 0.054116 | 5.4358 | 2 | 0.565487 | 1 | 0 | 0 | 10 | 10 | 150 | 0 | Thermal oil | experiment | our | N/A
RT60 | 0.05748137 | 0.1299047 | 2.259944 | 186.7 | 60 | 0.2 | 897 | 2.17 | 36 | 0.025826 | 0.054116 | 5.4358 | 2 | 0.565487 | 1 | 0 | 0 | 10 | 10 | 150 | 0 | Thermal oil | experiment | our | N/A
RT60 | 0.05708632 | 0.1318789 | 2.310167 | 186.7 | 60 | 0.2 | 897 | 2.17 | 36 | 0.025826 | 0.054116 | 5.4358 | 2 | 0.565487 | 1 | 0 | 0 | 10 | 10 | 150 | 0 | Thermal oil | experiment | our | N/A
RT60 | 0.05680274 | 0.1340764 | 2.360387 | 186.7 | 60 | 0.2 | 897 | 2.17 | 36 | 0.025826 | 0.054116 | 5.4358 | 2 | 0.565487 | 1 | 0 | 0 | 10 | 10 | 150 | 0 | Thermal oil | experiment | our | N/A
RT60 | 0.05657495 | 0.1363801 | 2.410609 | 186.7 | 60 | 0.2 | 897 | 2.17 | 36 | 0.025826 | 0.054116 | 5.4358 | 2 | 0.565487 | 1 | 0 | 0 | 10 | 10 | 150 | 0 | Thermal oil | experiment | our | N/A
RT60 | 0.05639252 | 0.1387726 | 2.460833 | 186.7 | 60 | 0.2 | 897 | 2.17 | 36 | 0.025826 | 0.054116 | 5.4358 | 2 | 0.565487 | 1 | 0 | 0 | 10 | 10 | 150 | 0 | Thermal oil | experiment | our | N/A
RT60 | 0.05624948 | 0.1412457 | 2.511058 | 186.7 | 60 | 0.2 | 897 | 2.17 | 36 | 0.025826 | 0.054116 | 5.4358 | 2 | 0.565487 | 1 | 0 | 0 | 10 | 10 | 150 | 0 | Thermal oil | experiment | our | N/A
RT60 | 0.0560459 | 0.1435493 | 2.561281 | 186.7 | 60 | 0.2 | 897 | 2.17 | 36 | 0.025826 | 0.054116 | 5.4358 | 2 | 0.565487 | 1 | 0 | 0 | 10 | 10 | 150 | 0 | Thermal oil | experiment | our | N/A
RT60 | 0.05564966 | 0.145329 | 2.611498 | 186.7 | 60 | 0.2 | 897 | 2.17 | 36 | 0.025826 | 0.054116 | 5.4358 | 2 | 0.565487 | 1 | 0 | 0 | 10 | 10 | 150 | 0 | Thermal oil | experiment | our | N/A
RT60 | 0.05532504 | 0.1472596 | 2.6617175 | 186.7 | 60 | 0.2 | 897 | 2.17 | 36 | 0.025826 | 0.054116 | 5.4358 | 2 | 0.565487 | 1 | 0 | 0 | 10 | 10 | 150 | 0 | Thermal oil | experiment | our | N/A
RT60 | 0.05508808 | 0.1493956 | 2.711941 | 186.7 | 60 | 0.2 | 897 | 2.17 | 36 | 0.025826 | 0.054116 | 5.4358 | 2 | 0.565487 | 1 | 0 | 0 | 10 | 10 | 150 | 0 | Thermal oil | experiment | our | N/A
RT60 | 0.05489938 | 0.1516412 | 2.762166 | 186.7 | 60 | 0.2 | 897 | 2.17 | 36 | 0.025826 | 0.054116 | 5.4358 | 2 | 0.565487 | 1 | 0 | 0 | 10 | 10 | 150 | 0 | Thermal oil | experiment | our | N/A
RT60 | 0.05475472 | 0.1539914 | 2.812386 | 186.7 | 60 | 0.2 | 897 | 2.17 | 36 | 0.025826 | 0.054116 | 5.4358 | 2 | 0.565487 | 1 | 0 | 0 | 10 | 10 | 150 | 0 | Thermal oil | experiment | our | N/A
RT60 | 0.05462458 | 0.1563686 | 2.862606 | 186.7 | 60 | 0.2 | 897 | 2.17 | 36 | 0.025826 | 0.054116 | 5.4358 | 2 | 0.565487 | 1 | 0 | 0 | 10 | 10 | 150 | 0 | Thermal oil | experiment | our | N/A
RT60 | 0.05433596 | 0.1582714 | 2.912831 | 186.7 | 60 | 0.2 | 897 | 2.17 | 36 | 0.025826 | 0.054116 | 5.4358 | 2 | 0.565487 | 1 | 0 | 0 | 10 | 10 | 150 | 0 | Thermal oil | experiment | our | N/A
RT60 | 0.05404622 | 0.1601417 | 2.96305 | 186.7 | 60 | 0.2 | 897 | 2.17 | 36 | 0.025826 | 0.054116 | 5.4358 | 2 | 0.565487 | 1 | 0 | 0 | 10 | 10 | 150 | 0 | Thermal oil | experiment | our | N/A
RT60 | 0.05383899 | 0.1622315 | 3.013272 | 186.7 | 60 | 0.2 | 897 | 2.17 | 36 | 0.025826 | 0.054116 | 5.4358 | 2 | 0.565487 | 1 | 0 | 0 | 10 | 10 | 150 | 0 | Thermal oil | experiment | our | N/A
RT60 | 0.0536847 | 0.1644628 | 3.063494 | 186.7 | 60 | 0.2 | 897 | 2.17 | 36 | 0.025826 | 0.054116 | 5.4358 | 2 | 0.565487 | 1 | 0 | 0 | 10 | 10 | 150 | 0 | Thermal oil | experiment | our | N/A
RT60 | 0.05356845 | 0.166797 | 3.113717 | 186.7 | 60 | 0.2 | 897 | 2.17 | 36 | 0.025826 | 0.054116 | 5.4358 | 2 | 0.565487 | 1 | 0 | 0 | 10 | 10 | 150 | 0 | Thermal oil | experiment | our | N/A
RT60 | 0.05337859 | 0.1688863 | 3.163933 | 186.7 | 60 | 0.2 | 897 | 2.17 | 36 | 0.025826 | 0.054116 | 5.4358 | 2 | 0.565487 | 1 | 0 | 0 | 10 | 10 | 150 | 0 | Thermal oil | experiment | our | N/A
RT60 | 0.0530669 | 0.1705651 | 3.214153 | 186.7 | 60 | 0.2 | 897 | 2.17 | 36 | 0.025826 | 0.054116 | 5.4358 | 2 | 0.565487 | 1 | 0 | 0 | 10 | 10 | 150 | 0 | Thermal oil | experiment | our | N/A
RT60 | 0.0528456 | 0.1725079 | 3.264375 | 186.7 | 60 | 0.2 | 897 | 2.17 | 36 | 0.025826 | 0.054116 | 5.4358 | 2 | 0.565487 | 1 | 0 | 0 | 10 | 10 | 150 | 0 | Thermal oil | experiment | our | N/A
RT60 | 0.05268456 | 0.174628 | 3.314594 | 186.7 | 60 | 0.2 | 897 | 2.17 | 36 | 0.025826 | 0.054116 | 5.4358 | 2 | 0.565487 | 1 | 0 | 0 | 10 | 10 | 150 | 0 | Thermal oil | experiment | our | N/A
RT60 | 0.05256929 | 0.1768859 | 3.364814 | 186.7 | 60 | 0.2 | 897 | 2.17 | 36 | 0.025826 | 0.054116 | 5.4358 | 2 | 0.565487 | 1 | 0 | 0 | 10 | 10 | 150 | 0 | Thermal oil | experiment | our | N/A
RT60 | 0.05242883 | 0.1790459 | 3.415028 | 186.7 | 60 | 0.2 | 897 | 2.17 | 36 | 0.025826 | 0.054116 | 5.4358 | 2 | 0.565487 | 1 | 0 | 0 | 10 | 10 | 150 | 0 | Thermal oil | experiment | our | N/A
RT60 | 0.05216174 | 0.1807535 | 3.46525 | 186.7 | 60 | 0.2 | 897 | 2.17 | 36 | 0.025826 | 0.054116 | 5.4358 | 2 | 0.565487 | 1 | 0 | 0 | 10 | 10 | 150 | 0 | Thermal oil | experiment | our | N/A
RT60 | 0.05196214 | 0.182671 | 3.515464 | 186.7 | 60 | 0.2 | 897 | 2.17 | 36 | 0.025826 | 0.054116 | 5.4358 | 2 | 0.565487 | 1 | 0 | 0 | 10 | 10 | 150 | 0 | Thermal oil | experiment | our | N/A
RT60 | 0.05182269 | 0.1847833 | 3.565683 | 186.7 | 60 | 0.2 | 897 | 2.17 | 36 | 0.025826 | 0.054116 | 5.4358 | 2 | 0.565487 | 1 | 0 | 0 | 10 | 10 | 150 | 0 | Thermal oil | experiment | our | N/A
RT60 | 0.0517233 | 0.1870264 | 3.615903 | 186.7 | 60 | 0.2 | 897 | 2.17 | 36 | 0.025826 | 0.054116 | 5.4358 | 2 | 0.565487 | 1 | 0 | 0 | 10 | 10 | 150 | 0 | Thermal oil | experiment | our | N/A
RT60 | 0.05158406 | 0.1891136 | 3.666125 | 186.7 | 60 | 0.2 | 897 | 2.17 | 36 | 0.025826 | 0.054116 | 5.4358 | 2 | 0.565487 | 1 | 0 | 0 | 10 | 10 | 150 | 0 | Thermal oil | experiment | our | N/A
RT60 | 0.05132624 | 0.1907466 | 3.716356 | 186.7 | 60 | 0.2 | 897 | 2.17 | 36 | 0.025826 | 0.054116 | 5.4358 | 2 | 0.565487 | 1 | 0 | 0 | 10 | 10 | 150 | 0 | Thermal oil | experiment | our | N/A
RT60 | 0.05112828 | 0.1925786 | 3.766578 | 186.7 | 60 | 0.2 | 897 | 2.17 | 36 | 0.025826 | 0.054116 | 5.4358 | 2 | 0.565487 | 1 | 0 | 0 | 10 | 10 | 150 | 0 | Thermal oil | experiment | our | N/A
RT60 | 0.05099343 | 0.1946314 | 3.816794 | 186.7 | 60 | 0.2 | 897 | 2.17 | 36 | 0.025826 | 0.054116 | 5.4358 | 2 | 0.565487 | 1 | 0 | 0 | 10 | 10 | 150 | 0 | Thermal oil | experiment | our | N/A
RT60 | 0.05089386 | 0.1968073 | 3.867014 | 186.7 | 60 | 0.2 | 897 | 2.17 | 36 | 0.025826 | 0.054116 | 5.4358 | 2 | 0.565487 | 1 | 0 | 0 | 10 | 10 | 150 | 0 | Thermal oil | experiment | our | N/A
RT60 | 0.05080756 | 0.1990251 | 3.917233 | 186.7 | 60 | 0.2 | 897 | 2.17 | 36 | 0.025826 | 0.054116 | 5.4358 | 2 | 0.565487 | 1 | 0 | 0 | 10 | 10 | 150 | 0 | Thermal oil | experiment | our | N/A
RT60 | 0.05061261 | 0.2008033 | 3.967456 | 186.7 | 60 | 0.2 | 897 | 2.17 | 36 | 0.025826 | 0.054116 | 5.4358 | 2 | 0.565487 | 1 | 0 | 0 | 10 | 10 | 150 | 0 | Thermal oil | experiment | our | N/A
RT60 | 0.05042115 | 0.2025759 | 4.017678 | 186.7 | 60 | 0.2 | 897 | 2.17 | 36 | 0.025826 | 0.054116 | 5.4358 | 2 | 0.565487 | 1 | 0 | 0 | 10 | 10 | 150 | 0 | Thermal oil | experiment | our | N/A
RT60 | 0.05029516 | 0.2045954 | 4.067894 | 186.7 | 60 | 0.2 | 897 | 2.17 | 36 | 0.025826 | 0.054116 | 5.4358 | 2 | 0.565487 | 1 | 0 | 0 | 10 | 10 | 150 | 0 | Thermal oil | experiment | our | N/A
RT60 | 0.05020711 | 0.2067586 | 4.118114 | 186.7 | 60 | 0.2 | 897 | 2.17 | 36 | 0.025826 | 0.054116 | 5.4358 | 2 | 0.565487 | 1 | 0 | 0 | 10 | 10 | 150 | 0 | Thermal oil | experiment | our | N/A
RT60 | 0.05013864 | 0.2089947 | 4.168336 | 186.7 | 60 | 0.2 | 897 | 2.17 | 36 | 0.025826 | 0.054116 | 5.4358 | 2 | 0.565487 | 1 | 0 | 0 | 10 | 10 | 150 | 0 | Thermal oil | experiment | our | N/A
RT60 | 0.04997101 | 0.2108055 | 4.218556 | 186.7 | 60 | 0.2 | 897 | 2.17 | 36 | 0.025826 | 0.054116 | 5.4358 | 2 | 0.565487 | 1 | 0 | 0 | 10 | 10 | 150 | 0 | Thermal oil | experiment | our | N/A
RT60 | 0.04978996 | 0.2125419 | 4.268769 | 186.7 | 60 | 0.2 | 897 | 2.17 | 36 | 0.025826 | 0.054116 | 5.4358 | 2 | 0.565487 | 1 | 0 | 0 | 10 | 10 | 150 | 0 | Thermal oil | experiment | our | N/A
RT60 | 0.04967251 | 0.2145353 | 4.318994 | 186.7 | 60 | 0.2 | 897 | 2.17 | 36 | 0.025826 | 0.054116 | 5.4358 | 2 | 0.565487 | 1 | 0 | 0 | 10 | 10 | 150 | 0 | Thermal oil | experiment | our | N/A
RT60 | 0.0495949 | 0.2166909 | 4.369217 | 186.7 | 60 | 0.2 | 897 | 2.17 | 36 | 0.025826 | 0.054116 | 5.4358 | 2 | 0.565487 | 1 | 0 | 0 | 10 | 10 | 150 | 0 | Thermal oil | experiment | our | N/A
RT60 | 0.04951954 | 0.2188482 | 4.419431 | 186.7 | 60 | 0.2 | 897 | 2.17 | 36 | 0.025826 | 0.054116 | 5.4358 | 2 | 0.565487 | 1 | 0 | 0 | 10 | 10 | 150 | 0 | Thermal oil | experiment | our | N/A
RT60 | 0.04934244 | 0.2205435 | 4.46965 | 186.7 | 60 | 0.2 | 897 | 2.17 | 36 | 0.025826 | 0.054116 | 5.4358 | 2 | 0.565487 | 1 | 0 | 0 | 10 | 10 | 150 | 0 | Thermal oil | experiment | our | N/A
RT60 | 0.04918638 | 0.2223158 | 4.519864 | 186.7 | 60 | 0.2 | 897 | 2.17 | 36 | 0.025826 | 0.054116 | 5.4358 | 2 | 0.565487 | 1 | 0 | 0 | 10 | 10 | 150 | 0 | Thermal oil | experiment | our | N/A
RT60 | 0.04908751 | 0.2243343 | 4.570089 | 186.7 | 60 | 0.2 | 897 | 2.17 | 36 | 0.025826 | 0.054116 | 5.4358 | 2 | 0.565487 | 1 | 0 | 0 | 10 | 10 | 150 | 0 | Thermal oil | experiment | our | N/A
RT60 | 0.04902528 | 0.2265121 | 4.620311 | 186.7 | 60 | 0.2 | 897 | 2.17 | 36 | 0.025826 | 0.054116 | 5.4358 | 2 | 0.565487 | 1 | 0 | 0 | 10 | 10 | 150 | 0 | Thermal oil | experiment | our | N/A
RT60 | 0.04898223 | 0.2287728 | 4.670528 | 186.7 | 60 | 0.2 | 897 | 2.17 | 36 | 0.025826 | 0.054116 | 5.4358 | 2 | 0.565487 | 1 | 0 | 0 | 10 | 10 | 150 | 0 | Thermal oil | experiment | our | N/A
RT60 | 0.04885793 | 0.2306462 | 4.720753 | 186.7 | 60 | 0.2 | 897 | 2.17 | 36 | 0.025826 | 0.054116 | 5.4358 | 2 | 0.565487 | 1 | 0 | 0 | 10 | 10 | 150 | 0 | Thermal oil | experiment | our | N/A
RT60 | 0.04869184 | 0.2323074 | 4.770972 | 186.7 | 60 | 0.2 | 897 | 2.17 | 36 | 0.025826 | 0.054116 | 5.4358 | 2 | 0.565487 | 1 | 0 | 0 | 10 | 10 | 150 | 0 | Thermal oil | experiment | our | N/A
RT60 | 0.04859058 | 0.2342645 | 4.821192 | 186.7 | 60 | 0.2 | 897 | 2.17 | 36 | 0.025826 | 0.054116 | 5.4358 | 2 | 0.565487 | 1 | 0 | 0 | 10 | 10 | 150 | 0 | Thermal oil | experiment | our | N/A
RT60 | 0.0485285 | 0.2364025 | 4.871417 | 186.7 | 60 | 0.2 | 897 | 2.17 | 36 | 0.025826 | 0.054116 | 5.4358 | 2 | 0.565487 | 1 | 0 | 0 | 10 | 10 | 150 | 0 | Thermal oil | experiment | our | N/A
RT60 | 0.04848744 | 0.2386373 | 4.921631 | 186.7 | 60 | 0.2 | 897 | 2.17 | 36 | 0.025826 | 0.054116 | 5.4358 | 2 | 0.565487 | 1 | 0 | 0 | 10 | 10 | 150 | 0 | Thermal oil | experiment | our | N/A
RT60 | 0.04837386 | 0.2405081 | 4.971861 | 186.7 | 60 | 0.2 | 897 | 2.17 | 36 | 0.025826 | 0.054116 | 5.4358 | 2 | 0.565487 | 1 | 0 | 0 | 10 | 10 | 150 | 0 | Thermal oil | experiment | our | N/A
RT60 | 0.04823868 | 0.2422745 | 5.022411 | 186.7 | 60 | 0.2 | 897 | 2.17 | 36 | 0.025826 | 0.054116 | 5.4358 | 2 | 0.565487 | 1 | 0 | 0 | 10 | 10 | 150 | 0 | Thermal oil | experiment | our | N/A
RT60 | 0.1000869 | 0.005026948 | 0.05 | 186.7 | 60 | 0.2 | 897 | 2.17 | 36 | 0.025826 | 0.054116 | 5.4358 | 2 | 0.565487 | 1 | 0 | 0 | 10 | 10 | 200 | 0 | Thermal oil | experiment | our | N/A
RT60 | 0.09988918 | 0.01000776 | 0.1001886 | 186.7 | 60 | 0.2 | 897 | 2.17 | 36 | 0.025826 | 0.054116 | 5.4358 | 2 | 0.565487 | 1 | 0 | 0 | 10 | 10 | 200 | 0 | Thermal oil | experiment | our | N/A
RT60 | 0.09761233 | 0.01955932 | 0.2003775 | 186.7 | 60 | 0.2 | 897 | 2.17 | 36 | 0.025826 | 0.054116 | 5.4358 | 2 | 0.565487 | 1 | 0 | 0 | 10 | 10 | 200 | 0 | Thermal oil | experiment | our | N/A
RT60 | 0.09021643 | 0.02711675 | 0.3005744 | 186.7 | 60 | 0.2 | 897 | 2.17 | 36 | 0.025826 | 0.054116 | 5.4358 | 2 | 0.565487 | 1 | 0 | 0 | 10 | 10 | 200 | 0 | Thermal oil | experiment | our | N/A
RT60 | 0.08775116 | 0.03516774 | 0.4007667 | 186.7 | 60 | 0.2 | 897 | 2.17 | 36 | 0.025826 | 0.054116 | 5.4358 | 2 | 0.565487 | 1 | 0 | 0 | 10 | 10 | 200 | 0 | Thermal oil | experiment | our | N/A
RT60 | 0.08590577 | 0.04303516 | 0.5009578 | 186.7 | 60 | 0.2 | 897 | 2.17 | 36 | 0.025826 | 0.054116 | 5.4358 | 2 | 0.565487 | 1 | 0 | 0 | 10 | 10 | 200 | 0 | Thermal oil | experiment | our | N/A
RT60 | 0.08426141 | 0.05065332 | 0.601145 | 186.7 | 60 | 0.2 | 897 | 2.17 | 36 | 0.025826 | 0.054116 | 5.4358 | 2 | 0.565487 | 1 | 0 | 0 | 10 | 10 | 200 | 0 | Thermal oil | experiment | our | N/A
RT60 | 0.08084273 | 0.05669741 | 0.7013297 | 186.7 | 60 | 0.2 | 897 | 2.17 | 36 | 0.025826 | 0.054116 | 5.4358 | 2 | 0.565487 | 1 | 0 | 0 | 10 | 10 | 200 | 0 | Thermal oil | experiment | our | N/A
RT60 | 0.07861782 | 0.06301312 | 0.8015119 | 186.7 | 60 | 0.2 | 897 | 2.17 | 36 | 0.025826 | 0.054116 | 5.4358 | 2 | 0.565487 | 1 | 0 | 0 | 10 | 10 | 200 | 0 | Thermal oil | experiment | our | N/A
RT60 | 0.07665724 | 0.06912198 | 0.9017019 | 186.7 | 60 | 0.2 | 897 | 2.17 | 36 | 0.025826 | 0.054116 | 5.4358 | 2 | 0.565487 | 1 | 0 | 0 | 10 | 10 | 200 | 0 | Thermal oil | experiment | our | N/A
RT60 | 0.07625869 | 0.07640233 | 1.001884 | 186.7 | 60 | 0.2 | 897 | 2.17 | 36 | 0.025826 | 0.054116 | 5.4358 | 2 | 0.565487 | 1 | 0 | 0 | 10 | 10 | 200 | 0 | Thermal oil | experiment | our | N/A
RT60 | 0.07589816 | 0.0836455 | 1.102076 | 186.7 | 60 | 0.2 | 897 | 2.17 | 36 | 0.025826 | 0.054116 | 5.4358 | 2 | 0.565487 | 1 | 0 | 0 | 10 | 10 | 200 | 0 | Thermal oil | experiment | our | N/A
RT60 | 0.07524994 | 0.09046981 | 1.2022575 | 186.7 | 60 | 0.2 | 897 | 2.17 | 36 | 0.025826 | 0.054116 | 5.4358 | 2 | 0.565487 | 1 | 0 | 0 | 10 | 10 | 200 | 0 | Thermal oil | experiment | our | N/A
RT60 | 0.07460958 | 0.0971744 | 1.302439 | 186.7 | 60 | 0.2 | 897 | 2.17 | 36 | 0.025826 | 0.054116 | 5.4358 | 2 | 0.565487 | 1 | 0 | 0 | 10 | 10 | 200 | 0 | Thermal oil | experiment | our | N/A
RT60 | 0.07312411 | 0.1025651 | 1.402616 | 186.7 | 60 | 0.2 | 897 | 2.17 | 36 | 0.025826 | 0.054116 | 5.4358 | 2 | 0.565487 | 1 | 0 | 0 | 10 | 10 | 200 | 0 | Thermal oil | experiment | our | N/A
RT60 | 0.07240279 | 0.1088068 | 1.502799 | 186.7 | 60 | 0.2 | 897 | 2.17 | 36 | 0.025826 | 0.054116 | 5.4358 | 2 | 0.565487 | 1 | 0 | 0 | 10 | 10 | 200 | 0 | Thermal oil | experiment | our | N/A
RT60 | 0.07092441 | 0.1136901 | 1.602975 | 186.7 | 60 | 0.2 | 897 | 2.17 | 36 | 0.025826 | 0.054116 | 5.4358 | 2 | 0.565487 | 1 | 0 | 0 | 10 | 10 | 200 | 0 | Thermal oil | experiment | our | N/A
RT60 | 0.06964578 | 0.1186181 | 1.703163 | 186.7 | 60 | 0.2 | 897 | 2.17 | 36 | 0.025826 | 0.054116 | 5.4358 | 2 | 0.565487 | 1 | 0 | 0 | 10 | 10 | 200 | 0 | Thermal oil | experiment | our | N/A
RT60 | 0.06911159 | 0.1246313 | 1.803334 | 186.7 | 60 | 0.2 | 897 | 2.17 | 36 | 0.025826 | 0.054116 | 5.4358 | 2 | 0.565487 | 1 | 0 | 0 | 10 | 10 | 200 | 0 | Thermal oil | experiment | our | N/A
RT60 | 0.06883053 | 0.1310203 | 1.90352 | 186.7 | 60 | 0.2 | 897 | 2.17 | 36 | 0.025826 | 0.054116 | 5.4358 | 2 | 0.565487 | 1 | 0 | 0 | 10 | 10 | 200 | 0 | Thermal oil | experiment | our | N/A
RT60 | 0.06784397 | 0.1359388 | 2.0036975 | 186.7 | 60 | 0.2 | 897 | 2.17 | 36 | 0.025826 | 0.054116 | 5.4358 | 2 | 0.565487 | 1 | 0 | 0 | 10 | 10 | 200 | 0 | Thermal oil | experiment | our | N/A
RT60 | 0.06732494 | 0.1416436 | 2.103881 | 186.7 | 60 | 0.2 | 897 | 2.17 | 36 | 0.025826 | 0.054116 | 5.4358 | 2 | 0.565487 | 1 | 0 | 0 | 10 | 10 | 200 | 0 | Thermal oil | experiment | our | N/A
RT60 | 0.06684031 | 0.1473208 | 2.204071 | 186.7 | 60 | 0.2 | 897 | 2.17 | 36 | 0.025826 | 0.054116 | 5.4358 | 2 | 0.565487 | 1 | 0 | 0 | 10 | 10 | 200 | 0 | Thermal oil | experiment | our | N/A
RT60 | 0.06611707 | 0.1523501 | 2.3042475 | 186.7 | 60 | 0.2 | 897 | 2.17 | 36 | 0.025826 | 0.054116 | 5.4358 | 2 | 0.565487 | 1 | 0 | 0 | 10 | 10 | 200 | 0 | Thermal oil | experiment | our | N/A
RT60 | 0.0658862 | 0.158419 | 2.404433 | 186.7 | 60 | 0.2 | 897 | 2.17 | 36 | 0.025826 | 0.054116 | 5.4358 | 2 | 0.565487 | 1 | 0 | 0 | 10 | 10 | 200 | 0 | Thermal oil | experiment | our | N/A
RT60 | 0.06532851 | 0.1636227 | 2.504614 | 186.7 | 60 | 0.2 | 897 | 2.17 | 36 | 0.025826 | 0.054116 | 5.4358 | 2 | 0.565487 | 1 | 0 | 0 | 10 | 10 | 200 | 0 | Thermal oil | experiment | our | N/A
RT60 | 0.06481256 | 0.1688232 | 2.604791 | 186.7 | 60 | 0.2 | 897 | 2.17 | 36 | 0.025826 | 0.054116 | 5.4358 | 2 | 0.565487 | 1 | 0 | 0 | 10 | 10 | 200 | 0 | Thermal oil | experiment | our | N/A
RT60 | 0.06465094 | 0.1748795 | 2.70498 | 186.7 | 60 | 0.2 | 897 | 2.17 | 36 | 0.025826 | 0.054116 | 5.4358 | 2 | 0.565487 | 1 | 0 | 0 | 10 | 10 | 200 | 0 | Thermal oil | experiment | our | N/A
RT60 | 0.06390982 | 0.1792775 | 2.805164 | 186.7 | 60 | 0.2 | 897 | 2.17 | 36 | 0.025826 | 0.054116 | 5.4358 | 2 | 0.565487 | 1 | 0 | 0 | 10 | 10 | 200 | 0 | Thermal oil | experiment | our | N/A
RT60 | 0.06351267 | 0.1845264 | 2.905347 | 186.7 | 60 | 0.2 | 897 | 2.17 | 36 | 0.025826 | 0.054116 | 5.4358 | 2 | 0.565487 | 1 | 0 | 0 | 10 | 10 | 200 | 0 | Thermal oil | experiment | our | N/A
RT60 | 0.0634055 | 0.1905672 | 3.005531 | 186.7 | 60 | 0.2 | 897 | 2.17 | 36 | 0.025826 | 0.054116 | 5.4358 | 2 | 0.565487 | 1 | 0 | 0 | 10 | 10 | 200 | 0 | Thermal oil | experiment | our | N/A
RT60 | 0.06282188 | 0.1951068 | 3.105714 | 186.7 | 60 | 0.2 | 897 | 2.17 | 36 | 0.025826 | 0.054116 | 5.4358 | 2 | 0.565487 | 1 | 0 | 0 | 10 | 10 | 200 | 0 | Thermal oil | experiment | our | N/A
RT60 | 0.06245854 | 0.2002358 | 3.2059 | 186.7 | 60 | 0.2 | 897 | 2.17 | 36 | 0.025826 | 0.054116 | 5.4358 | 2 | 0.565487 | 1 | 0 | 0 | 10 | 10 | 200 | 0 | Thermal oil | experiment | our | N/A
RT60 | 0.06218504 | 0.2055898 | 3.306097 | 186.7 | 60 | 0.2 | 897 | 2.17 | 36 | 0.025826 | 0.054116 | 5.4358 | 2 | 0.565487 | 1 | 0 | 0 | 10 | 10 | 200 | 0 | Thermal oil | experiment | our | N/A
RT60 | 0.06177082 | 0.2104094 | 3.406292 | 186.7 | 60 | 0.2 | 897 | 2.17 | 36 | 0.025826 | 0.054116 | 5.4358 | 2 | 0.565487 | 1 | 0 | 0 | 10 | 10 | 200 | 0 | Thermal oil | experiment | our | N/A
RT60 | 0.06160113 | 0.2160032 | 3.506481 | 186.7 | 60 | 0.2 | 897 | 2.17 | 36 | 0.025826 | 0.054116 | 5.4358 | 2 | 0.565487 | 1 | 0 | 0 | 10 | 10 | 200 | 0 | Thermal oil | experiment | our | N/A
RT60 | 0.06104192 | 0.2201584 | 3.606675 | 186.7 | 60 | 0.2 | 897 | 2.17 | 36 | 0.025826 | 0.054116 | 5.4358 | 2 | 0.565487 | 1 | 0 | 0 | 10 | 10 | 200 | 0 | Thermal oil | experiment | our | N/A
RT60 | 0.06080827 | 0.2254085 | 3.706872 | 186.7 | 60 | 0.2 | 897 | 2.17 | 36 | 0.025826 | 0.054116 | 5.4358 | 2 | 0.565487 | 1 | 0 | 0 | 10 | 10 | 200 | 0 | Thermal oil | experiment | our | N/A
RT60 | 0.06048456 | 0.2302686 | 3.807064 | 186.7 | 60 | 0.2 | 897 | 2.17 | 36 | 0.025826 | 0.054116 | 5.4358 | 2 | 0.565487 | 1 | 0 | 0 | 10 | 10 | 200 | 0 | Thermal oil | experiment | our | N/A
RT60 | 0.060172 | 0.2351074 | 3.907256 | 186.7 | 60 | 0.2 | 897 | 2.17 | 36 | 0.025826 | 0.054116 | 5.4358 | 2 | 0.565487 | 1 | 0 | 0 | 10 | 10 | 200 | 0 | Thermal oil | experiment | our | N/A
RT60 | 0.06000794 | 0.240479 | 4.007453 | 186.7 | 60 | 0.2 | 897 | 2.17 | 36 | 0.025826 | 0.054116 | 5.4358 | 2 | 0.565487 | 1 | 0 | 0 | 10 | 10 | 200 | 0 | Thermal oil | experiment | our | N/A
RT60 | 0.05956854 | 0.2446864 | 4.107644 | 186.7 | 60 | 0.2 | 897 | 2.17 | 36 | 0.025826 | 0.054116 | 5.4358 | 2 | 0.565487 | 1 | 0 | 0 | 10 | 10 | 200 | 0 | Thermal oil | experiment | our | N/A
RT60 | 0.05944639 | 0.2501403 | 4.207831 | 186.7 | 60 | 0.2 | 897 | 2.17 | 36 | 0.025826 | 0.054116 | 5.4358 | 2 | 0.565487 | 1 | 0 | 0 | 10 | 10 | 200 | 0 | Thermal oil | experiment | our | N/A
RT60 | 0.05928953 | 0.2554203 | 4.308017 | 186.7 | 60 | 0.2 | 897 | 2.17 | 36 | 0.025826 | 0.054116 | 5.4358 | 2 | 0.565487 | 1 | 0 | 0 | 10 | 10 | 200 | 0 | Thermal oil | experiment | our | N/A
RT60 | 0.05893667 | 0.259805 | 4.408206 | 186.7 | 60 | 0.2 | 897 | 2.17 | 36 | 0.025826 | 0.054116 | 5.4358 | 2 | 0.565487 | 1 | 0 | 0 | 10 | 10 | 200 | 0 | Thermal oil | experiment | our | N/A
RT60 | 0.05889121 | 0.265505 | 4.508397 | 186.7 | 60 | 0.2 | 897 | 2.17 | 36 | 0.025826 | 0.054116 | 5.4358 | 2 | 0.565487 | 1 | 0 | 0 | 10 | 10 | 200 | 0 | Thermal oil | experiment | our | N/A
RT60 | 0.05857744 | 0.2699593 | 4.608589 | 186.7 | 60 | 0.2 | 897 | 2.17 | 36 | 0.025826 | 0.054116 | 5.4358 | 2 | 0.565487 | 1 | 0 | 0 | 10 | 10 | 200 | 0 | Thermal oil | experiment | our | N/A
RT60 | 0.05828867 | 0.2744681 | 4.708772 | 186.7 | 60 | 0.2 | 897 | 2.17 | 36 | 0.025826 | 0.054116 | 5.4358 | 2 | 0.565487 | 1 | 0 | 0 | 10 | 10 | 200 | 0 | Thermal oil | experiment | our | N/A
RT60 | 0.05826459 | 0.2801915 | 4.80895 | 186.7 | 60 | 0.2 | 897 | 2.17 | 36 | 0.025826 | 0.054116 | 5.4358 | 2 | 0.565487 | 1 | 0 | 0 | 10 | 10 | 200 | 0 | Thermal oil | experiment | our | N/A
RT60 | 0.05811384 | 0.2852882 | 4.909128 | 186.7 | 60 | 0.2 | 897 | 2.17 | 36 | 0.025826 | 0.054116 | 5.4358 | 2 | 0.565487 | 1 | 0 | 0 | 10 | 10 | 200 | 0 | Thermal oil | experiment | our | N/A
RT60 | 0.05782349 | 0.2896556 | 5.009306 | 186.7 | 60 | 0.2 | 897 | 2.17 | 36 | 0.025826 | 0.054116 | 5.4358 | 2 | 0.565487 | 1 | 0 | 0 | 10 | 10 | 200 | 0 | Thermal oil | experiment | our | N/A
RT60 | 0.07139036 | 0.003585879 | 0.05 | 186.7 | 60 | 0.2 | 897 | 2.17 | 36 | 0.025826 | 0.054116 | 5.4358 | 2 | 0.565487 | 1 | 0 | 0 | 15 | 10 | 100 | 0 | Thermal oil | experiment | our | N/A
RT60 | 0.06995422 | 0.007009452 | 0.1002006 | 186.7 | 60 | 0.2 | 897 | 2.17 | 36 | 0.025826 | 0.054116 | 5.4358 | 2 | 0.565487 | 1 | 0 | 0 | 15 | 10 | 100 | 0 | Thermal oil | experiment | our | N/A
RT60 | 0.070065 | 0.01404068 | 0.200395 | 186.7 | 60 | 0.2 | 897 | 2.17 | 36 | 0.025826 | 0.054116 | 5.4358 | 2 | 0.565487 | 1 | 0 | 0 | 15 | 10 | 100 | 0 | Thermal oil | experiment | our | N/A
RT60 | 0.0703148 | 0.02113575 | 0.3005875 | 186.7 | 60 | 0.2 | 897 | 2.17 | 36 | 0.025826 | 0.054116 | 5.4358 | 2 | 0.565487 | 1 | 0 | 0 | 15 | 10 | 100 | 0 | Thermal oil | experiment | our | N/A
RT60 | 0.06954328 | 0.02787161 | 0.4007808 | 186.7 | 60 | 0.2 | 897 | 2.17 | 36 | 0.025826 | 0.054116 | 5.4358 | 2 | 0.565487 | 1 | 0 | 0 | 15 | 10 | 100 | 0 | Thermal oil | experiment | our | N/A
RT60 | 0.06842173 | 0.03427723 | 0.50097 | 186.7 | 60 | 0.2 | 897 | 2.17 | 36 | 0.025826 | 0.054116 | 5.4358 | 2 | 0.565487 | 1 | 0 | 0 | 15 | 10 | 100 | 0 | Thermal oil | experiment | our | N/A
RT60 | 0.06766041 | 0.04067571 | 0.6011744 | 186.7 | 60 | 0.2 | 897 | 2.17 | 36 | 0.025826 | 0.054116 | 5.4358 | 2 | 0.565487 | 1 | 0 | 0 | 15 | 10 | 100 | 0 | Thermal oil | experiment | our | N/A
RT60 | 0.06715763 | 0.04710225 | 0.7013686 | 186.7 | 60 | 0.2 | 897 | 2.17 | 36 | 0.025826 | 0.054116 | 5.4358 | 2 | 0.565487 | 1 | 0 | 0 | 15 | 10 | 100 | 0 | Thermal oil | experiment | our | N/A
RT60 | 0.06657986 | 0.0533681 | 0.8015653 | 186.7 | 60 | 0.2 | 897 | 2.17 | 36 | 0.025826 | 0.054116 | 5.4358 | 2 | 0.565487 | 1 | 0 | 0 | 15 | 10 | 100 | 0 | Thermal oil | experiment | our | N/A
RT60 | 0.06585332 | 0.0593834 | 0.9017525 | 186.7 | 60 | 0.2 | 897 | 2.17 | 36 | 0.025826 | 0.054116 | 5.4358 | 2 | 0.565487 | 1 | 0 | 0 | 15 | 10 | 100 | 0 | Thermal oil | experiment | our | N/A
RT60 | 0.06483109 | 0.06495722 | 1.001946 | 186.7 | 60 | 0.2 | 897 | 2.17 | 36 | 0.025826 | 0.054116 | 5.4358 | 2 | 0.565487 | 1 | 0 | 0 | 15 | 10 | 100 | 0 | Thermal oil | experiment | our | N/A
RT60 | 0.06415684 | 0.07070992 | 1.102142 | 186.7 | 60 | 0.2 | 897 | 2.17 | 36 | 0.025826 | 0.054116 | 5.4358 | 2 | 0.565487 | 1 | 0 | 0 | 15 | 10 | 100 | 0 | Thermal oil | experiment | our | N/A
RT60 | 0.0634672 | 0.07630905 | 1.202338 | 186.7 | 60 | 0.2 | 897 | 2.17 | 36 | 0.025826 | 0.054116 | 5.4358 | 2 | 0.565487 | 1 | 0 | 0 | 15 | 10 | 100 | 0 | Thermal oil | experiment | our | N/A
RT60 | 0.0627139 | 0.0816866 | 1.302528 | 186.7 | 60 | 0.2 | 897 | 2.17 | 36 | 0.025826 | 0.054116 | 5.4358 | 2 | 0.565487 | 1 | 0 | 0 | 15 | 10 | 100 | 0 | Thermal oil | experiment | our | N/A
RT60 | 0.06200646 | 0.08697744 | 1.402716 | 186.7 | 60 | 0.2 | 897 | 2.17 | 36 | 0.025826 | 0.054116 | 5.4358 | 2 | 0.565487 | 1 | 0 | 0 | 15 | 10 | 100 | 0 | Thermal oil | experiment | our | N/A
RT60 | 0.06124117 | 0.09203971 | 1.502906 | 186.7 | 60 | 0.2 | 897 | 2.17 | 36 | 0.025826 | 0.054116 | 5.4358 | 2 | 0.565487 | 1 | 0 | 0 | 15 | 10 | 100 | 0 | Thermal oil | experiment | our | N/A
RT60 | 0.06063491 | 0.0972038 | 1.603099 | 186.7 | 60 | 0.2 | 897 | 2.17 | 36 | 0.025826 | 0.054116 | 5.4358 | 2 | 0.565487 | 1 | 0 | 0 | 15 | 10 | 100 | 0 | Thermal oil | experiment | our | N/A
RT60 | 0.05983189 | 0.1019113 | 1.703294 | 186.7 | 60 | 0.2 | 897 | 2.17 | 36 | 0.025826 | 0.054116 | 5.4358 | 2 | 0.565487 | 1 | 0 | 0 | 15 | 10 | 100 | 0 | Thermal oil | experiment | our | N/A
RT60 | 0.05929994 | 0.1069466 | 1.803486 | 186.7 | 60 | 0.2 | 897 | 2.17 | 36 | 0.025826 | 0.054116 | 5.4358 | 2 | 0.565487 | 1 | 0 | 0 | 15 | 10 | 100 | 0 | Thermal oil | experiment | our | N/A
RT60 | 0.05857488 | 0.1115079 | 1.903681 | 186.7 | 60 | 0.2 | 897 | 2.17 | 36 | 0.025826 | 0.054116 | 5.4358 | 2 | 0.565487 | 1 | 0 | 0 | 15 | 10 | 100 | 0 | Thermal oil | experiment | our | N/A
RT60 | 0.05789018 | 0.1160047 | 2.003874 | 186.7 | 60 | 0.2 | 897 | 2.17 | 36 | 0.025826 | 0.054116 | 5.4358 | 2 | 0.565487 | 1 | 0 | 0 | 15 | 10 | 100 | 0 | Thermal oil | experiment | our | N/A
RT60 | 0.05731712 | 0.1205991 | 2.104067 | 186.7 | 60 | 0.2 | 897 | 2.17 | 36 | 0.025826 | 0.054116 | 5.4358 | 2 | 0.565487 | 1 | 0 | 0 | 15 | 10 | 100 | 0 | Thermal oil | experiment | our | N/A
RT60 | 0.05672232 | 0.125031 | 2.204264 | 186.7 | 60 | 0.2 | 897 | 2.17 | 36 | 0.025826 | 0.054116 | 5.4358 | 2 | 0.565487 | 1 | 0 | 0 | 15 | 10 | 100 | 0 | Thermal oil | experiment | our | N/A
RT60 | 0.05618484 | 0.1294756 | 2.304459 | 186.7 | 60 | 0.2 | 897 | 2.17 | 36 | 0.025826 | 0.054116 | 5.4358 | 2 | 0.565487 | 1 | 0 | 0 | 15 | 10 | 100 | 0 | Thermal oil | experiment | our | N/A
RT60 | 0.05563405 | 0.1337803 | 2.4046475 | 186.7 | 60 | 0.2 | 897 | 2.17 | 36 | 0.025826 | 0.054116 | 5.4358 | 2 | 0.565487 | 1 | 0 | 0 | 15 | 10 | 100 | 0 | Thermal oil | experiment | our | N/A
RT60 | 0.0552511 | 0.1383952 | 2.504841 | 186.7 | 60 | 0.2 | 897 | 2.17 | 36 | 0.025826 | 0.054116 | 5.4358 | 2 | 0.565487 | 1 | 0 | 0 | 15 | 10 | 100 | 0 | Thermal oil | experiment | our | N/A
RT60 | 0.05488748 | 0.1429835 | 2.60503 | 186.7 | 60 | 0.2 | 897 | 2.17 | 36 | 0.025826 | 0.054116 | 5.4358 | 2 | 0.565487 | 1 | 0 | 0 | 15 | 10 | 100 | 0 | Thermal oil | experiment | our | N/A
RT60 | 0.0545072 | 0.1474547 | 2.705233 | 186.7 | 60 | 0.2 | 897 | 2.17 | 36 | 0.025826 | 0.054116 | 5.4358 | 2 | 0.565487 | 1 | 0 | 0 | 15 | 10 | 100 | 0 | Thermal oil | experiment | our | N/A
RT60 | 0.05414227 | 0.1518921 | 2.805425 | 186.7 | 60 | 0.2 | 897 | 2.17 | 36 | 0.025826 | 0.054116 | 5.4358 | 2 | 0.565487 | 1 | 0 | 0 | 15 | 10 | 100 | 0 | Thermal oil | experiment | our | N/A
RT60 | 0.05376387 | 0.156217 | 2.905614 | 186.7 | 60 | 0.2 | 897 | 2.17 | 36 | 0.025826 | 0.054116 | 5.4358 | 2 | 0.565487 | 1 | 0 | 0 | 15 | 10 | 100 | 0 | Thermal oil | experiment | our | N/A
RT60 | 0.05343975 | 0.1606294 | 3.005803 | 186.7 | 60 | 0.2 | 897 | 2.17 | 36 | 0.025826 | 0.054116 | 5.4358 | 2 | 0.565487 | 1 | 0 | 0 | 15 | 10 | 100 | 0 | Thermal oil | experiment | our | N/A
RT60 | 0.05312692 | 0.1650118 | 3.105992 | 186.7 | 60 | 0.2 | 897 | 2.17 | 36 | 0.025826 | 0.054116 | 5.4358 | 2 | 0.565487 | 1 | 0 | 0 | 15 | 10 | 100 | 0 | Thermal oil | experiment | our | N/A
RT60 | 0.05280472 | 0.1693016 | 3.206183 | 186.7 | 60 | 0.2 | 897 | 2.17 | 36 | 0.025826 | 0.054116 | 5.4358 | 2 | 0.565487 | 1 | 0 | 0 | 15 | 10 | 100 | 0 | Thermal oil | experiment | our | N/A
RT60 | 0.05256173 | 0.1737889 | 3.306378 | 186.7 | 60 | 0.2 | 897 | 2.17 | 36 | 0.025826 | 0.054116 | 5.4358 | 2 | 0.565487 | 1 | 0 | 0 | 15 | 10 | 100 | 0 | Thermal oil | experiment | our | N/A
RT60 | 0.05222842 | 0.17792 | 3.406575 | 186.7 | 60 | 0.2 | 897 | 2.17 | 36 | 0.025826 | 0.054116 | 5.4358 | 2 | 0.565487 | 1 | 0 | 0 | 15 | 10 | 100 | 0 | Thermal oil | experiment | our | N/A
RT60 | 0.05196733 | 0.1822376 | 3.506772 | 186.7 | 60 | 0.2 | 897 | 2.17 | 36 | 0.025826 | 0.054116 | 5.4358 | 2 | 0.565487 | 1 | 0 | 0 | 15 | 10 | 100 | 0 | Thermal oil | experiment | our | N/A
RT60 | 0.0516831 | 0.1864194 | 3.606969 | 186.7 | 60 | 0.2 | 897 | 2.17 | 36 | 0.025826 | 0.054116 | 5.4358 | 2 | 0.565487 | 1 | 0 | 0 | 15 | 10 | 100 | 0 | Thermal oil | experiment | our | N/A
RT60 | 0.05150105 | 0.1909236 | 3.707178 | 186.7 | 60 | 0.2 | 897 | 2.17 | 36 | 0.025826 | 0.054116 | 5.4358 | 2 | 0.565487 | 1 | 0 | 0 | 15 | 10 | 100 | 0 | Thermal oil | experiment | our | N/A
RT60 | 0.05125097 | 0.1951319 | 3.807381 | 186.7 | 60 | 0.2 | 897 | 2.17 | 36 | 0.025826 | 0.054116 | 5.4358 | 2 | 0.565487 | 1 | 0 | 0 | 15 | 10 | 100 | 0 | Thermal oil | experiment | our | N/A
RT60 | 0.0510607 | 0.1995235 | 3.907575 | 186.7 | 60 | 0.2 | 897 | 2.17 | 36 | 0.025826 | 0.054116 | 5.4358 | 2 | 0.565487 | 1 | 0 | 0 | 15 | 10 | 100 | 0 | Thermal oil | experiment | our | N/A
RT60 | 0.05081619 | 0.2036589 | 4.007756 | 186.7 | 60 | 0.2 | 897 | 2.17 | 36 | 0.025826 | 0.054116 | 5.4358 | 2 | 0.565487 | 1 | 0 | 0 | 15 | 10 | 100 | 0 | Thermal oil | experiment | our | N/A
RT60 | 0.05063148 | 0.2079917 | 4.107953 | 186.7 | 60 | 0.2 | 897 | 2.17 | 36 | 0.025826 | 0.054116 | 5.4358 | 2 | 0.565487 | 1 | 0 | 0 | 15 | 10 | 100 | 0 | Thermal oil | experiment | our | N/A
RT60 | 0.05042743 | 0.2122058 | 4.208142 | 186.7 | 60 | 0.2 | 897 | 2.17 | 36 | 0.025826 | 0.054116 | 5.4358 | 2 | 0.565487 | 1 | 0 | 0 | 15 | 10 | 100 | 0 | Thermal oil | experiment | our | N/A
RT60 | 0.05029372 | 0.2166827 | 4.308344 | 186.7 | 60 | 0.2 | 897 | 2.17 | 36 | 0.025826 | 0.054116 | 5.4358 | 2 | 0.565487 | 1 | 0 | 0 | 15 | 10 | 100 | 0 | Thermal oil | experiment | our | N/A
RT60 | 0.04999953 | 0.2204249 | 4.408539 | 186.7 | 60 | 0.2 | 897 | 2.17 | 36 | 0.025826 | 0.054116 | 5.4358 | 2 | 0.565487 | 1 | 0 | 0 | 15 | 10 | 100 | 0 | Thermal oil | experiment | our | N/A
RT60 | 0.04982751 | 0.2246581 | 4.508717 | 186.7 | 60 | 0.2 | 897 | 2.17 | 36 | 0.025826 | 0.054116 | 5.4358 | 2 | 0.565487 | 1 | 0 | 0 | 15 | 10 | 100 | 0 | Thermal oil | experiment | our | N/A
RT60 | 0.04969283 | 0.2290293 | 4.6089 | 186.7 | 60 | 0.2 | 897 | 2.17 | 36 | 0.025826 | 0.054116 | 5.4358 | 2 | 0.565487 | 1 | 0 | 0 | 15 | 10 | 100 | 0 | Thermal oil | experiment | our | N/A
RT60 | 0.04951826 | 0.2331859 | 4.709089 | 186.7 | 60 | 0.2 | 897 | 2.17 | 36 | 0.025826 | 0.054116 | 5.4358 | 2 | 0.565487 | 1 | 0 | 0 | 15 | 10 | 100 | 0 | Thermal oil | experiment | our | N/A
RT60 | 0.04932118 | 0.2371992 | 4.809278 | 186.7 | 60 | 0.2 | 897 | 2.17 | 36 | 0.025826 | 0.054116 | 5.4358 | 2 | 0.565487 | 1 | 0 | 0 | 15 | 10 | 100 | 0 | Thermal oil | experiment | our | N/A
RT60 | 0.0491398 | 0.2412504 | 4.909469 | 186.7 | 60 | 0.2 | 897 | 2.17 | 36 | 0.025826 | 0.054116 | 5.4358 | 2 | 0.565487 | 1 | 0 | 0 | 15 | 10 | 100 | 0 | Thermal oil | experiment | our | N/A
RT60 | 0.04901809 | 0.2455644 | 5.009669 | 186.7 | 60 | 0.2 | 897 | 2.17 | 36 | 0.025826 | 0.054116 | 5.4358 | 2 | 0.565487 | 1 | 0 | 0 | 15 | 10 | 100 | 0 | Thermal oil | experiment | our | N/A
RT60 | 0.1030465 | 0.005175508 | 0.05 | 186.7 | 60 | 0.2 | 897 | 2.17 | 36 | 0.025826 | 0.054116 | 5.4358 | 2 | 0.565487 | 1 | 0 | 0 | 15 | 10 | 150 | 0 | Thermal oil | experiment | our | N/A
RT60 | 0.1010786 | 0.01012687 | 0.1001881 | 186.7 | 60 | 0.2 | 897 | 2.17 | 36 | 0.025826 | 0.054116 | 5.4358 | 2 | 0.565487 | 1 | 0 | 0 | 15 | 10 | 150 | 0 | Thermal oil | experiment | our | N/A
RT60 | 0.09932488 | 0.01990266 | 0.2003794 | 186.7 | 60 | 0.2 | 897 | 2.17 | 36 | 0.025826 | 0.054116 | 5.4358 | 2 | 0.565487 | 1 | 0 | 0 | 15 | 10 | 150 | 0 | Thermal oil | experiment | our | N/A
RT60 | 0.09736409 | 0.02926418 | 0.3005644 | 186.7 | 60 | 0.2 | 897 | 2.17 | 36 | 0.025826 | 0.054116 | 5.4358 | 2 | 0.565487 | 1 | 0 | 0 | 15 | 10 | 150 | 0 | Thermal oil | experiment | our | N/A
RT60 | 0.09617333 | 0.03854173 | 0.4007528 | 186.7 | 60 | 0.2 | 897 | 2.17 | 36 | 0.025826 | 0.054116 | 5.4358 | 2 | 0.565487 | 1 | 0 | 0 | 15 | 10 | 150 | 0 | Thermal oil | experiment | our | N/A
RT60 | 0.09474498 | 0.04746218 | 0.5009467 | 186.7 | 60 | 0.2 | 897 | 2.17 | 36 | 0.025826 | 0.054116 | 5.4358 | 2 | 0.565487 | 1 | 0 | 0 | 15 | 10 | 150 | 0 | Thermal oil | experiment | our | N/A
RT60 | 0.09343845 | 0.0561699 | 0.6011433 | 186.7 | 60 | 0.2 | 897 | 2.17 | 36 | 0.025826 | 0.054116 | 5.4358 | 2 | 0.565487 | 1 | 0 | 0 | 15 | 10 | 150 | 0 | Thermal oil | experiment | our | N/A
RT60 | 0.09197617 | 0.06450621 | 0.7013361 | 186.7 | 60 | 0.2 | 897 | 2.17 | 36 | 0.025826 | 0.054116 | 5.4358 | 2 | 0.565487 | 1 | 0 | 0 | 15 | 10 | 150 | 0 | Thermal oil | experiment | our | N/A
RT60 | 0.09042123 | 0.07247463 | 0.8015222 | 186.7 | 60 | 0.2 | 897 | 2.17 | 36 | 0.025826 | 0.054116 | 5.4358 | 2 | 0.565487 | 1 | 0 | 0 | 15 | 10 | 150 | 0 | Thermal oil | experiment | our | N/A
RT60 | 0.08901602 | 0.08026777 | 0.9017228 | 186.7 | 60 | 0.2 | 897 | 2.17 | 36 | 0.025826 | 0.054116 | 5.4358 | 2 | 0.565487 | 1 | 0 | 0 | 15 | 10 | 150 | 0 | Thermal oil | experiment | our | N/A
RT60 | 0.08770792 | 0.0878759 | 1.001915 | 186.7 | 60 | 0.2 | 897 | 2.17 | 36 | 0.025826 | 0.054116 | 5.4358 | 2 | 0.565487 | 1 | 0 | 0 | 15 | 10 | 150 | 0 | Thermal oil | experiment | our | N/A
RT60 | 0.08636564 | 0.09518429 | 1.102108 | 186.7 | 60 | 0.2 | 897 | 2.17 | 36 | 0.025826 | 0.054116 | 5.4358 | 2 | 0.565487 | 1 | 0 | 0 | 15 | 10 | 150 | 0 | Thermal oil | experiment | our | N/A
RT60 | 0.08516183 | 0.1023899 | 1.202298 | 186.7 | 60 | 0.2 | 897 | 2.17 | 36 | 0.025826 | 0.054116 | 5.4358 | 2 | 0.565487 | 1 | 0 | 0 | 15 | 10 | 150 | 0 | Thermal oil | experiment | our | N/A
RT60 | 0.08411502 | 0.1095591 | 1.302491 | 186.7 | 60 | 0.2 | 897 | 2.17 | 36 | 0.025826 | 0.054116 | 5.4358 | 2 | 0.565487 | 1 | 0 | 0 | 15 | 10 | 150 | 0 | Thermal oil | experiment | our | N/A
RT60 | 0.08313108 | 0.1166074 | 1.402694 | 186.7 | 60 | 0.2 | 897 | 2.17 | 36 | 0.025826 | 0.054116 | 5.4358 | 2 | 0.565487 | 1 | 0 | 0 | 15 | 10 | 150 | 0 | Thermal oil | experiment | our | N/A
RT60 | 0.08217806 | 0.1235036 | 1.502878 | 186.7 | 60 | 0.2 | 897 | 2.17 | 36 | 0.025826 | 0.054116 | 5.4358 | 2 | 0.565487 | 1 | 0 | 0 | 15 | 10 | 150 | 0 | Thermal oil | experiment | our | N/A
RT60 | 0.08132328 | 0.130367 | 1.603072 | 186.7 | 60 | 0.2 | 897 | 2.17 | 36 | 0.025826 | 0.054116 | 5.4358 | 2 | 0.565487 | 1 | 0 | 0 | 15 | 10 | 150 | 0 | Thermal oil | experiment | our | N/A
RT60 | 0.08032482 | 0.136814 | 1.703259 | 186.7 | 60 | 0.2 | 897 | 2.17 | 36 | 0.025826 | 0.054116 | 5.4358 | 2 | 0.565487 | 1 | 0 | 0 | 15 | 10 | 150 | 0 | Thermal oil | experiment | our | N/A
RT60 | 0.07958022 | 0.1435186 | 1.803446 | 186.7 | 60 | 0.2 | 897 | 2.17 | 36 | 0.025826 | 0.054116 | 5.4358 | 2 | 0.565487 | 1 | 0 | 0 | 15 | 10 | 150 | 0 | Thermal oil | experiment | our | N/A
RT60 | 0.07870319 | 0.1498224 | 1.903639 | 186.7 | 60 | 0.2 | 897 | 2.17 | 36 | 0.025826 | 0.054116 | 5.4358 | 2 | 0.565487 | 1 | 0 | 0 | 15 | 10 | 150 | 0 | Thermal oil | experiment | our | N/A
RT60 | 0.07799452 | 0.1562873 | 2.003824 | 186.7 | 60 | 0.2 | 897 | 2.17 | 36 | 0.025826 | 0.054116 | 5.4358 | 2 | 0.565487 | 1 | 0 | 0 | 15 | 10 | 150 | 0 | Thermal oil | experiment | our | N/A
RT60 | 0.0773816 | 0.1628123 | 2.104019 | 186.7 | 60 | 0.2 | 897 | 2.17 | 36 | 0.025826 | 0.054116 | 5.4358 | 2 | 0.565487 | 1 | 0 | 0 | 15 | 10 | 150 | 0 | Thermal oil | experiment | our | N/A
RT60 | 0.07669088 | 0.1690429 | 2.204212 | 186.7 | 60 | 0.2 | 897 | 2.17 | 36 | 0.025826 | 0.054116 | 5.4358 | 2 | 0.565487 | 1 | 0 | 0 | 15 | 10 | 150 | 0 | Thermal oil | experiment | our | N/A
RT60 | 0.07601494 | 0.1751695 | 2.304409 | 186.7 | 60 | 0.2 | 897 | 2.17 | 36 | 0.025826 | 0.054116 | 5.4358 | 2 | 0.565487 | 1 | 0 | 0 | 15 | 10 | 150 | 0 | Thermal oil | experiment | our | N/A
RT60 | 0.07543842 | 0.1813991 | 2.404598 | 186.7 | 60 | 0.2 | 897 | 2.17 | 36 | 0.025826 | 0.054116 | 5.4358 | 2 | 0.565487 | 1 | 0 | 0 | 15 | 10 | 150 | 0 | Thermal oil | experiment | our | N/A
RT60 | 0.07480839 | 0.1873785 | 2.504779 | 186.7 | 60 | 0.2 | 897 | 2.17 | 36 | 0.025826 | 0.054116 | 5.4358 | 2 | 0.565487 | 1 | 0 | 0 | 15 | 10 | 150 | 0 | Thermal oil | experiment | our | N/A
RT60 | 0.07421604 | 0.1933305 | 2.604969 | 186.7 | 60 | 0.2 | 897 | 2.17 | 36 | 0.025826 | 0.054116 | 5.4358 | 2 | 0.565487 | 1 | 0 | 0 | 15 | 10 | 150 | 0 | Thermal oil | experiment | our | N/A
RT60 | 0.07367071 | 0.1992911 | 2.705161 | 186.7 | 60 | 0.2 | 897 | 2.17 | 36 | 0.025826 | 0.054116 | 5.4358 | 2 | 0.565487 | 1 | 0 | 0 | 15 | 10 | 150 | 0 | Thermal oil | experiment | our | N/A
RT60 | 0.07320818 | 0.2053748 | 2.805353 | 186.7 | 60 | 0.2 | 897 | 2.17 | 36 | 0.025826 | 0.054116 | 5.4358 | 2 | 0.565487 | 1 | 0 | 0 | 15 | 10 | 150 | 0 | Thermal oil | experiment | our | N/A
RT60 | 0.07277441 | 0.2114489 | 2.905539 | 186.7 | 60 | 0.2 | 897 | 2.17 | 36 | 0.025826 | 0.054116 | 5.4358 | 2 | 0.565487 | 1 | 0 | 0 | 15 | 10 | 150 | 0 | Thermal oil | experiment | our | N/A
RT60 | 0.07229057 | 0.2172858 | 3.005728 | 186.7 | 60 | 0.2 | 897 | 2.17 | 36 | 0.025826 | 0.054116 | 5.4358 | 2 | 0.565487 | 1 | 0 | 0 | 15 | 10 | 150 | 0 | Thermal oil | experiment | our | N/A
RT60 | 0.0717639 | 0.2228937 | 3.105931 | 186.7 | 60 | 0.2 | 897 | 2.17 | 36 | 0.025826 | 0.054116 | 5.4358 | 2 | 0.565487 | 1 | 0 | 0 | 15 | 10 | 150 | 0 | Thermal oil | experiment | our | N/A
RT60 | 0.07127447 | 0.2285149 | 3.206125 | 186.7 | 60 | 0.2 | 897 | 2.17 | 36 | 0.025826 | 0.054116 | 5.4358 | 2 | 0.565487 | 1 | 0 | 0 | 15 | 10 | 150 | 0 | Thermal oil | experiment | our | N/A
RT60 | 0.07090596 | 0.2344379 | 3.306322 | 186.7 | 60 | 0.2 | 897 | 2.17 | 36 | 0.025826 | 0.054116 | 5.4358 | 2 | 0.565487 | 1 | 0 | 0 | 15 | 10 | 150 | 0 | Thermal oil | experiment | our | N/A
RT60 | 0.07053474 | 0.2402774 | 3.406511 | 186.7 | 60 | 0.2 | 897 | 2.17 | 36 | 0.025826 | 0.054116 | 5.4358 | 2 | 0.565487 | 1 | 0 | 0 | 15 | 10 | 150 | 0 | Thermal oil | experiment | our | N/A
RT60 | 0.07018709 | 0.2461247 | 3.506694 | 186.7 | 60 | 0.2 | 897 | 2.17 | 36 | 0.025826 | 0.054116 | 5.4358 | 2 | 0.565487 | 1 | 0 | 0 | 15 | 10 | 150 | 0 | Thermal oil | experiment | our | N/A
RT60 | 0.06983674 | 0.2518926 | 3.606878 | 186.7 | 60 | 0.2 | 897 | 2.17 | 36 | 0.025826 | 0.054116 | 5.4358 | 2 | 0.565487 | 1 | 0 | 0 | 15 | 10 | 150 | 0 | Thermal oil | experiment | our | N/A
RT60 | 0.06947403 | 0.2575451 | 3.707069 | 186.7 | 60 | 0.2 | 897 | 2.17 | 36 | 0.025826 | 0.054116 | 5.4358 | 2 | 0.565487 | 1 | 0 | 0 | 15 | 10 | 150 | 0 | Thermal oil | experiment | our | N/A
RT60 | 0.06922001 | 0.2635385 | 3.807258 | 186.7 | 60 | 0.2 | 897 | 2.17 | 36 | 0.025826 | 0.054116 | 5.4358 | 2 | 0.565487 | 1 | 0 | 0 | 15 | 10 | 150 | 0 | Thermal oil | experiment | our | N/A
RT60 | 0.06887004 | 0.2691064 | 3.907453 | 186.7 | 60 | 0.2 | 897 | 2.17 | 36 | 0.025826 | 0.054116 | 5.4358 | 2 | 0.565487 | 1 | 0 | 0 | 15 | 10 | 150 | 0 | Thermal oil | experiment | our | N/A
RT60 | 0.06858231 | 0.2748539 | 4.00765 | 186.7 | 60 | 0.2 | 897 | 2.17 | 36 | 0.025826 | 0.054116 | 5.4358 | 2 | 0.565487 | 1 | 0 | 0 | 15 | 10 | 150 | 0 | Thermal oil | experiment | our | N/A
RT60 | 0.06835793 | 0.280803 | 4.107833 | 186.7 | 60 | 0.2 | 897 | 2.17 | 36 | 0.025826 | 0.054116 | 5.4358 | 2 | 0.565487 | 1 | 0 | 0 | 15 | 10 | 150 | 0 | Thermal oil | experiment | our | N/A
RT60 | 0.06812265 | 0.2866618 | 4.208025 | 186.7 | 60 | 0.2 | 897 | 2.17 | 36 | 0.025826 | 0.054116 | 5.4358 | 2 | 0.565487 | 1 | 0 | 0 | 15 | 10 | 150 | 0 | Thermal oil | experiment | our | N/A
RT60 | 0.06779763 | 0.2920876 | 4.308228 | 186.7 | 60 | 0.2 | 897 | 2.17 | 36 | 0.025826 | 0.054116 | 5.4358 | 2 | 0.565487 | 1 | 0 | 0 | 15 | 10 | 150 | 0 | Thermal oil | experiment | our | N/A
RT60 | 0.06750887 | 0.2976072 | 4.408417 | 186.7 | 60 | 0.2 | 897 | 2.17 | 36 | 0.025826 | 0.054116 | 5.4358 | 2 | 0.565487 | 1 | 0 | 0 | 15 | 10 | 150 | 0 | Thermal oil | experiment | our | N/A
RT60 | 0.06724422 | 0.3031782 | 4.508614 | 186.7 | 60 | 0.2 | 897 | 2.17 | 36 | 0.025826 | 0.054116 | 5.4358 | 2 | 0.565487 | 1 | 0 | 0 | 15 | 10 | 150 | 0 | Thermal oil | experiment | our | N/A
RT60 | 0.06703051 | 0.3089304 | 4.608803 | 186.7 | 60 | 0.2 | 897 | 2.17 | 36 | 0.025826 | 0.054116 | 5.4358 | 2 | 0.565487 | 1 | 0 | 0 | 15 | 10 | 150 | 0 | Thermal oil | experiment | our | N/A
RT60 | 0.06675815 | 0.3143639 | 4.708997 | 186.7 | 60 | 0.2 | 897 | 2.17 | 36 | 0.025826 | 0.054116 | 5.4358 | 2 | 0.565487 | 1 | 0 | 0 | 15 | 10 | 150 | 0 | Thermal oil | experiment | our | N/A
RT60 | 0.06650916 | 0.3198551 | 4.809189 | 186.7 | 60 | 0.2 | 897 | 2.17 | 36 | 0.025826 | 0.054116 | 5.4358 | 2 | 0.565487 | 1 | 0 | 0 | 15 | 10 | 150 | 0 | Thermal oil | experiment | our | N/A
RT60 | 0.06630307 | 0.3255068 | 4.909378 | 186.7 | 60 | 0.2 | 897 | 2.17 | 36 | 0.025826 | 0.054116 | 5.4358 | 2 | 0.565487 | 1 | 0 | 0 | 15 | 10 | 150 | 0 | Thermal oil | experiment | our | N/A
RT60 | 0.06601045 | 0.3306841 | 5.009572 | 186.7 | 60 | 0.2 | 897 | 2.17 | 36 | 0.025826 | 0.054116 | 5.4358 | 2 | 0.565487 | 1 | 0 | 0 | 15 | 10 | 150 | 0 | Thermal oil | experiment | our | N/A
RT60 | 0.1293746 | 0.006497948 | 0.05 | 186.7 | 60 | 0.2 | 897 | 2.17 | 36 | 0.025826 | 0.054116 | 5.4358 | 2 | 0.565487 | 1 | 0 | 0 | 15 | 10 | 200 | 0 | Thermal oil | experiment | our | N/A
RT60 | 0.1254567 | 0.01256972 | 0.1001917 | 186.7 | 60 | 0.2 | 897 | 2.17 | 36 | 0.025826 | 0.054116 | 5.4358 | 2 | 0.565487 | 1 | 0 | 0 | 15 | 10 | 200 | 0 | Thermal oil | experiment | our | N/A
RT60 | 0.1191999 | 0.02388488 | 0.2003767 | 186.7 | 60 | 0.2 | 897 | 2.17 | 36 | 0.025826 | 0.054116 | 5.4358 | 2 | 0.565487 | 1 | 0 | 0 | 15 | 10 | 200 | 0 | Thermal oil | experiment | our | N/A
RT60 | 0.1164324 | 0.03499528 | 0.3005631 | 186.7 | 60 | 0.2 | 897 | 2.17 | 36 | 0.025826 | 0.054116 | 5.4358 | 2 | 0.565487 | 1 | 0 | 0 | 15 | 10 | 200 | 0 | Thermal oil | experiment | our | N/A
RT60 | 0.1138282 | 0.04561666 | 0.40075 | 186.7 | 60 | 0.2 | 897 | 2.17 | 36 | 0.025826 | 0.054116 | 5.4358 | 2 | 0.565487 | 1 | 0 | 0 | 15 | 10 | 200 | 0 | Thermal oil | experiment | our | N/A
RT60 | 0.1120682 | 0.05613827 | 0.5009297 | 186.7 | 60 | 0.2 | 897 | 2.17 | 36 | 0.025826 | 0.054116 | 5.4358 | 2 | 0.565487 | 1 | 0 | 0 | 15 | 10 | 200 | 0 | Thermal oil | experiment | our | N/A
RT60 | 0.1096212 | 0.06589578 | 0.6011225 | 186.7 | 60 | 0.2 | 897 | 2.17 | 36 | 0.025826 | 0.054116 | 5.4358 | 2 | 0.565487 | 1 | 0 | 0 | 15 | 10 | 200 | 0 | Thermal oil | experiment | our | N/A
RT60 | 0.1070715 | 0.07509083 | 0.7013147 | 186.7 | 60 | 0.2 | 897 | 2.17 | 36 | 0.025826 | 0.054116 | 5.4358 | 2 | 0.565487 | 1 | 0 | 0 | 15 | 10 | 200 | 0 | Thermal oil | experiment | our | N/A
RT60 | 0.1042294 | 0.08354109 | 0.8015119 | 186.7 | 60 | 0.2 | 897 | 2.17 | 36 | 0.025826 | 0.054116 | 5.4358 | 2 | 0.565487 | 1 | 0 | 0 | 15 | 10 | 200 | 0 | Thermal oil | experiment | our | N/A
RT60 | 0.102059 | 0.09202717 | 0.9017056 | 186.7 | 60 | 0.2 | 897 | 2.17 | 36 | 0.025826 | 0.054116 | 5.4358 | 2 | 0.565487 | 1 | 0 | 0 | 15 | 10 | 200 | 0 | Thermal oil | experiment | our | N/A
RT60 | 0.1002241 | 0.1004145 | 1.0019 | 186.7 | 60 | 0.2 | 897 | 2.17 | 36 | 0.025826 | 0.054116 | 5.4358 | 2 | 0.565487 | 1 | 0 | 0 | 15 | 10 | 200 | 0 | Thermal oil | experiment | our | N/A
RT60 | 0.09857933 | 0.1086439 | 1.102096 | 186.7 | 60 | 0.2 | 897 | 2.17 | 36 | 0.025826 | 0.054116 | 5.4358 | 2 | 0.565487 | 1 | 0 | 0 | 15 | 10 | 200 | 0 | Thermal oil | experiment | our | N/A
RT60 | 0.09706346 | 0.116698 | 1.202286 | 186.7 | 60 | 0.2 | 897 | 2.17 | 36 | 0.025826 | 0.054116 | 5.4358 | 2 | 0.565487 | 1 | 0 | 0 | 15 | 10 | 200 | 0 | Thermal oil | experiment | our | N/A
RT60 | 0.09542805 | 0.124293 | 1.302479 | 186.7 | 60 | 0.2 | 897 | 2.17 | 36 | 0.025826 | 0.054116 | 5.4358 | 2 | 0.565487 | 1 | 0 | 0 | 15 | 10 | 200 | 0 | Thermal oil | experiment | our | N/A
RT60 | 0.09421725 | 0.1321556 | 1.402669 | 186.7 | 60 | 0.2 | 897 | 2.17 | 36 | 0.025826 | 0.054116 | 5.4358 | 2 | 0.565487 | 1 | 0 | 0 | 15 | 10 | 200 | 0 | Thermal oil | experiment | our | N/A
RT60 | 0.09324343 | 0.1401315 | 1.502856 | 186.7 | 60 | 0.2 | 897 | 2.17 | 36 | 0.025826 | 0.054116 | 5.4358 | 2 | 0.565487 | 1 | 0 | 0 | 15 | 10 | 200 | 0 | Thermal oil | experiment | our | N/A
RT60 | 0.09187506 | 0.1472805 | 1.603052 | 186.7 | 60 | 0.2 | 897 | 2.17 | 36 | 0.025826 | 0.054116 | 5.4358 | 2 | 0.565487 | 1 | 0 | 0 | 15 | 10 | 200 | 0 | Thermal oil | experiment | our | N/A
RT60 | 0.09093265 | 0.1548802 | 1.70324 | 186.7 | 60 | 0.2 | 897 | 2.17 | 36 | 0.025826 | 0.054116 | 5.4358 | 2 | 0.565487 | 1 | 0 | 0 | 15 | 10 | 200 | 0 | Thermal oil | experiment | our | N/A
RT60 | 0.08999073 | 0.162292 | 1.80343 | 186.7 | 60 | 0.2 | 897 | 2.17 | 36 | 0.025826 | 0.054116 | 5.4358 | 2 | 0.565487 | 1 | 0 | 0 | 15 | 10 | 200 | 0 | Thermal oil | experiment | our | N/A
RT60 | 0.0891372 | 0.1696835 | 1.903621 | 186.7 | 60 | 0.2 | 897 | 2.17 | 36 | 0.025826 | 0.054116 | 5.4358 | 2 | 0.565487 | 1 | 0 | 0 | 15 | 10 | 200 | 0 | Thermal oil | experiment | our | N/A
RT60 | 0.08833933 | 0.1770152 | 2.00381 | 186.7 | 60 | 0.2 | 897 | 2.17 | 36 | 0.025826 | 0.054116 | 5.4358 | 2 | 0.565487 | 1 | 0 | 0 | 15 | 10 | 200 | 0 | Thermal oil | experiment | our | N/A
RT60 | 0.08762074 | 0.1843542 | 2.104001 | 186.7 | 60 | 0.2 | 897 | 2.17 | 36 | 0.025826 | 0.054116 | 5.4358 | 2 | 0.565487 | 1 | 0 | 0 | 15 | 10 | 200 | 0 | Thermal oil | experiment | our | N/A
RT60 | 0.08692777 | 0.1916047 | 2.2041825 | 186.7 | 60 | 0.2 | 897 | 2.17 | 36 | 0.025826 | 0.054116 | 5.4358 | 2 | 0.565487 | 1 | 0 | 0 | 15 | 10 | 200 | 0 | Thermal oil | experiment | our | N/A
RT60 | 0.08622992 | 0.1987068 | 2.304383 | 186.7 | 60 | 0.2 | 897 | 2.17 | 36 | 0.025826 | 0.054116 | 5.4358 | 2 | 0.565487 | 1 | 0 | 0 | 15 | 10 | 200 | 0 | Thermal oil | experiment | our | N/A
RT60 | 0.085652 | 0.2059563 | 2.404571 | 186.7 | 60 | 0.2 | 897 | 2.17 | 36 | 0.025826 | 0.054116 | 5.4358 | 2 | 0.565487 | 1 | 0 | 0 | 15 | 10 | 200 | 0 | Thermal oil | experiment | our | N/A
RT60 | 0.08505483 | 0.2130408 | 2.504746 | 186.7 | 60 | 0.2 | 897 | 2.17 | 36 | 0.025826 | 0.054116 | 5.4358 | 2 | 0.565487 | 1 | 0 | 0 | 15 | 10 | 200 | 0 | Thermal oil | experiment | our | N/A
RT60 | 0.08456731 | 0.2202921 | 2.604932 | 186.7 | 60 | 0.2 | 897 | 2.17 | 36 | 0.025826 | 0.054116 | 5.4358 | 2 | 0.565487 | 1 | 0 | 0 | 15 | 10 | 200 | 0 | Thermal oil | experiment | our | N/A
RT60 | 0.08409206 | 0.2274791 | 2.70512 | 186.7 | 60 | 0.2 | 897 | 2.17 | 36 | 0.025826 | 0.054116 | 5.4358 | 2 | 0.565487 | 1 | 0 | 0 | 15 | 10 | 200 | 0 | Thermal oil | experiment | our | N/A
RT60 | 0.08352137 | 0.2343034 | 2.805311 | 186.7 | 60 | 0.2 | 897 | 2.17 | 36 | 0.025826 | 0.054116 | 5.4358 | 2 | 0.565487 | 1 | 0 | 0 | 15 | 10 | 200 | 0 | Thermal oil | experiment | our | N/A
RT60 | 0.0831001 | 0.2414471 | 2.905497 | 186.7 | 60 | 0.2 | 897 | 2.17 | 36 | 0.025826 | 0.054116 | 5.4358 | 2 | 0.565487 | 1 | 0 | 0 | 15 | 10 | 200 | 0 | Thermal oil | experiment | our | N/A
RT60 | 0.08264051 | 0.2483914 | 3.005686 | 186.7 | 60 | 0.2 | 897 | 2.17 | 36 | 0.025826 | 0.054116 | 5.4358 | 2 | 0.565487 | 1 | 0 | 0 | 15 | 10 | 200 | 0 | Thermal oil | experiment | our | N/A
RT60 | 0.0823449 | 0.2557532 | 3.105878 | 186.7 | 60 | 0.2 | 897 | 2.17 | 36 | 0.025826 | 0.054116 | 5.4358 | 2 | 0.565487 | 1 | 0 | 0 | 15 | 10 | 200 | 0 | Thermal oil | experiment | our | N/A
RT60 | 0.08175831 | 0.2621235 | 3.206078 | 186.7 | 60 | 0.2 | 897 | 2.17 | 36 | 0.025826 | 0.054116 | 5.4358 | 2 | 0.565487 | 1 | 0 | 0 | 15 | 10 | 200 | 0 | Thermal oil | experiment | our | N/A
RT60 | 0.0813562 | 0.2689855 | 3.306269 | 186.7 | 60 | 0.2 | 897 | 2.17 | 36 | 0.025826 | 0.054116 | 5.4358 | 2 | 0.565487 | 1 | 0 | 0 | 15 | 10 | 200 | 0 | Thermal oil | experiment | our | N/A
RT60 | 0.08085022 | 0.2754129 | 3.406458 | 186.7 | 60 | 0.2 | 897 | 2.17 | 36 | 0.025826 | 0.054116 | 5.4358 | 2 | 0.565487 | 1 | 0 | 0 | 15 | 10 | 200 | 0 | Thermal oil | experiment | our | N/A
RT60 | 0.08042918 | 0.2820363 | 3.506642 | 186.7 | 60 | 0.2 | 897 | 2.17 | 36 | 0.025826 | 0.054116 | 5.4358 | 2 | 0.565487 | 1 | 0 | 0 | 15 | 10 | 200 | 0 | Thermal oil | experiment | our | N/A
RT60 | 0.08012053 | 0.2889807 | 3.606825 | 186.7 | 60 | 0.2 | 897 | 2.17 | 36 | 0.025826 | 0.054116 | 5.4358 | 2 | 0.565487 | 1 | 0 | 0 | 15 | 10 | 200 | 0 | Thermal oil | experiment | our | N/A
RT60 | 0.07982236 | 0.2959021 | 3.707008 | 186.7 | 60 | 0.2 | 897 | 2.17 | 36 | 0.025826 | 0.054116 | 5.4358 | 2 | 0.565487 | 1 | 0 | 0 | 15 | 10 | 200 | 0 | Thermal oil | experiment | our | N/A
RT60 | 0.07949847 | 0.3026666 | 3.8072 | 186.7 | 60 | 0.2 | 897 | 2.17 | 36 | 0.025826 | 0.054116 | 5.4358 | 2 | 0.565487 | 1 | 0 | 0 | 15 | 10 | 200 | 0 | Thermal oil | experiment | our | N/A
RT60 | 0.07907632 | 0.3089813 | 3.907381 | 186.7 | 60 | 0.2 | 897 | 2.17 | 36 | 0.025826 | 0.054116 | 5.4358 | 2 | 0.565487 | 1 | 0 | 0 | 15 | 10 | 200 | 0 | Thermal oil | experiment | our | N/A
RT60 | 0.07878638 | 0.3157417 | 4.007567 | 186.7 | 60 | 0.2 | 897 | 2.17 | 36 | 0.025826 | 0.054116 | 5.4358 | 2 | 0.565487 | 1 | 0 | 0 | 15 | 10 | 200 | 0 | Thermal oil | experiment | our | N/A
RT60 | 0.07852722 | 0.3225704 | 4.107753 | 186.7 | 60 | 0.2 | 897 | 2.17 | 36 | 0.025826 | 0.054116 | 5.4358 | 2 | 0.565487 | 1 | 0 | 0 | 15 | 10 | 200 | 0 | Thermal oil | experiment | our | N/A
RT60 | 0.07826554 | 0.3293357 | 4.207928 | 186.7 | 60 | 0.2 | 897 | 2.17 | 36 | 0.025826 | 0.054116 | 5.4358 | 2 | 0.565487 | 1 | 0 | 0 | 15 | 10 | 200 | 0 | Thermal oil | experiment | our | N/A
RT60 | 0.07795949 | 0.3358575 | 4.308103 | 186.7 | 60 | 0.2 | 897 | 2.17 | 36 | 0.025826 | 0.054116 | 5.4358 | 2 | 0.565487 | 1 | 0 | 0 | 15 | 10 | 200 | 0 | Thermal oil | experiment | our | N/A
RT60 | 0.07773097 | 0.3426604 | 4.408286 | 186.7 | 60 | 0.2 | 897 | 2.17 | 36 | 0.025826 | 0.054116 | 5.4358 | 2 | 0.565487 | 1 | 0 | 0 | 15 | 10 | 200 | 0 | Thermal oil | experiment | our | N/A
RT60 | 0.07745092 | 0.3491849 | 4.508467 | 186.7 | 60 | 0.2 | 897 | 2.17 | 36 | 0.025826 | 0.054116 | 5.4358 | 2 | 0.565487 | 1 | 0 | 0 | 15 | 10 | 200 | 0 | Thermal oil | experiment | our | N/A
RT60 | 0.07719379 | 0.3557596 | 4.608656 | 186.7 | 60 | 0.2 | 897 | 2.17 | 36 | 0.025826 | 0.054116 | 5.4358 | 2 | 0.565487 | 1 | 0 | 0 | 15 | 10 | 200 | 0 | Thermal oil | experiment | our | N/A
RT60 | 0.07691209 | 0.3621675 | 4.70885 | 186.7 | 60 | 0.2 | 897 | 2.17 | 36 | 0.025826 | 0.054116 | 5.4358 | 2 | 0.565487 | 1 | 0 | 0 | 15 | 10 | 200 | 0 | Thermal oil | experiment | our | N/A
RT60 | 0.07668257 | 0.3687695 | 4.809039 | 186.7 | 60 | 0.2 | 897 | 2.17 | 36 | 0.025826 | 0.054116 | 5.4358 | 2 | 0.565487 | 1 | 0 | 0 | 15 | 10 | 200 | 0 | Thermal oil | experiment | our | N/A
RT60 | 0.07608232 | 0.373505 | 4.909222 | 186.7 | 60 | 0.2 | 897 | 2.17 | 36 | 0.025826 | 0.054116 | 5.4358 | 2 | 0.565487 | 1 | 0 | 0 | 15 | 10 | 200 | 0 | Thermal oil | experiment | our | N/A
RT60 | 0.07586181 | 0.3800224 | 5.009403 | 186.7 | 60 | 0.2 | 897 | 2.17 | 36 | 0.025826 | 0.054116 | 5.4358 | 2 | 0.565487 | 1 | 0 | 0 | 15 | 10 | 200 | 0 | Thermal oil | experiment | our | N/A
RT60 | 0.09115134 | 0.004577924 | 0.05 | 186.7 | 60 | 0.2 | 897 | 2.17 | 36 | 0.025826 | 0.054116 | 5.4358 | 2 | 0.565487 | 1 | 0 | 0 | 20 | 10 | 100 | 0 | Thermal oil | experiment | our | N/A
RT60 | 0.09024654 | 0.009041625 | 0.1001881 | 186.7 | 60 | 0.2 | 897 | 2.17 | 36 | 0.025826 | 0.054116 | 5.4358 | 2 | 0.565487 | 1 | 0 | 0 | 20 | 10 | 100 | 0 | Thermal oil | experiment | our | N/A
RT60 | 0.08918122 | 0.01787041 | 0.2003831 | 186.7 | 60 | 0.2 | 897 | 2.17 | 36 | 0.025826 | 0.054116 | 5.4358 | 2 | 0.565487 | 1 | 0 | 0 | 20 | 10 | 100 | 0 | Thermal oil | experiment | our | N/A
RT60 | 0.08736013 | 0.02625774 | 0.3005689 | 186.7 | 60 | 0.2 | 897 | 2.17 | 36 | 0.025826 | 0.054116 | 5.4358 | 2 | 0.565487 | 1 | 0 | 0 | 20 | 10 | 100 | 0 | Thermal oil | experiment | our | N/A
RT60 | 0.08533638 | 0.03419946 | 0.4007606 | 186.7 | 60 | 0.2 | 897 | 2.17 | 36 | 0.025826 | 0.054116 | 5.4358 | 2 | 0.565487 | 1 | 0 | 0 | 20 | 10 | 100 | 0 | Thermal oil | experiment | our | N/A
RT60 | 0.08398988 | 0.04207457 | 0.5009481 | 186.7 | 60 | 0.2 | 897 | 2.17 | 36 | 0.025826 | 0.054116 | 5.4358 | 2 | 0.565487 | 1 | 0 | 0 | 20 | 10 | 100 | 0 | Thermal oil | experiment | our | N/A
RT60 | 0.08260201 | 0.049655 | 0.6011356 | 186.7 | 60 | 0.2 | 897 | 2.17 | 36 | 0.025826 | 0.054116 | 5.4358 | 2 | 0.565487 | 1 | 0 | 0 | 20 | 10 | 100 | 0 | Thermal oil | experiment | our | N/A
RT60 | 0.08116436 | 0.0569219 | 0.7013164 | 186.7 | 60 | 0.2 | 897 | 2.17 | 36 | 0.025826 | 0.054116 | 5.4358 | 2 | 0.565487 | 1 | 0 | 0 | 20 | 10 | 100 | 0 | Thermal oil | experiment | our | N/A
RT60 | 0.07979139 | 0.06395306 | 0.8015033 | 186.7 | 60 | 0.2 | 897 | 2.17 | 36 | 0.025826 | 0.054116 | 5.4358 | 2 | 0.565487 | 1 | 0 | 0 | 20 | 10 | 100 | 0 | Thermal oil | experiment | our | N/A
RT60 | 0.07856696 | 0.07084294 | 0.9016886 | 186.7 | 60 | 0.2 | 897 | 2.17 | 36 | 0.025826 | 0.054116 | 5.4358 | 2 | 0.565487 | 1 | 0 | 0 | 20 | 10 | 100 | 0 | Thermal oil | experiment | our | N/A
RT60 | 0.07753401 | 0.07767935 | 1.001874 | 186.7 | 60 | 0.2 | 897 | 2.17 | 36 | 0.025826 | 0.054116 | 5.4358 | 2 | 0.565487 | 1 | 0 | 0 | 20 | 10 | 100 | 0 | Thermal oil | experiment | our | N/A
RT60 | 0.07662902 | 0.08445027 | 1.102066 | 186.7 | 60 | 0.2 | 897 | 2.17 | 36 | 0.025826 | 0.054116 | 5.4358 | 2 | 0.565487 | 1 | 0 | 0 | 20 | 10 | 100 | 0 | Thermal oil | experiment | our | N/A
RT60 | 0.07563412 | 0.09093116 | 1.202251 | 186.7 | 60 | 0.2 | 897 | 2.17 | 36 | 0.025826 | 0.054116 | 5.4358 | 2 | 0.565487 | 1 | 0 | 0 | 20 | 10 | 100 | 0 | Thermal oil | experiment | our | N/A
RT60 | 0.07452261 | 0.0970621 | 1.302452 | 186.7 | 60 | 0.2 | 897 | 2.17 | 36 | 0.025826 | 0.054116 | 5.4358 | 2 | 0.565487 | 1 | 0 | 0 | 20 | 10 | 100 | 0 | Thermal oil | experiment | our | N/A
RT60 | 0.07335233 | 0.1028873 | 1.402645 | 186.7 | 60 | 0.2 | 897 | 2.17 | 36 | 0.025826 | 0.054116 | 5.4358 | 2 | 0.565487 | 1 | 0 | 0 | 20 | 10 | 100 | 0 | Thermal oil | experiment | our | N/A
RT60 | 0.0722763 | 0.1086197 | 1.50284 | 186.7 | 60 | 0.2 | 897 | 2.17 | 36 | 0.025826 | 0.054116 | 5.4358 | 2 | 0.565487 | 1 | 0 | 0 | 20 | 10 | 100 | 0 | Thermal oil | experiment | our | N/A
RT60 | 0.07133355 | 0.1143493 | 1.6030225 | 186.7 | 60 | 0.2 | 897 | 2.17 | 36 | 0.025826 | 0.054116 | 5.4358 | 2 | 0.565487 | 1 | 0 | 0 | 20 | 10 | 100 | 0 | Thermal oil | experiment | our | N/A
RT60 | 0.07050441 | 0.1200842 | 1.703215 | 186.7 | 60 | 0.2 | 897 | 2.17 | 36 | 0.025826 | 0.054116 | 5.4358 | 2 | 0.565487 | 1 | 0 | 0 | 20 | 10 | 100 | 0 | Thermal oil | experiment | our | N/A
RT60 | 0.069767 | 0.1258174 | 1.803394 | 186.7 | 60 | 0.2 | 897 | 2.17 | 36 | 0.025826 | 0.054116 | 5.4358 | 2 | 0.565487 | 1 | 0 | 0 | 20 | 10 | 100 | 0 | Thermal oil | experiment | our | N/A
RT60 | 0.06915866 | 0.1316493 | 1.903583 | 186.7 | 60 | 0.2 | 897 | 2.17 | 36 | 0.025826 | 0.054116 | 5.4358 | 2 | 0.565487 | 1 | 0 | 0 | 20 | 10 | 100 | 0 | Thermal oil | experiment | our | N/A
RT60 | 0.06882974 | 0.1379188 | 2.0037675 | 186.7 | 60 | 0.2 | 897 | 2.17 | 36 | 0.025826 | 0.054116 | 5.4358 | 2 | 0.565487 | 1 | 0 | 0 | 20 | 10 | 100 | 0 | Thermal oil | experiment | our | N/A
RT60 | 0.06841543 | 0.1439425 | 2.103948 | 186.7 | 60 | 0.2 | 897 | 2.17 | 36 | 0.025826 | 0.054116 | 5.4358 | 2 | 0.565487 | 1 | 0 | 0 | 20 | 10 | 100 | 0 | Thermal oil | experiment | our | N/A
RT60 | 0.06797056 | 0.1498172 | 2.204149 | 186.7 | 60 | 0.2 | 897 | 2.17 | 36 | 0.025826 | 0.054116 | 5.4358 | 2 | 0.565487 | 1 | 0 | 0 | 20 | 10 | 100 | 0 | Thermal oil | experiment | our | N/A
RT60 | 0.06743693 | 0.1553969 | 2.30433 | 186.7 | 60 | 0.2 | 897 | 2.17 | 36 | 0.025826 | 0.054116 | 5.4358 | 2 | 0.565487 | 1 | 0 | 0 | 20 | 10 | 100 | 0 | Thermal oil | experiment | our | N/A
RT60 | 0.06685752 | 0.1607605 | 2.404524 | 186.7 | 60 | 0.2 | 897 | 2.17 | 36 | 0.025826 | 0.054116 | 5.4358 | 2 | 0.565487 | 1 | 0 | 0 | 20 | 10 | 100 | 0 | Thermal oil | experiment | our | N/A
RT60 | 0.06631573 | 0.1661015 | 2.504707 | 186.7 | 60 | 0.2 | 897 | 2.17 | 36 | 0.025826 | 0.054116 | 5.4358 | 2 | 0.565487 | 1 | 0 | 0 | 20 | 10 | 100 | 0 | Thermal oil | experiment | our | N/A
RT60 | 0.06583536 | 0.1714937 | 2.604887 | 186.7 | 60 | 0.2 | 897 | 2.17 | 36 | 0.025826 | 0.054116 | 5.4358 | 2 | 0.565487 | 1 | 0 | 0 | 20 | 10 | 100 | 0 | Thermal oil | experiment | our | N/A
RT60 | 0.06535972 | 0.1768026 | 2.705069 | 186.7 | 60 | 0.2 | 897 | 2.17 | 36 | 0.025826 | 0.054116 | 5.4358 | 2 | 0.565487 | 1 | 0 | 0 | 20 | 10 | 100 | 0 | Thermal oil | experiment | our | N/A
RT60 | 0.06492634 | 0.1821346 | 2.80525 | 186.7 | 60 | 0.2 | 897 | 2.17 | 36 | 0.025826 | 0.054116 | 5.4358 | 2 | 0.565487 | 1 | 0 | 0 | 20 | 10 | 100 | 0 | Thermal oil | experiment | our | N/A
RT60 | 0.06451991 | 0.1874579 | 2.905428 | 186.7 | 60 | 0.2 | 897 | 2.17 | 36 | 0.025826 | 0.054116 | 5.4358 | 2 | 0.565487 | 1 | 0 | 0 | 20 | 10 | 100 | 0 | Thermal oil | experiment | our | N/A
RT60 | 0.06413795 | 0.1927737 | 3.005611 | 186.7 | 60 | 0.2 | 897 | 2.17 | 36 | 0.025826 | 0.054116 | 5.4358 | 2 | 0.565487 | 1 | 0 | 0 | 20 | 10 | 100 | 0 | Thermal oil | experiment | our | N/A
RT60 | 0.06376454 | 0.1980397 | 3.105797 | 186.7 | 60 | 0.2 | 897 | 2.17 | 36 | 0.025826 | 0.054116 | 5.4358 | 2 | 0.565487 | 1 | 0 | 0 | 20 | 10 | 100 | 0 | Thermal oil | experiment | our | N/A
RT60 | 0.0633984 | 0.2032539 | 3.205978 | 186.7 | 60 | 0.2 | 897 | 2.17 | 36 | 0.025826 | 0.054116 | 5.4358 | 2 | 0.565487 | 1 | 0 | 0 | 20 | 10 | 100 | 0 | Thermal oil | experiment | our | N/A
RT60 | 0.0630139 | 0.2083345 | 3.306167 | 186.7 | 60 | 0.2 | 897 | 2.17 | 36 | 0.025826 | 0.054116 | 5.4358 | 2 | 0.565487 | 1 | 0 | 0 | 20 | 10 | 100 | 0 | Thermal oil | experiment | our | N/A
RT60 | 0.06261352 | 0.2132836 | 3.40635 | 186.7 | 60 | 0.2 | 897 | 2.17 | 36 | 0.025826 | 0.054116 | 5.4358 | 2 | 0.565487 | 1 | 0 | 0 | 20 | 10 | 100 | 0 | Thermal oil | experiment | our | N/A
RT60 | 0.06221383 | 0.2181555 | 3.506544 | 186.7 | 60 | 0.2 | 897 | 2.17 | 36 | 0.025826 | 0.054116 | 5.4358 | 2 | 0.565487 | 1 | 0 | 0 | 20 | 10 | 100 | 0 | Thermal oil | experiment | our | N/A
RT60 | 0.06181604 | 0.2229538 | 3.606731 | 186.7 | 60 | 0.2 | 897 | 2.17 | 36 | 0.025826 | 0.054116 | 5.4358 | 2 | 0.565487 | 1 | 0 | 0 | 20 | 10 | 100 | 0 | Thermal oil | experiment | our | N/A
RT60 | 0.06141502 | 0.22766 | 3.706911 | 186.7 | 60 | 0.2 | 897 | 2.17 | 36 | 0.025826 | 0.054116 | 5.4358 | 2 | 0.565487 | 1 | 0 | 0 | 20 | 10 | 100 | 0 | Thermal oil | experiment | our | N/A
RT60 | 0.06101353 | 0.2322846 | 3.8071 | 186.7 | 60 | 0.2 | 897 | 2.17 | 36 | 0.025826 | 0.054116 | 5.4358 | 2 | 0.565487 | 1 | 0 | 0 | 20 | 10 | 100 | 0 | Thermal oil | experiment | our | N/A
RT60 | 0.06060851 | 0.2368151 | 3.907292 | 186.7 | 60 | 0.2 | 897 | 2.17 | 36 | 0.025826 | 0.054116 | 5.4358 | 2 | 0.565487 | 1 | 0 | 0 | 20 | 10 | 100 | 0 | Thermal oil | experiment | our | N/A
RT60 | 0.06020774 | 0.2412812 | 4.007478 | 186.7 | 60 | 0.2 | 897 | 2.17 | 36 | 0.025826 | 0.054116 | 5.4358 | 2 | 0.565487 | 1 | 0 | 0 | 20 | 10 | 100 | 0 | Thermal oil | experiment | our | N/A
RT60 | 0.05980165 | 0.2456449 | 4.107661 | 186.7 | 60 | 0.2 | 897 | 2.17 | 36 | 0.025826 | 0.054116 | 5.4358 | 2 | 0.565487 | 1 | 0 | 0 | 20 | 10 | 100 | 0 | Thermal oil | experiment | our | N/A
RT60 | 0.05940014 | 0.2499467 | 4.207847 | 186.7 | 60 | 0.2 | 897 | 2.17 | 36 | 0.025826 | 0.054116 | 5.4358 | 2 | 0.565487 | 1 | 0 | 0 | 20 | 10 | 100 | 0 | Thermal oil | experiment | our | N/A
RT60 | 0.05899416 | 0.2541491 | 4.308039 | 186.7 | 60 | 0.2 | 897 | 2.17 | 36 | 0.025826 | 0.054116 | 5.4358 | 2 | 0.565487 | 1 | 0 | 0 | 20 | 10 | 100 | 0 | Thermal oil | experiment | our | N/A
RT60 | 0.05857834 | 0.2582267 | 4.408228 | 186.7 | 60 | 0.2 | 897 | 2.17 | 36 | 0.025826 | 0.054116 | 5.4358 | 2 | 0.565487 | 1 | 0 | 0 | 20 | 10 | 100 | 0 | Thermal oil | experiment | our | N/A
RT60 | 0.05817681 | 0.2622842 | 4.508397 | 186.7 | 60 | 0.2 | 897 | 2.17 | 36 | 0.025826 | 0.054116 | 5.4358 | 2 | 0.565487 | 1 | 0 | 0 | 20 | 10 | 100 | 0 | Thermal oil | experiment | our | N/A
RT60 | 0.05774594 | 0.266127 | 4.608583 | 186.7 | 60 | 0.2 | 897 | 2.17 | 36 | 0.025826 | 0.054116 | 5.4358 | 2 | 0.565487 | 1 | 0 | 0 | 20 | 10 | 100 | 0 | Thermal oil | experiment | our | N/A
RT60 | 0.05729164 | 0.2697723 | 4.708756 | 186.7 | 60 | 0.2 | 897 | 2.17 | 36 | 0.025826 | 0.054116 | 5.4358 | 2 | 0.565487 | 1 | 0 | 0 | 20 | 10 | 100 | 0 | Thermal oil | experiment | our | N/A
RT60 | 0.0569006 | 0.2736315 | 4.808939 | 186.7 | 60 | 0.2 | 897 | 2.17 | 36 | 0.025826 | 0.054116 | 5.4358 | 2 | 0.565487 | 1 | 0 | 0 | 20 | 10 | 100 | 0 | Thermal oil | experiment | our | N/A
RT60 | 0.05654458 | 0.2775843 | 4.909122 | 186.7 | 60 | 0.2 | 897 | 2.17 | 36 | 0.025826 | 0.054116 | 5.4358 | 2 | 0.565487 | 1 | 0 | 0 | 20 | 10 | 100 | 0 | Thermal oil | experiment | our | N/A
RT60 | 0.05625648 | 0.2810777 | 4.996361 | 186.7 | 60 | 0.2 | 897 | 2.17 | 36 | 0.025826 | 0.054116 | 5.4358 | 2 | 0.565487 | 1 | 0 | 0 | 20 | 10 | 100 | 0 | Thermal oil | experiment | our | N/A
RT60 | 0.1234233 | 0.006199483 | 0.05 | 186.7 | 60 | 0.2 | 897 | 2.17 | 36 | 0.025826 | 0.054116 | 5.4358 | 2 | 0.565487 | 1 | 0 | 0 | 20 | 10 | 150 | 0 | Thermal oil | experiment | our | N/A
RT60 | 0.1278548 | 0.01280999 | 0.1001917 | 186.7 | 60 | 0.2 | 897 | 2.17 | 36 | 0.025826 | 0.054116 | 5.4358 | 2 | 0.565487 | 1 | 0 | 0 | 20 | 10 | 150 | 0 | Thermal oil | experiment | our | N/A
RT60 | 0.1250633 | 0.02566057 | 0.2003742 | 186.7 | 60 | 0.2 | 897 | 2.17 | 36 | 0.025826 | 0.054116 | 5.4358 | 2 | 0.565487 | 1 | 0 | 0 | 20 | 10 | 150 | 0 | Thermal oil | experiment | our | N/A
RT60 | 0.1235368 | 0.03713047 | 0.3005619 | 186.7 | 60 | 0.2 | 897 | 2.17 | 36 | 0.025826 | 0.054116 | 5.4358 | 2 | 0.565487 | 1 | 0 | 0 | 20 | 10 | 150 | 0 | Thermal oil | experiment | our | N/A
RT60 | 0.1186129 | 0.04753333 | 0.4007433 | 186.7 | 60 | 0.2 | 897 | 2.17 | 36 | 0.025826 | 0.054116 | 5.4358 | 2 | 0.565487 | 1 | 0 | 0 | 20 | 10 | 150 | 0 | Thermal oil | experiment | our | N/A
RT60 | 0.1150841 | 0.05764911 | 0.5009303 | 186.7 | 60 | 0.2 | 897 | 2.17 | 36 | 0.025826 | 0.054116 | 5.4358 | 2 | 0.565487 | 1 | 0 | 0 | 20 | 10 | 150 | 0 | Thermal oil | experiment | our | N/A
RT60 | 0.1123257 | 0.06752015 | 0.6011106 | 186.7 | 60 | 0.2 | 897 | 2.17 | 36 | 0.025826 | 0.054116 | 5.4358 | 2 | 0.565487 | 1 | 0 | 0 | 20 | 10 | 150 | 0 | Thermal oil | experiment | our | N/A
RT60 | 0.1098397 | 0.07702928 | 0.7012883 | 186.7 | 60 | 0.2 | 897 | 2.17 | 36 | 0.025826 | 0.054116 | 5.4358 | 2 | 0.565487 | 1 | 0 | 0 | 20 | 10 | 150 | 0 | Thermal oil | experiment | our | N/A
RT60 | 0.1077709 | 0.08637449 | 0.8014642 | 186.7 | 60 | 0.2 | 897 | 2.17 | 36 | 0.025826 | 0.054116 | 5.4358 | 2 | 0.565487 | 1 | 0 | 0 | 20 | 10 | 150 | 0 | Thermal oil | experiment | our | N/A
RT60 | 0.1060481 | 0.09561851 | 0.9016525 | 186.7 | 60 | 0.2 | 897 | 2.17 | 36 | 0.025826 | 0.054116 | 5.4358 | 2 | 0.565487 | 1 | 0 | 0 | 20 | 10 | 150 | 0 | Thermal oil | experiment | our | N/A
RT60 | 0.1044965 | 0.1046892 | 1.001844 | 186.7 | 60 | 0.2 | 897 | 2.17 | 36 | 0.025826 | 0.054116 | 5.4358 | 2 | 0.565487 | 1 | 0 | 0 | 20 | 10 | 150 | 0 | Thermal oil | experiment | our | N/A
RT60 | 0.1031021 | 0.1136218 | 1.102032 | 186.7 | 60 | 0.2 | 897 | 2.17 | 36 | 0.025826 | 0.054116 | 5.4358 | 2 | 0.565487 | 1 | 0 | 0 | 20 | 10 | 150 | 0 | Thermal oil | experiment | our | N/A
RT60 | 0.1015608 | 0.1220981 | 1.202217 | 186.7 | 60 | 0.2 | 897 | 2.17 | 36 | 0.025826 | 0.054116 | 5.4358 | 2 | 0.565487 | 1 | 0 | 0 | 20 | 10 | 150 | 0 | Thermal oil | experiment | our | N/A
RT60 | 0.0999587 | 0.1301865 | 1.3024025 | 186.7 | 60 | 0.2 | 897 | 2.17 | 36 | 0.025826 | 0.054116 | 5.4358 | 2 | 0.565487 | 1 | 0 | 0 | 20 | 10 | 150 | 0 | Thermal oil | experiment | our | N/A
RT60 | 0.09848981 | 0.1381398 | 1.40258 | 186.7 | 60 | 0.2 | 897 | 2.17 | 36 | 0.025826 | 0.054116 | 5.4358 | 2 | 0.565487 | 1 | 0 | 0 | 20 | 10 | 150 | 0 | Thermal oil | experiment | our | N/A
RT60 | 0.09720529 | 0.1460755 | 1.502752 | 186.7 | 60 | 0.2 | 897 | 2.17 | 36 | 0.025826 | 0.054116 | 5.4358 | 2 | 0.565487 | 1 | 0 | 0 | 20 | 10 | 150 | 0 | Thermal oil | experiment | our | N/A
RT60 | 0.09608767 | 0.154022 | 1.602932 | 186.7 | 60 | 0.2 | 897 | 2.17 | 36 | 0.025826 | 0.054116 | 5.4358 | 2 | 0.565487 | 1 | 0 | 0 | 20 | 10 | 150 | 0 | Thermal oil | experiment | our | N/A
RT60 | 0.09507606 | 0.1619252 | 1.703112 | 186.7 | 60 | 0.2 | 897 | 2.17 | 36 | 0.025826 | 0.054116 | 5.4358 | 2 | 0.565487 | 1 | 0 | 0 | 20 | 10 | 150 | 0 | Thermal oil | experiment | our | N/A
RT60 | 0.09415751 | 0.1697927 | 1.803283 | 186.7 | 60 | 0.2 | 897 | 2.17 | 36 | 0.025826 | 0.054116 | 5.4358 | 2 | 0.565487 | 1 | 0 | 0 | 20 | 10 | 150 | 0 | Thermal oil | experiment | our | N/A
RT60 | 0.09329572 | 0.1775853 | 1.903466 | 186.7 | 60 | 0.2 | 897 | 2.17 | 36 | 0.025826 | 0.054116 | 5.4358 | 2 | 0.565487 | 1 | 0 | 0 | 20 | 10 | 150 | 0 | Thermal oil | experiment | our | N/A
RT60 | 0.09250332 | 0.1853442 | 2.003649 | 186.7 | 60 | 0.2 | 897 | 2.17 | 36 | 0.025826 | 0.054116 | 5.4358 | 2 | 0.565487 | 1 | 0 | 0 | 20 | 10 | 150 | 0 | Thermal oil | experiment | our | N/A
RT60 | 0.09174572 | 0.1930176 | 2.1038325 | 186.7 | 60 | 0.2 | 897 | 2.17 | 36 | 0.025826 | 0.054116 | 5.4358 | 2 | 0.565487 | 1 | 0 | 0 | 20 | 10 | 150 | 0 | Thermal oil | experiment | our | N/A
RT60 | 0.0910017 | 0.2005697 | 2.204021 | 186.7 | 60 | 0.2 | 897 | 2.17 | 36 | 0.025826 | 0.054116 | 5.4358 | 2 | 0.565487 | 1 | 0 | 0 | 20 | 10 | 150 | 0 | Thermal oil | experiment | our | N/A
RT60 | 0.09027771 | 0.2080184 | 2.304205 | 186.7 | 60 | 0.2 | 897 | 2.17 | 36 | 0.025826 | 0.054116 | 5.4358 | 2 | 0.565487 | 1 | 0 | 0 | 20 | 10 | 150 | 0 | Thermal oil | experiment | our | N/A
RT60 | 0.08960832 | 0.2154536 | 2.404393 | 186.7 | 60 | 0.2 | 897 | 2.17 | 36 | 0.025826 | 0.054116 | 5.4358 | 2 | 0.565487 | 1 | 0 | 0 | 20 | 10 | 150 | 0 | Thermal oil | experiment | our | N/A
RT60 | 0.08899265 | 0.2228892 | 2.50458 | 186.7 | 60 | 0.2 | 897 | 2.17 | 36 | 0.025826 | 0.054116 | 5.4358 | 2 | 0.565487 | 1 | 0 | 0 | 20 | 10 | 150 | 0 | Thermal oil | experiment | our | N/A
RT60 | 0.08835721 | 0.2301504 | 2.604772 | 186.7 | 60 | 0.2 | 897 | 2.17 | 36 | 0.025826 | 0.054116 | 5.4358 | 2 | 0.565487 | 1 | 0 | 0 | 20 | 10 | 150 | 0 | Thermal oil | experiment | our | N/A
RT60 | 0.08771549 | 0.2372666 | 2.704957 | 186.7 | 60 | 0.2 | 897 | 2.17 | 36 | 0.025826 | 0.054116 | 5.4358 | 2 | 0.565487 | 1 | 0 | 0 | 20 | 10 | 150 | 0 | Thermal oil | experiment | our | N/A
RT60 | 0.08707385 | 0.2442552 | 2.80515 | 186.7 | 60 | 0.2 | 897 | 2.17 | 36 | 0.025826 | 0.054116 | 5.4358 | 2 | 0.565487 | 1 | 0 | 0 | 20 | 10 | 150 | 0 | Thermal oil | experiment | our | N/A
RT60 | 0.08652686 | 0.2513901 | 2.905342 | 186.7 | 60 | 0.2 | 897 | 2.17 | 36 | 0.025826 | 0.054116 | 5.4358 | 2 | 0.565487 | 1 | 0 | 0 | 20 | 10 | 150 | 0 | Thermal oil | experiment | our | N/A
RT60 | 0.08602197 | 0.2585417 | 3.005531 | 186.7 | 60 | 0.2 | 897 | 2.17 | 36 | 0.025826 | 0.054116 | 5.4358 | 2 | 0.565487 | 1 | 0 | 0 | 20 | 10 | 150 | 0 | Thermal oil | experiment | our | N/A
RT60 | 0.08552398 | 0.265614 | 3.105725 | 186.7 | 60 | 0.2 | 897 | 2.17 | 36 | 0.025826 | 0.054116 | 5.4358 | 2 | 0.565487 | 1 | 0 | 0 | 20 | 10 | 150 | 0 | Thermal oil | experiment | our | N/A
RT60 | 0.08502352 | 0.2725771 | 3.205903 | 186.7 | 60 | 0.2 | 897 | 2.17 | 36 | 0.025826 | 0.054116 | 5.4358 | 2 | 0.565487 | 1 | 0 | 0 | 20 | 10 | 150 | 0 | Thermal oil | experiment | our | N/A
RT60 | 0.08444225 | 0.2791726 | 3.306078 | 186.7 | 60 | 0.2 | 897 | 2.17 | 36 | 0.025826 | 0.054116 | 5.4358 | 2 | 0.565487 | 1 | 0 | 0 | 20 | 10 | 150 | 0 | Thermal oil | experiment | our | N/A
RT60 | 0.08381248 | 0.2854877 | 3.406267 | 186.7 | 60 | 0.2 | 897 | 2.17 | 36 | 0.025826 | 0.054116 | 5.4358 | 2 | 0.565487 | 1 | 0 | 0 | 20 | 10 | 150 | 0 | Thermal oil | experiment | our | N/A
RT60 | 0.08316899 | 0.2916284 | 3.506456 | 186.7 | 60 | 0.2 | 897 | 2.17 | 36 | 0.025826 | 0.054116 | 5.4358 | 2 | 0.565487 | 1 | 0 | 0 | 20 | 10 | 150 | 0 | Thermal oil | experiment | our | N/A
RT60 | 0.0825965 | 0.2978955 | 3.606636 | 186.7 | 60 | 0.2 | 897 | 2.17 | 36 | 0.025826 | 0.054116 | 5.4358 | 2 | 0.565487 | 1 | 0 | 0 | 20 | 10 | 150 | 0 | Thermal oil | experiment | our | N/A
RT60 | 0.08205179 | 0.3041505 | 3.706811 | 186.7 | 60 | 0.2 | 897 | 2.17 | 36 | 0.025826 | 0.054116 | 5.4358 | 2 | 0.565487 | 1 | 0 | 0 | 20 | 10 | 150 | 0 | Thermal oil | experiment | our | N/A
RT60 | 0.08146847 | 0.31015 | 3.806994 | 186.7 | 60 | 0.2 | 897 | 2.17 | 36 | 0.025826 | 0.054116 | 5.4358 | 2 | 0.565487 | 1 | 0 | 0 | 20 | 10 | 150 | 0 | Thermal oil | experiment | our | N/A
RT60 | 0.08083101 | 0.3158223 | 3.907192 | 186.7 | 60 | 0.2 | 897 | 2.17 | 36 | 0.025826 | 0.054116 | 5.4358 | 2 | 0.565487 | 1 | 0 | 0 | 20 | 10 | 150 | 0 | Thermal oil | experiment | our | N/A
RT60 | 0.08024445 | 0.3215698 | 4.007378 | 186.7 | 60 | 0.2 | 897 | 2.17 | 36 | 0.025826 | 0.054116 | 5.4358 | 2 | 0.565487 | 1 | 0 | 0 | 20 | 10 | 150 | 0 | Thermal oil | experiment | our | N/A
RT60 | 0.07970871 | 0.3274084 | 4.107561 | 186.7 | 60 | 0.2 | 897 | 2.17 | 36 | 0.025826 | 0.054116 | 5.4358 | 2 | 0.565487 | 1 | 0 | 0 | 20 | 10 | 150 | 0 | Thermal oil | experiment | our | N/A
RT60 | 0.07919439 | 0.3332296 | 4.207742 | 186.7 | 60 | 0.2 | 897 | 2.17 | 36 | 0.025826 | 0.054116 | 5.4358 | 2 | 0.565487 | 1 | 0 | 0 | 20 | 10 | 150 | 0 | Thermal oil | experiment | our | N/A
RT60 | 0.0786804 | 0.3389493 | 4.307925 | 186.7 | 60 | 0.2 | 897 | 2.17 | 36 | 0.025826 | 0.054116 | 5.4358 | 2 | 0.565487 | 1 | 0 | 0 | 20 | 10 | 150 | 0 | Thermal oil | experiment | our | N/A
RT60 | 0.07810811 | 0.3443095 | 4.408114 | 186.7 | 60 | 0.2 | 897 | 2.17 | 36 | 0.025826 | 0.054116 | 5.4358 | 2 | 0.565487 | 1 | 0 | 0 | 20 | 10 | 150 | 0 | Thermal oil | experiment | our | N/A
RT60 | 0.07751707 | 0.3494706 | 4.508306 | 186.7 | 60 | 0.2 | 897 | 2.17 | 36 | 0.025826 | 0.054116 | 5.4358 | 2 | 0.565487 | 1 | 0 | 0 | 20 | 10 | 150 | 0 | Thermal oil | experiment | our | N/A
RT60 | 0.07694211 | 0.3545868 | 4.608489 | 186.7 | 60 | 0.2 | 897 | 2.17 | 36 | 0.025826 | 0.054116 | 5.4358 | 2 | 0.565487 | 1 | 0 | 0 | 20 | 10 | 150 | 0 | Thermal oil | experiment | our | N/A
RT60 | 0.07642242 | 0.3598475 | 4.708664 | 186.7 | 60 | 0.2 | 897 | 2.17 | 36 | 0.025826 | 0.054116 | 5.4358 | 2 | 0.565487 | 1 | 0 | 0 | 20 | 10 | 150 | 0 | Thermal oil | experiment | our | N/A
RT60 | 0.07593363 | 0.3651528 | 4.808842 | 186.7 | 60 | 0.2 | 897 | 2.17 | 36 | 0.025826 | 0.054116 | 5.4358 | 2 | 0.565487 | 1 | 0 | 0 | 20 | 10 | 150 | 0 | Thermal oil | experiment | our | N/A
RT60 | 0.07547379 | 0.3705025 | 4.909022 | 186.7 | 60 | 0.2 | 897 | 2.17 | 36 | 0.025826 | 0.054116 | 5.4358 | 2 | 0.565487 | 1 | 0 | 0 | 20 | 10 | 150 | 0 | Thermal oil | experiment | our | N/A
RT60 | 0.07498972 | 0.3756389 | 5.009206 | 186.7 | 60 | 0.2 | 897 | 2.17 | 36 | 0.025826 | 0.054116 | 5.4358 | 2 | 0.565487 | 1 | 0 | 0 | 20 | 10 | 150 | 0 | Thermal oil | experiment | our | N/A
RT60 | 0.1465776 | 0.007362432 | 0.05 | 186.7 | 60 | 0.2 | 897 | 2.17 | 36 | 0.025826 | 0.054116 | 5.4358 | 2 | 0.565487 | 1 | 0 | 0 | 20 | 10 | 200 | 0 | Thermal oil | experiment | our | N/A
RT60 | 0.1440426 | 0.01443154 | 0.1001894 | 186.7 | 60 | 0.2 | 897 | 2.17 | 36 | 0.025826 | 0.054116 | 5.4358 | 2 | 0.565487 | 1 | 0 | 0 | 20 | 10 | 200 | 0 | Thermal oil | experiment | our | N/A
RT60 | 0.1400881 | 0.02807018 | 0.2003753 | 186.7 | 60 | 0.2 | 897 | 2.17 | 36 | 0.025826 | 0.054116 | 5.4358 | 2 | 0.565487 | 1 | 0 | 0 | 20 | 10 | 200 | 0 | Thermal oil | experiment | our | N/A
RT60 | 0.1361421 | 0.04092016 | 0.3005694 | 186.7 | 60 | 0.2 | 897 | 2.17 | 36 | 0.025826 | 0.054116 | 5.4358 | 2 | 0.565487 | 1 | 0 | 0 | 20 | 10 | 200 | 0 | Thermal oil | experiment | our | N/A
RT60 | 0.1315378 | 0.05271624 | 0.4007689 | 186.7 | 60 | 0.2 | 897 | 2.17 | 36 | 0.025826 | 0.054116 | 5.4358 | 2 | 0.565487 | 1 | 0 | 0 | 20 | 10 | 200 | 0 | Thermal oil | experiment | our | N/A
RT60 | 0.1276136 | 0.06392947 | 0.5009611 | 186.7 | 60 | 0.2 | 897 | 2.17 | 36 | 0.025826 | 0.054116 | 5.4358 | 2 | 0.565487 | 1 | 0 | 0 | 20 | 10 | 200 | 0 | Thermal oil | experiment | our | N/A
RT60 | 0.1241606 | 0.07463937 | 0.6011517 | 186.7 | 60 | 0.2 | 897 | 2.17 | 36 | 0.025826 | 0.054116 | 5.4358 | 2 | 0.565487 | 1 | 0 | 0 | 20 | 10 | 200 | 0 | Thermal oil | experiment | our | N/A
RT60 | 0.1213342 | 0.0850955 | 0.7013317 | 186.7 | 60 | 0.2 | 897 | 2.17 | 36 | 0.025826 | 0.054116 | 5.4358 | 2 | 0.565487 | 1 | 0 | 0 | 20 | 10 | 200 | 0 | Thermal oil | experiment | our | N/A
RT60 | 0.1187499 | 0.09517947 | 0.8015119 | 186.7 | 60 | 0.2 | 897 | 2.17 | 36 | 0.025826 | 0.054116 | 5.4358 | 2 | 0.565487 | 1 | 0 | 0 | 20 | 10 | 200 | 0 | Thermal oil | experiment | our | N/A
RT60 | 0.116474 | 0.1050243 | 0.9016978 | 186.7 | 60 | 0.2 | 897 | 2.17 | 36 | 0.025826 | 0.054116 | 5.4358 | 2 | 0.565487 | 1 | 0 | 0 | 20 | 10 | 200 | 0 | Thermal oil | experiment | our | N/A
RT60 | 0.1148458 | 0.115062 | 1.001883 | 186.7 | 60 | 0.2 | 897 | 2.17 | 36 | 0.025826 | 0.054116 | 5.4358 | 2 | 0.565487 | 1 | 0 | 0 | 20 | 10 | 200 | 0 | Thermal oil | experiment | our | N/A
RT60 | 0.1133072 | 0.1248719 | 1.102065 | 186.7 | 60 | 0.2 | 897 | 2.17 | 36 | 0.025826 | 0.054116 | 5.4358 | 2 | 0.565487 | 1 | 0 | 0 | 20 | 10 | 200 | 0 | Thermal oil | experiment | our | N/A
RT60 | 0.1118578 | 0.1344821 | 1.202259 | 186.7 | 60 | 0.2 | 897 | 2.17 | 36 | 0.025826 | 0.054116 | 5.4358 | 2 | 0.565487 | 1 | 0 | 0 | 20 | 10 | 200 | 0 | Thermal oil | experiment | our | N/A
RT60 | 0.1104331 | 0.1438323 | 1.302438 | 186.7 | 60 | 0.2 | 897 | 2.17 | 36 | 0.025826 | 0.054116 | 5.4358 | 2 | 0.565487 | 1 | 0 | 0 | 20 | 10 | 200 | 0 | Thermal oil | experiment | our | N/A
RT60 | 0.109103 | 0.1530307 | 1.402626 | 186.7 | 60 | 0.2 | 897 | 2.17 | 36 | 0.025826 | 0.054116 | 5.4358 | 2 | 0.565487 | 1 | 0 | 0 | 20 | 10 | 200 | 0 | Thermal oil | experiment | our | N/A
RT60 | 0.1078491 | 0.1620778 | 1.50282 | 186.7 | 60 | 0.2 | 897 | 2.17 | 36 | 0.025826 | 0.054116 | 5.4358 | 2 | 0.565487 | 1 | 0 | 0 | 20 | 10 | 200 | 0 | Thermal oil | experiment | our | N/A
RT60 | 0.1066885 | 0.1710226 | 1.603008 | 186.7 | 60 | 0.2 | 897 | 2.17 | 36 | 0.025826 | 0.054116 | 5.4358 | 2 | 0.565487 | 1 | 0 | 0 | 20 | 10 | 200 | 0 | Thermal oil | experiment | our | N/A
RT60 | 0.105613 | 0.1798791 | 1.703191 | 186.7 | 60 | 0.2 | 897 | 2.17 | 36 | 0.025826 | 0.054116 | 5.4358 | 2 | 0.565487 | 1 | 0 | 0 | 20 | 10 | 200 | 0 | Thermal oil | experiment | our | N/A
RT60 | 0.1047071 | 0.188827 | 1.8033825 | 186.7 | 60 | 0.2 | 897 | 2.17 | 36 | 0.025826 | 0.054116 | 5.4358 | 2 | 0.565487 | 1 | 0 | 0 | 20 | 10 | 200 | 0 | Thermal oil | experiment | our | N/A
RT60 | 0.1039025 | 0.1977862 | 1.903575 | 186.7 | 60 | 0.2 | 897 | 2.17 | 36 | 0.025826 | 0.054116 | 5.4358 | 2 | 0.565487 | 1 | 0 | 0 | 20 | 10 | 200 | 0 | Thermal oil | experiment | our | N/A
RT60 | 0.1030913 | 0.2065711 | 2.003769 | 186.7 | 60 | 0.2 | 897 | 2.17 | 36 | 0.025826 | 0.054116 | 5.4358 | 2 | 0.565487 | 1 | 0 | 0 | 20 | 10 | 200 | 0 | Thermal oil | experiment | our | N/A
RT60 | 0.1023334 | 0.2153058 | 2.103964 | 186.7 | 60 | 0.2 | 897 | 2.17 | 36 | 0.025826 | 0.054116 | 5.4358 | 2 | 0.565487 | 1 | 0 | 0 | 20 | 10 | 200 | 0 | Thermal oil | experiment | our | N/A
RT60 | 0.1015528 | 0.2238388 | 2.204161 | 186.7 | 60 | 0.2 | 897 | 2.17 | 36 | 0.025826 | 0.054116 | 5.4358 | 2 | 0.565487 | 1 | 0 | 0 | 20 | 10 | 200 | 0 | Thermal oil | experiment | our | N/A
RT60 | 0.1007757 | 0.2322222 | 2.304346 | 186.7 | 60 | 0.2 | 897 | 2.17 | 36 | 0.025826 | 0.054116 | 5.4358 | 2 | 0.565487 | 1 | 0 | 0 | 20 | 10 | 200 | 0 | Thermal oil | experiment | our | N/A
RT60 | 0.1001154 | 0.24073 | 2.404525 | 186.7 | 60 | 0.2 | 897 | 2.17 | 36 | 0.025826 | 0.054116 | 5.4358 | 2 | 0.565487 | 1 | 0 | 0 | 20 | 10 | 200 | 0 | Thermal oil | experiment | our | N/A
RT60 | 0.09955825 | 0.2493655 | 2.50472 | 186.7 | 60 | 0.2 | 897 | 2.17 | 36 | 0.025826 | 0.054116 | 5.4358 | 2 | 0.565487 | 1 | 0 | 0 | 20 | 10 | 200 | 0 | Thermal oil | experiment | our | N/A
RT60 | 0.09900113 | 0.2578902 | 2.604922 | 186.7 | 60 | 0.2 | 897 | 2.17 | 36 | 0.025826 | 0.054116 | 5.4358 | 2 | 0.565487 | 1 | 0 | 0 | 20 | 10 | 200 | 0 | Thermal oil | experiment | our | N/A
RT60 | 0.09842933 | 0.2662626 | 2.705115 | 186.7 | 60 | 0.2 | 897 | 2.17 | 36 | 0.025826 | 0.054116 | 5.4358 | 2 | 0.565487 | 1 | 0 | 0 | 20 | 10 | 200 | 0 | Thermal oil | experiment | our | N/A
RT60 | 0.09791193 | 0.2746734 | 2.805311 | 186.7 | 60 | 0.2 | 897 | 2.17 | 36 | 0.025826 | 0.054116 | 5.4358 | 2 | 0.565487 | 1 | 0 | 0 | 20 | 10 | 200 | 0 | Thermal oil | experiment | our | N/A
RT60 | 0.09740039 | 0.2829971 | 2.905503 | 186.7 | 60 | 0.2 | 897 | 2.17 | 36 | 0.025826 | 0.054116 | 5.4358 | 2 | 0.565487 | 1 | 0 | 0 | 20 | 10 | 200 | 0 | Thermal oil | experiment | our | N/A
RT60 | 0.09688725 | 0.2912129 | 3.005689 | 186.7 | 60 | 0.2 | 897 | 2.17 | 36 | 0.025826 | 0.054116 | 5.4358 | 2 | 0.565487 | 1 | 0 | 0 | 20 | 10 | 200 | 0 | Thermal oil | experiment | our | N/A
RT60 | 0.09634867 | 0.2992469 | 3.105875 | 186.7 | 60 | 0.2 | 897 | 2.17 | 36 | 0.025826 | 0.054116 | 5.4358 | 2 | 0.565487 | 1 | 0 | 0 | 20 | 10 | 200 | 0 | Thermal oil | experiment | our | N/A
RT60 | 0.0957507 | 0.3069837 | 3.206072 | 186.7 | 60 | 0.2 | 897 | 2.17 | 36 | 0.025826 | 0.054116 | 5.4358 | 2 | 0.565487 | 1 | 0 | 0 | 20 | 10 | 200 | 0 | Thermal oil | experiment | our | N/A
RT60 | 0.09510567 | 0.3144442 | 3.306261 | 186.7 | 60 | 0.2 | 897 | 2.17 | 36 | 0.025826 | 0.054116 | 5.4358 | 2 | 0.565487 | 1 | 0 | 0 | 20 | 10 | 200 | 0 | Thermal oil | experiment | our | N/A
RT60 | 0.09443729 | 0.3216956 | 3.406447 | 186.7 | 60 | 0.2 | 897 | 2.17 | 36 | 0.025826 | 0.054116 | 5.4358 | 2 | 0.565487 | 1 | 0 | 0 | 20 | 10 | 200 | 0 | Thermal oil | experiment | our | N/A
RT60 | 0.09377456 | 0.3288333 | 3.506636 | 186.7 | 60 | 0.2 | 897 | 2.17 | 36 | 0.025826 | 0.054116 | 5.4358 | 2 | 0.565487 | 1 | 0 | 0 | 20 | 10 | 200 | 0 | Thermal oil | experiment | our | N/A
RT60 | 0.09313676 | 0.3359282 | 3.606828 | 186.7 | 60 | 0.2 | 897 | 2.17 | 36 | 0.025826 | 0.054116 | 5.4358 | 2 | 0.565487 | 1 | 0 | 0 | 20 | 10 | 200 | 0 | Thermal oil | experiment | our | N/A
RT60 | 0.092561 | 0.3431252 | 3.707017 | 186.7 | 60 | 0.2 | 897 | 2.17 | 36 | 0.025826 | 0.054116 | 5.4358 | 2 | 0.565487 | 1 | 0 | 0 | 20 | 10 | 200 | 0 | Thermal oil | experiment | our | N/A
RT60 | 0.09203768 | 0.3504064 | 3.807206 | 186.7 | 60 | 0.2 | 897 | 2.17 | 36 | 0.025826 | 0.054116 | 5.4358 | 2 | 0.565487 | 1 | 0 | 0 | 20 | 10 | 200 | 0 | Thermal oil | experiment | our | N/A
RT60 | 0.09138093 | 0.3570608 | 3.907389 | 186.7 | 60 | 0.2 | 897 | 2.17 | 36 | 0.025826 | 0.054116 | 5.4358 | 2 | 0.565487 | 1 | 0 | 0 | 20 | 10 | 200 | 0 | Thermal oil | experiment | our | N/A
RT60 | 0.09092819 | 0.364401 | 4.007569 | 186.7 | 60 | 0.2 | 897 | 2.17 | 36 | 0.025826 | 0.054116 | 5.4358 | 2 | 0.565487 | 1 | 0 | 0 | 20 | 10 | 200 | 0 | Thermal oil | experiment | our | N/A
RT60 | 0.09041336 | 0.371396 | 4.107756 | 186.7 | 60 | 0.2 | 897 | 2.17 | 36 | 0.025826 | 0.054116 | 5.4358 | 2 | 0.565487 | 1 | 0 | 0 | 20 | 10 | 200 | 0 | Thermal oil | experiment | our | N/A
RT60 | 0.08963723 | 0.3771877 | 4.207936 | 186.7 | 60 | 0.2 | 897 | 2.17 | 36 | 0.025826 | 0.054116 | 5.4358 | 2 | 0.565487 | 1 | 0 | 0 | 20 | 10 | 200 | 0 | Thermal oil | experiment | our | N/A
RT60 | 0.08900532 | 0.3834455 | 4.308119 | 186.7 | 60 | 0.2 | 897 | 2.17 | 36 | 0.025826 | 0.054116 | 5.4358 | 2 | 0.565487 | 1 | 0 | 0 | 20 | 10 | 200 | 0 | Thermal oil | experiment | our | N/A
RT60 | 0.08848156 | 0.3900537 | 4.408306 | 186.7 | 60 | 0.2 | 897 | 2.17 | 36 | 0.025826 | 0.054116 | 5.4358 | 2 | 0.565487 | 1 | 0 | 0 | 20 | 10 | 200 | 0 | Thermal oil | experiment | our | N/A
RT60 | 0.0879737 | 0.3966287 | 4.508492 | 186.7 | 60 | 0.2 | 897 | 2.17 | 36 | 0.025826 | 0.054116 | 5.4358 | 2 | 0.565487 | 1 | 0 | 0 | 20 | 10 | 200 | 0 | Thermal oil | experiment | our | N/A
RT60 | 0.08739743 | 0.4027866 | 4.608678 | 186.7 | 60 | 0.2 | 897 | 2.17 | 36 | 0.025826 | 0.054116 | 5.4358 | 2 | 0.565487 | 1 | 0 | 0 | 20 | 10 | 200 | 0 | Thermal oil | experiment | our | N/A
RT60 | 0.08677763 | 0.4086241 | 4.708864 | 186.7 | 60 | 0.2 | 897 | 2.17 | 36 | 0.025826 | 0.054116 | 5.4358 | 2 | 0.565487 | 1 | 0 | 0 | 20 | 10 | 200 | 0 | Thermal oil | experiment | our | N/A
RT60 | 0.0861806 | 0.4144468 | 4.80905 | 186.7 | 60 | 0.2 | 897 | 2.17 | 36 | 0.025826 | 0.054116 | 5.4358 | 2 | 0.565487 | 1 | 0 | 0 | 20 | 10 | 200 | 0 | Thermal oil | experiment | our | N/A
RT60 | 0.08563031 | 0.4203804 | 4.909247 | 186.7 | 60 | 0.2 | 897 | 2.17 | 36 | 0.025826 | 0.054116 | 5.4358 | 2 | 0.565487 | 1 | 0 | 0 | 20 | 10 | 200 | 0 | Thermal oil | experiment | our | N/A
RT60 | 0.08510113 | 0.4263082 | 5.009431 | 186.7 | 60 | 0.2 | 897 | 2.17 | 36 | 0.025826 | 0.054116 | 5.4358 | 2 | 0.565487 | 1 | 0 | 0 | 20 | 10 | 200 | 0 | Thermal oil | experiment | our | N/A
Erythritol | 0.2327416 | 0.01167792 | 0.05 | 333.7 | 118.8 | 0.8 | 1346 | 1.98 | 60 | 0.025826 | 0.054116 | 5.4358 | 2 | 0.565487 | 1 | 0 | 0 | 11.2 | 18.8 | 200 | 0 | Thermal oil | experiment | our | N/A
Erythritol | 0.2326984 | 0.02331263 | 0.1001839 | 333.7 | 118.8 | 0.8 | 1346 | 1.98 | 60 | 0.025826 | 0.054116 | 5.4358 | 2 | 0.565487 | 1 | 0 | 0 | 11.2 | 18.8 | 200 | 0 | Thermal oil | experiment | our | N/A
Erythritol | 0.2309477 | 0.04627422 | 0.2003667 | 333.7 | 118.8 | 0.8 | 1346 | 1.98 | 60 | 0.025826 | 0.054116 | 5.4358 | 2 | 0.565487 | 1 | 0 | 0 | 11.2 | 18.8 | 200 | 0 | Thermal oil | experiment | our | N/A
Erythritol | 0.2246334 | 0.06751299 | 0.3005475 | 333.7 | 118.8 | 0.8 | 1346 | 1.98 | 60 | 0.025826 | 0.054116 | 5.4358 | 2 | 0.565487 | 1 | 0 | 0 | 11.2 | 18.8 | 200 | 0 | Thermal oil | experiment | our | N/A
Erythritol | 0.2195001 | 0.08796247 | 0.40074 | 333.7 | 118.8 | 0.8 | 1346 | 1.98 | 60 | 0.025826 | 0.054116 | 5.4358 | 2 | 0.565487 | 1 | 0 | 0 | 11.2 | 18.8 | 200 | 0 | Thermal oil | experiment | our | N/A
Erythritol | 0.2141979 | 0.1072973 | 0.5009261 | 333.7 | 118.8 | 0.8 | 1346 | 1.98 | 60 | 0.025826 | 0.054116 | 5.4358 | 2 | 0.565487 | 1 | 0 | 0 | 11.2 | 18.8 | 200 | 0 | Thermal oil | experiment | our | N/A
Erythritol | 0.2099332 | 0.1261945 | 0.6011172 | 333.7 | 118.8 | 0.8 | 1346 | 1.98 | 60 | 0.025826 | 0.054116 | 5.4358 | 2 | 0.565487 | 1 | 0 | 0 | 11.2 | 18.8 | 200 | 0 | Thermal oil | experiment | our | N/A
Erythritol | 0.2058085 | 0.1443345 | 0.7013047 | 333.7 | 118.8 | 0.8 | 1346 | 1.98 | 60 | 0.025826 | 0.054116 | 5.4358 | 2 | 0.565487 | 1 | 0 | 0 | 11.2 | 18.8 | 200 | 0 | Thermal oil | experiment | our | N/A
Erythritol | 0.2015912 | 0.1615735 | 0.8014908 | 333.7 | 118.8 | 0.8 | 1346 | 1.98 | 60 | 0.025826 | 0.054116 | 5.4358 | 2 | 0.565487 | 1 | 0 | 0 | 11.2 | 18.8 | 200 | 0 | Thermal oil | experiment | our | N/A
Erythritol | 0.1984194 | 0.1789121 | 0.9016861 | 333.7 | 118.8 | 0.8 | 1346 | 1.98 | 60 | 0.025826 | 0.054116 | 5.4358 | 2 | 0.565487 | 1 | 0 | 0 | 11.2 | 18.8 | 200 | 0 | Thermal oil | experiment | our | N/A
Erythritol | 0.19528 | 0.1956456 | 1.001872 | 333.7 | 118.8 | 0.8 | 1346 | 1.98 | 60 | 0.025826 | 0.054116 | 5.4358 | 2 | 0.565487 | 1 | 0 | 0 | 11.2 | 18.8 | 200 | 0 | Thermal oil | experiment | our | N/A
Erythritol | 0.1929765 | 0.2126712 | 1.1020575 | 333.7 | 118.8 | 0.8 | 1346 | 1.98 | 60 | 0.025826 | 0.054116 | 5.4358 | 2 | 0.565487 | 1 | 0 | 0 | 11.2 | 18.8 | 200 | 0 | Thermal oil | experiment | our | N/A
Erythritol | 0.1905543 | 0.2290934 | 1.202247 | 333.7 | 118.8 | 0.8 | 1346 | 1.98 | 60 | 0.025826 | 0.054116 | 5.4358 | 2 | 0.565487 | 1 | 0 | 0 | 11.2 | 18.8 | 200 | 0 | Thermal oil | experiment | our | N/A
Erythritol | 0.1888258 | 0.2459345 | 1.302441 | 333.7 | 118.8 | 0.8 | 1346 | 1.98 | 60 | 0.025826 | 0.054116 | 5.4358 | 2 | 0.565487 | 1 | 0 | 0 | 11.2 | 18.8 | 200 | 0 | Thermal oil | experiment | our | N/A
Erythritol | 0.1867466 | 0.2619351 | 1.402623 | 333.7 | 118.8 | 0.8 | 1346 | 1.98 | 60 | 0.025826 | 0.054116 | 5.4358 | 2 | 0.565487 | 1 | 0 | 0 | 11.2 | 18.8 | 200 | 0 | Thermal oil | experiment | our | N/A
Erythritol | 0.1850118 | 0.2780372 | 1.502808 | 333.7 | 118.8 | 0.8 | 1346 | 1.98 | 60 | 0.025826 | 0.054116 | 5.4358 | 2 | 0.565487 | 1 | 0 | 0 | 11.2 | 18.8 | 200 | 0 | Thermal oil | experiment | our | N/A
Erythritol | 0.1836011 | 0.2943111 | 1.602992 | 333.7 | 118.8 | 0.8 | 1346 | 1.98 | 60 | 0.025826 | 0.054116 | 5.4358 | 2 | 0.565487 | 1 | 0 | 0 | 11.2 | 18.8 | 200 | 0 | Thermal oil | experiment | our | N/A
Erythritol | 0.1819931 | 0.3099658 | 1.703174 | 333.7 | 118.8 | 0.8 | 1346 | 1.98 | 60 | 0.025826 | 0.054116 | 5.4358 | 2 | 0.565487 | 1 | 0 | 0 | 11.2 | 18.8 | 200 | 0 | Thermal oil | experiment | our | N/A
Erythritol | 0.1805872 | 0.3256652 | 1.803368 | 333.7 | 118.8 | 0.8 | 1346 | 1.98 | 60 | 0.025826 | 0.054116 | 5.4358 | 2 | 0.565487 | 1 | 0 | 0 | 11.2 | 18.8 | 200 | 0 | Thermal oil | experiment | our | N/A
Erythritol | 0.1793297 | 0.3413638 | 1.903555 | 333.7 | 118.8 | 0.8 | 1346 | 1.98 | 60 | 0.025826 | 0.054116 | 5.4358 | 2 | 0.565487 | 1 | 0 | 0 | 11.2 | 18.8 | 200 | 0 | Thermal oil | experiment | our | N/A
Erythritol | 0.1778759 | 0.3564164 | 2.003737 | 333.7 | 118.8 | 0.8 | 1346 | 1.98 | 60 | 0.025826 | 0.054116 | 5.4358 | 2 | 0.565487 | 1 | 0 | 0 | 11.2 | 18.8 | 200 | 0 | Thermal oil | experiment | our | N/A
Erythritol | 0.1767221 | 0.3718123 | 2.103938 | 333.7 | 118.8 | 0.8 | 1346 | 1.98 | 60 | 0.025826 | 0.054116 | 5.4358 | 2 | 0.565487 | 1 | 0 | 0 | 11.2 | 18.8 | 200 | 0 | Thermal oil | experiment | our | N/A
Erythritol | 0.1755952 | 0.3870346 | 2.20413 | 333.7 | 118.8 | 0.8 | 1346 | 1.98 | 60 | 0.025826 | 0.054116 | 5.4358 | 2 | 0.565487 | 1 | 0 | 0 | 11.2 | 18.8 | 200 | 0 | Thermal oil | experiment | our | N/A
Erythritol | 0.1745815 | 0.4022925 | 2.304324 | 333.7 | 118.8 | 0.8 | 1346 | 1.98 | 60 | 0.025826 | 0.054116 | 5.4358 | 2 | 0.565487 | 1 | 0 | 0 | 11.2 | 18.8 | 200 | 0 | Thermal oil | experiment | our | N/A
Erythritol | 0.1736553 | 0.4175561 | 2.404511 | 333.7 | 118.8 | 0.8 | 1346 | 1.98 | 60 | 0.025826 | 0.054116 | 5.4358 | 2 | 0.565487 | 1 | 0 | 0 | 11.2 | 18.8 | 200 | 0 | Thermal oil | experiment | our | N/A
Erythritol | 0.1728788 | 0.4330088 | 2.504696 | 333.7 | 118.8 | 0.8 | 1346 | 1.98 | 60 | 0.025826 | 0.054116 | 5.4358 | 2 | 0.565487 | 1 | 0 | 0 | 11.2 | 18.8 | 200 | 0 | Thermal oil | experiment | our | N/A
Erythritol | 0.1721042 | 0.4483115 | 2.604884 | 333.7 | 118.8 | 0.8 | 1346 | 1.98 | 60 | 0.025826 | 0.054116 | 5.4358 | 2 | 0.565487 | 1 | 0 | 0 | 11.2 | 18.8 | 200 | 0 | Thermal oil | experiment | our | N/A
Erythritol | 0.1712979 | 0.4633728 | 2.705071 | 333.7 | 118.8 | 0.8 | 1346 | 1.98 | 60 | 0.025826 | 0.054116 | 5.4358 | 2 | 0.565487 | 1 | 0 | 0 | 11.2 | 18.8 | 200 | 0 | Thermal oil | experiment | our | N/A
Erythritol | 0.1705518 | 0.4784424 | 2.805261 | 333.7 | 118.8 | 0.8 | 1346 | 1.98 | 60 | 0.025826 | 0.054116 | 5.4358 | 2 | 0.565487 | 1 | 0 | 0 | 11.2 | 18.8 | 200 | 0 | Thermal oil | experiment | our | N/A
Erythritol | 0.1697794 | 0.4932846 | 2.905444 | 333.7 | 118.8 | 0.8 | 1346 | 1.98 | 60 | 0.025826 | 0.054116 | 5.4358 | 2 | 0.565487 | 1 | 0 | 0 | 11.2 | 18.8 | 200 | 0 | Thermal oil | experiment | our | N/A
Erythritol | 0.1690991 | 0.5082518 | 3.005644 | 333.7 | 118.8 | 0.8 | 1346 | 1.98 | 60 | 0.025826 | 0.054116 | 5.4358 | 2 | 0.565487 | 1 | 0 | 0 | 11.2 | 18.8 | 200 | 0 | Thermal oil | experiment | our | N/A
Erythritol | 0.1685199 | 0.5233948 | 3.105833 | 333.7 | 118.8 | 0.8 | 1346 | 1.98 | 60 | 0.025826 | 0.054116 | 5.4358 | 2 | 0.565487 | 1 | 0 | 0 | 11.2 | 18.8 | 200 | 0 | Thermal oil | experiment | our | N/A
Erythritol | 0.1680069 | 0.5386343 | 3.206025 | 333.7 | 118.8 | 0.8 | 1346 | 1.98 | 60 | 0.025826 | 0.054116 | 5.4358 | 2 | 0.565487 | 1 | 0 | 0 | 11.2 | 18.8 | 200 | 0 | Thermal oil | experiment | our | N/A
Erythritol | 0.1673572 | 0.5533195 | 3.306219 | 333.7 | 118.8 | 0.8 | 1346 | 1.98 | 60 | 0.025826 | 0.054116 | 5.4358 | 2 | 0.565487 | 1 | 0 | 0 | 11.2 | 18.8 | 200 | 0 | Thermal oil | experiment | our | N/A
Erythritol | 0.1668469 | 0.5683487 | 3.406408 | 333.7 | 118.8 | 0.8 | 1346 | 1.98 | 60 | 0.025826 | 0.054116 | 5.4358 | 2 | 0.565487 | 1 | 0 | 0 | 11.2 | 18.8 | 200 | 0 | Thermal oil | experiment | our | N/A
Erythritol | 0.1663221 | 0.5832247 | 3.506597 | 333.7 | 118.8 | 0.8 | 1346 | 1.98 | 60 | 0.025826 | 0.054116 | 5.4358 | 2 | 0.565487 | 1 | 0 | 0 | 11.2 | 18.8 | 200 | 0 | Thermal oil | experiment | our | N/A
Erythritol | 0.1658514 | 0.5981909 | 3.606789 | 333.7 | 118.8 | 0.8 | 1346 | 1.98 | 60 | 0.025826 | 0.054116 | 5.4358 | 2 | 0.565487 | 1 | 0 | 0 | 11.2 | 18.8 | 200 | 0 | Thermal oil | experiment | our | N/A
Erythritol | 0.1654088 | 0.6131677 | 3.706983 | 333.7 | 118.8 | 0.8 | 1346 | 1.98 | 60 | 0.025826 | 0.054116 | 5.4358 | 2 | 0.565487 | 1 | 0 | 0 | 11.2 | 18.8 | 200 | 0 | Thermal oil | experiment | our | N/A
Erythritol | 0.1649169 | 0.6278681 | 3.807178 | 333.7 | 118.8 | 0.8 | 1346 | 1.98 | 60 | 0.025826 | 0.054116 | 5.4358 | 2 | 0.565487 | 1 | 0 | 0 | 11.2 | 18.8 | 200 | 0 | Thermal oil | experiment | our | N/A
Erythritol | 0.1646275 | 0.6432603 | 3.907369 | 333.7 | 118.8 | 0.8 | 1346 | 1.98 | 60 | 0.025826 | 0.054116 | 5.4358 | 2 | 0.565487 | 1 | 0 | 0 | 11.2 | 18.8 | 200 | 0 | Thermal oil | experiment | our | N/A
Erythritol | 0.1641598 | 0.6578805 | 4.007561 | 333.7 | 118.8 | 0.8 | 1346 | 1.98 | 60 | 0.025826 | 0.054116 | 5.4358 | 2 | 0.565487 | 1 | 0 | 0 | 11.2 | 18.8 | 200 | 0 | Thermal oil | experiment | our | N/A
Erythritol | 0.1637287 | 0.6725573 | 4.107756 | 333.7 | 118.8 | 0.8 | 1346 | 1.98 | 60 | 0.025826 | 0.054116 | 5.4358 | 2 | 0.565487 | 1 | 0 | 0 | 11.2 | 18.8 | 200 | 0 | Thermal oil | experiment | our | N/A
Erythritol | 0.1634428 | 0.6877578 | 4.207942 | 333.7 | 118.8 | 0.8 | 1346 | 1.98 | 60 | 0.025826 | 0.054116 | 5.4358 | 2 | 0.565487 | 1 | 0 | 0 | 11.2 | 18.8 | 200 | 0 | Thermal oil | experiment | our | N/A
Erythritol | 0.1631228 | 0.7027543 | 4.308131 | 333.7 | 118.8 | 0.8 | 1346 | 1.98 | 60 | 0.025826 | 0.054116 | 5.4358 | 2 | 0.565487 | 1 | 0 | 0 | 11.2 | 18.8 | 200 | 0 | Thermal oil | experiment | our | N/A
Erythritol | 0.1628446 | 0.7178711 | 4.408319 | 333.7 | 118.8 | 0.8 | 1346 | 1.98 | 60 | 0.025826 | 0.054116 | 5.4358 | 2 | 0.565487 | 1 | 0 | 0 | 11.2 | 18.8 | 200 | 0 | Thermal oil | experiment | our | N/A
Erythritol | 0.1625275 | 0.7327567 | 4.508508 | 333.7 | 118.8 | 0.8 | 1346 | 1.98 | 60 | 0.025826 | 0.054116 | 5.4358 | 2 | 0.565487 | 1 | 0 | 0 | 11.2 | 18.8 | 200 | 0 | Thermal oil | experiment | our | N/A
Erythritol | 0.1622251 | 0.7476463 | 4.608697 | 333.7 | 118.8 | 0.8 | 1346 | 1.98 | 60 | 0.025826 | 0.054116 | 5.4358 | 2 | 0.565487 | 1 | 0 | 0 | 11.2 | 18.8 | 200 | 0 | Thermal oil | experiment | our | N/A
Erythritol | 0.1619626 | 0.7626636 | 4.708886 | 333.7 | 118.8 | 0.8 | 1346 | 1.98 | 60 | 0.025826 | 0.054116 | 5.4358 | 2 | 0.565487 | 1 | 0 | 0 | 11.2 | 18.8 | 200 | 0 | Thermal oil | experiment | our | N/A
Erythritol | 0.1616461 | 0.7773677 | 4.809072 | 333.7 | 118.8 | 0.8 | 1346 | 1.98 | 60 | 0.025826 | 0.054116 | 5.4358 | 2 | 0.565487 | 1 | 0 | 0 | 11.2 | 18.8 | 200 | 0 | Thermal oil | experiment | our | N/A
Erythritol | 0.1614839 | 0.7927656 | 4.909256 | 333.7 | 118.8 | 0.8 | 1346 | 1.98 | 60 | 0.025826 | 0.054116 | 5.4358 | 2 | 0.565487 | 1 | 0 | 0 | 11.2 | 18.8 | 200 | 0 | Thermal oil | experiment | our | N/A
Erythritol | 0.1612067 | 0.8075556 | 5.009442 | 333.7 | 118.8 | 0.8 | 1346 | 1.98 | 60 | 0.025826 | 0.054116 | 5.4358 | 2 | 0.565487 | 1 | 0 | 0 | 11.2 | 18.8 | 200 | 0 | Thermal oil | experiment | our | N/A
Erythritol | 0.1609295 | 0.8222913 | 5.109636 | 333.7 | 118.8 | 0.8 | 1346 | 1.98 | 60 | 0.025826 | 0.054116 | 5.4358 | 2 | 0.565487 | 1 | 0 | 0 | 11.2 | 18.8 | 200 | 0 | Thermal oil | experiment | our | N/A
Erythritol | 0.1606151 | 0.8367757 | 5.209819 | 333.7 | 118.8 | 0.8 | 1346 | 1.98 | 60 | 0.025826 | 0.054116 | 5.4358 | 2 | 0.565487 | 1 | 0 | 0 | 11.2 | 18.8 | 200 | 0 | Thermal oil | experiment | our | N/A
Erythritol | 0.1603221 | 0.8513121 | 5.310011 | 333.7 | 118.8 | 0.8 | 1346 | 1.98 | 60 | 0.025826 | 0.054116 | 5.4358 | 2 | 0.565487 | 1 | 0 | 0 | 11.2 | 18.8 | 200 | 0 | Thermal oil | experiment | our | N/A
Erythritol | 0.1600789 | 0.86606 | 5.410208 | 333.7 | 118.8 | 0.8 | 1346 | 1.98 | 60 | 0.025826 | 0.054116 | 5.4358 | 2 | 0.565487 | 1 | 0 | 0 | 11.2 | 18.8 | 200 | 0 | Thermal oil | experiment | our | N/A
Erythritol | 0.1597226 | 0.8801339 | 5.510389 | 333.7 | 118.8 | 0.8 | 1346 | 1.98 | 60 | 0.025826 | 0.054116 | 5.4358 | 2 | 0.565487 | 1 | 0 | 0 | 11.2 | 18.8 | 200 | 0 | Thermal oil | experiment | our | N/A
Erythritol | 0.1594049 | 0.8943537 | 5.610578 | 333.7 | 118.8 | 0.8 | 1346 | 1.98 | 60 | 0.025826 | 0.054116 | 5.4358 | 2 | 0.565487 | 1 | 0 | 0 | 11.2 | 18.8 | 200 | 0 | Thermal oil | experiment | our | N/A
Erythritol | 0.159082 | 0.9084804 | 5.710767 | 333.7 | 118.8 | 0.8 | 1346 | 1.98 | 60 | 0.025826 | 0.054116 | 5.4358 | 2 | 0.565487 | 1 | 0 | 0 | 11.2 | 18.8 | 200 | 0 | Thermal oil | experiment | our | N/A
Erythritol | 0.1587559 | 0.9225219 | 5.810944 | 333.7 | 118.8 | 0.8 | 1346 | 1.98 | 60 | 0.025826 | 0.054116 | 5.4358 | 2 | 0.565487 | 1 | 0 | 0 | 11.2 | 18.8 | 200 | 0 | Thermal oil | experiment | our | N/A
Erythritol | 0.1584568 | 0.9366595 | 5.911136 | 333.7 | 118.8 | 0.8 | 1346 | 1.98 | 60 | 0.025826 | 0.054116 | 5.4358 | 2 | 0.565487 | 1 | 0 | 0 | 11.2 | 18.8 | 200 | 0 | Thermal oil | experiment | our | N/A
Erythritol | 0.1580558 | 0.9501246 | 6.011322 | 333.7 | 118.8 | 0.8 | 1346 | 1.98 | 60 | 0.025826 | 0.054116 | 5.4358 | 2 | 0.565487 | 1 | 0 | 0 | 11.2 | 18.8 | 200 | 0 | Thermal oil | experiment | our | N/A
Erythritol | 0.1577519 | 0.9641023 | 6.111508 | 333.7 | 118.8 | 0.8 | 1346 | 1.98 | 60 | 0.025826 | 0.054116 | 5.4358 | 2 | 0.565487 | 1 | 0 | 0 | 11.2 | 18.8 | 200 | 0 | Thermal oil | experiment | our | N/A
Erythritol | 0.1574119 | 0.9777962 | 6.211703 | 333.7 | 118.8 | 0.8 | 1346 | 1.98 | 60 | 0.025826 | 0.054116 | 5.4358 | 2 | 0.565487 | 1 | 0 | 0 | 11.2 | 18.8 | 200 | 0 | Thermal oil | experiment | our | N/A
Erythritol | 0.1570803 | 0.9914739 | 6.311892 | 333.7 | 118.8 | 0.8 | 1346 | 1.98 | 60 | 0.025826 | 0.054116 | 5.4358 | 2 | 0.565487 | 1 | 0 | 0 | 11.2 | 18.8 | 200 | 0 | Thermal oil | experiment | our | N/A
Erythritol | 0.1567705 | 1.005227 | 6.412092 | 333.7 | 118.8 | 0.8 | 1346 | 1.98 | 60 | 0.025826 | 0.054116 | 5.4358 | 2 | 0.565487 | 1 | 0 | 0 | 11.2 | 18.8 | 200 | 0 | Thermal oil | experiment | our | N/A
Erythritol | 0.1564656 | 1.018948 | 6.512281 | 333.7 | 118.8 | 0.8 | 1346 | 1.98 | 60 | 0.025826 | 0.054116 | 5.4358 | 2 | 0.565487 | 1 | 0 | 0 | 11.2 | 18.8 | 200 | 0 | Thermal oil | experiment | our | N/A
Erythritol | 0.1561782 | 1.032723 | 6.612467 | 333.7 | 118.8 | 0.8 | 1346 | 1.98 | 60 | 0.025826 | 0.054116 | 5.4358 | 2 | 0.565487 | 1 | 0 | 0 | 11.2 | 18.8 | 200 | 0 | Thermal oil | experiment | our | N/A
Erythritol | 0.1558901 | 1.046436 | 6.712653 | 333.7 | 118.8 | 0.8 | 1346 | 1.98 | 60 | 0.025826 | 0.054116 | 5.4358 | 2 | 0.565487 | 1 | 0 | 0 | 11.2 | 18.8 | 200 | 0 | Thermal oil | experiment | our | N/A
Erythritol | 0.1556157 | 1.060184 | 6.812836 | 333.7 | 118.8 | 0.8 | 1346 | 1.98 | 60 | 0.025826 | 0.054116 | 5.4358 | 2 | 0.565487 | 1 | 0 | 0 | 11.2 | 18.8 | 200 | 0 | Thermal oil | experiment | our | N/A
Erythritol | 0.1553446 | 1.073901 | 6.913025 | 333.7 | 118.8 | 0.8 | 1346 | 1.98 | 60 | 0.025826 | 0.054116 | 5.4358 | 2 | 0.565487 | 1 | 0 | 0 | 11.2 | 18.8 | 200 | 0 | Thermal oil | experiment | our | N/A
Erythritol | 0.1550684 | 1.087527 | 7.013211 | 333.7 | 118.8 | 0.8 | 1346 | 1.98 | 60 | 0.025826 | 0.054116 | 5.4358 | 2 | 0.565487 | 1 | 0 | 0 | 11.2 | 18.8 | 200 | 0 | Thermal oil | experiment | our | N/A
Erythritol | 0.1547002 | 1.100446 | 7.113411 | 333.7 | 118.8 | 0.8 | 1346 | 1.98 | 60 | 0.025826 | 0.054116 | 5.4358 | 2 | 0.565487 | 1 | 0 | 0 | 11.2 | 18.8 | 200 | 0 | Thermal oil | experiment | our | N/A
Erythritol | 0.1544713 | 1.114294 | 7.213597 | 333.7 | 118.8 | 0.8 | 1346 | 1.98 | 60 | 0.025826 | 0.054116 | 5.4358 | 2 | 0.565487 | 1 | 0 | 0 | 11.2 | 18.8 | 200 | 0 | Thermal oil | experiment | our | N/A
Erythritol | 0.1542746 | 1.128331 | 7.313783 | 333.7 | 118.8 | 0.8 | 1346 | 1.98 | 60 | 0.025826 | 0.054116 | 5.4358 | 2 | 0.565487 | 1 | 0 | 0 | 11.2 | 18.8 | 200 | 0 | Thermal oil | experiment | our | N/A
Erythritol | 0.1539448 | 1.141343 | 7.413975 | 333.7 | 118.8 | 0.8 | 1346 | 1.98 | 60 | 0.025826 | 0.054116 | 5.4358 | 2 | 0.565487 | 1 | 0 | 0 | 11.2 | 18.8 | 200 | 0 | Thermal oil | experiment | our | N/A
Erythritol | 0.1536083 | 1.154238 | 7.514164 | 333.7 | 118.8 | 0.8 | 1346 | 1.98 | 60 | 0.025826 | 0.054116 | 5.4358 | 2 | 0.565487 | 1 | 0 | 0 | 11.2 | 18.8 | 200 | 0 | Thermal oil | experiment | our | N/A
Erythritol | 0.1533125 | 1.167375 | 7.614353 | 333.7 | 118.8 | 0.8 | 1346 | 1.98 | 60 | 0.025826 | 0.054116 | 5.4358 | 2 | 0.565487 | 1 | 0 | 0 | 11.2 | 18.8 | 200 | 0 | Thermal oil | experiment | our | N/A
Erythritol | 0.1530206 | 1.180482 | 7.714533 | 333.7 | 118.8 | 0.8 | 1346 | 1.98 | 60 | 0.025826 | 0.054116 | 5.4358 | 2 | 0.565487 | 1 | 0 | 0 | 11.2 | 18.8 | 200 | 0 | Thermal oil | experiment | our | N/A
Erythritol | 0.1527691 | 1.193849 | 7.814728 | 333.7 | 118.8 | 0.8 | 1346 | 1.98 | 60 | 0.025826 | 0.054116 | 5.4358 | 2 | 0.565487 | 1 | 0 | 0 | 11.2 | 18.8 | 200 | 0 | Thermal oil | experiment | our | N/A
Erythritol | 0.1525579 | 1.207484 | 7.914919 | 333.7 | 118.8 | 0.8 | 1346 | 1.98 | 60 | 0.025826 | 0.054116 | 5.4358 | 2 | 0.565487 | 1 | 0 | 0 | 11.2 | 18.8 | 200 | 0 | Thermal oil | experiment | our | N/A
Erythritol | 0.1523555 | 1.221146 | 8.015106 | 333.7 | 118.8 | 0.8 | 1346 | 1.98 | 60 | 0.025826 | 0.054116 | 5.4358 | 2 | 0.565487 | 1 | 0 | 0 | 11.2 | 18.8 | 200 | 0 | Thermal oil | experiment | our | N/A
Erythritol | 0.1521275 | 1.23456 | 8.115294 | 333.7 | 118.8 | 0.8 | 1346 | 1.98 | 60 | 0.025826 | 0.054116 | 5.4358 | 2 | 0.565487 | 1 | 0 | 0 | 11.2 | 18.8 | 200 | 0 | Thermal oil | experiment | our | N/A
Erythritol | 0.1518909 | 1.247858 | 8.215486 | 333.7 | 118.8 | 0.8 | 1346 | 1.98 | 60 | 0.025826 | 0.054116 | 5.4358 | 2 | 0.565487 | 1 | 0 | 0 | 11.2 | 18.8 | 200 | 0 | Thermal oil | experiment | our | N/A
Erythritol | 0.1516534 | 1.2611 | 8.315669 | 333.7 | 118.8 | 0.8 | 1346 | 1.98 | 60 | 0.025826 | 0.054116 | 5.4358 | 2 | 0.565487 | 1 | 0 | 0 | 11.2 | 18.8 | 200 | 0 | Thermal oil | experiment | our | N/A
Erythritol | 0.1514177 | 1.274309 | 8.415853 | 333.7 | 118.8 | 0.8 | 1346 | 1.98 | 60 | 0.025826 | 0.054116 | 5.4358 | 2 | 0.565487 | 1 | 0 | 0 | 11.2 | 18.8 | 200 | 0 | Thermal oil | experiment | our | N/A
Erythritol | 0.1511301 | 1.287032 | 8.516053 | 333.7 | 118.8 | 0.8 | 1346 | 1.98 | 60 | 0.025826 | 0.054116 | 5.4358 | 2 | 0.565487 | 1 | 0 | 0 | 11.2 | 18.8 | 200 | 0 | Thermal oil | experiment | our | N/A
Erythritol | 0.1508593 | 1.29984 | 8.616244 | 333.7 | 118.8 | 0.8 | 1346 | 1.98 | 60 | 0.025826 | 0.054116 | 5.4358 | 2 | 0.565487 | 1 | 0 | 0 | 11.2 | 18.8 | 200 | 0 | Thermal oil | experiment | our | N/A
Erythritol | 0.1506047 | 1.312735 | 8.716431 | 333.7 | 118.8 | 0.8 | 1346 | 1.98 | 60 | 0.025826 | 0.054116 | 5.4358 | 2 | 0.565487 | 1 | 0 | 0 | 11.2 | 18.8 | 200 | 0 | Thermal oil | experiment | our | N/A
Erythritol | 0.1503659 | 1.32572 | 8.816628 | 333.7 | 118.8 | 0.8 | 1346 | 1.98 | 60 | 0.025826 | 0.054116 | 5.4358 | 2 | 0.565487 | 1 | 0 | 0 | 11.2 | 18.8 | 200 | 0 | Thermal oil | experiment | our | N/A
Erythritol | 0.1501594 | 1.338945 | 8.916822 | 333.7 | 118.8 | 0.8 | 1346 | 1.98 | 60 | 0.025826 | 0.054116 | 5.4358 | 2 | 0.565487 | 1 | 0 | 0 | 11.2 | 18.8 | 200 | 0 | Thermal oil | experiment | our | N/A
Erythritol | 0.1498986 | 1.351638 | 9.017011 | 333.7 | 118.8 | 0.8 | 1346 | 1.98 | 60 | 0.025826 | 0.054116 | 5.4358 | 2 | 0.565487 | 1 | 0 | 0 | 11.2 | 18.8 | 200 | 0 | Thermal oil | experiment | our | N/A
Erythritol | 0.14964 | 1.364299 | 9.117208 | 333.7 | 118.8 | 0.8 | 1346 | 1.98 | 60 | 0.025826 | 0.054116 | 5.4358 | 2 | 0.565487 | 1 | 0 | 0 | 11.2 | 18.8 | 200 | 0 | Thermal oil | experiment | our | N/A
Erythritol | 0.1493664 | 1.376769 | 9.217394 | 333.7 | 118.8 | 0.8 | 1346 | 1.98 | 60 | 0.025826 | 0.054116 | 5.4358 | 2 | 0.565487 | 1 | 0 | 0 | 11.2 | 18.8 | 200 | 0 | Thermal oil | experiment | our | N/A
Erythritol | 0.1490859 | 1.38912 | 9.317586 | 333.7 | 118.8 | 0.8 | 1346 | 1.98 | 60 | 0.025826 | 0.054116 | 5.4358 | 2 | 0.565487 | 1 | 0 | 0 | 11.2 | 18.8 | 200 | 0 | Thermal oil | experiment | our | N/A
Erythritol | 0.1488253 | 1.401602 | 9.417767 | 333.7 | 118.8 | 0.8 | 1346 | 1.98 | 60 | 0.025826 | 0.054116 | 5.4358 | 2 | 0.565487 | 1 | 0 | 0 | 11.2 | 18.8 | 200 | 0 | Thermal oil | experiment | our | N/A
Erythritol | 0.1485796 | 1.414174 | 9.517956 | 333.7 | 118.8 | 0.8 | 1346 | 1.98 | 60 | 0.025826 | 0.054116 | 5.4358 | 2 | 0.565487 | 1 | 0 | 0 | 11.2 | 18.8 | 200 | 0 | Thermal oil | experiment | our | N/A
Erythritol | 0.1483651 | 1.426997 | 9.618147 | 333.7 | 118.8 | 0.8 | 1346 | 1.98 | 60 | 0.025826 | 0.054116 | 5.4358 | 2 | 0.565487 | 1 | 0 | 0 | 11.2 | 18.8 | 200 | 0 | Thermal oil | experiment | our | N/A
Erythritol | 0.1481429 | 1.439702 | 9.718336 | 333.7 | 118.8 | 0.8 | 1346 | 1.98 | 60 | 0.025826 | 0.054116 | 5.4358 | 2 | 0.565487 | 1 | 0 | 0 | 11.2 | 18.8 | 200 | 0 | Thermal oil | experiment | our | N/A
Erythritol | 0.1478958 | 1.45212 | 9.818531 | 333.7 | 118.8 | 0.8 | 1346 | 1.98 | 60 | 0.025826 | 0.054116 | 5.4358 | 2 | 0.565487 | 1 | 0 | 0 | 11.2 | 18.8 | 200 | 0 | Thermal oil | experiment | our | N/A
Erythritol | 0.1476545 | 1.464544 | 9.918722 | 333.7 | 118.8 | 0.8 | 1346 | 1.98 | 60 | 0.025826 | 0.054116 | 5.4358 | 2 | 0.565487 | 1 | 0 | 0 | 11.2 | 18.8 | 200 | 0 | Thermal oil | experiment | our | N/A
Erythritol | 0.1474413 | 1.477202 | 10.01891 | 333.7 | 118.8 | 0.8 | 1346 | 1.98 | 60 | 0.025826 | 0.054116 | 5.4358 | 2 | 0.565487 | 1 | 0 | 0 | 11.2 | 18.8 | 200 | 0 | Thermal oil | experiment | our | N/A
Erythritol | 0.147238 | 1.489917 | 10.11911 | 333.7 | 118.8 | 0.8 | 1346 | 1.98 | 60 | 0.025826 | 0.054116 | 5.4358 | 2 | 0.565487 | 1 | 0 | 0 | 11.2 | 18.8 | 200 | 0 | Thermal oil | experiment | our | N/A
Erythritol | 0.1470395 | 1.502639 | 10.21929 | 333.7 | 118.8 | 0.8 | 1346 | 1.98 | 60 | 0.025826 | 0.054116 | 5.4358 | 2 | 0.565487 | 1 | 0 | 0 | 11.2 | 18.8 | 200 | 0 | Thermal oil | experiment | our | N/A
Erythritol | 0.1468423 | 1.515336 | 10.31948 | 333.7 | 118.8 | 0.8 | 1346 | 1.98 | 60 | 0.025826 | 0.054116 | 5.4358 | 2 | 0.565487 | 1 | 0 | 0 | 11.2 | 18.8 | 200 | 0 | Thermal oil | experiment | our | N/A
Erythritol | 0.1466282 | 1.527819 | 10.41968 | 333.7 | 118.8 | 0.8 | 1346 | 1.98 | 60 | 0.025826 | 0.054116 | 5.4358 | 2 | 0.565487 | 1 | 0 | 0 | 11.2 | 18.8 | 200 | 0 | Thermal oil | experiment | our | N/A
Erythritol | 0.1464216 | 1.540337 | 10.51987 | 333.7 | 118.8 | 0.8 | 1346 | 1.98 | 60 | 0.025826 | 0.054116 | 5.4358 | 2 | 0.565487 | 1 | 0 | 0 | 11.2 | 18.8 | 200 | 0 | Thermal oil | experiment | our | N/A
Erythritol | 0.1462213 | 1.55288 | 10.62007 | 333.7 | 118.8 | 0.8 | 1346 | 1.98 | 60 | 0.025826 | 0.054116 | 5.4358 | 2 | 0.565487 | 1 | 0 | 0 | 11.2 | 18.8 | 200 | 0 | Thermal oil | experiment | our | N/A
Erythritol | 0.1460186 | 1.565356 | 10.72026 | 333.7 | 118.8 | 0.8 | 1346 | 1.98 | 60 | 0.025826 | 0.054116 | 5.4358 | 2 | 0.565487 | 1 | 0 | 0 | 11.2 | 18.8 | 200 | 0 | Thermal oil | experiment | our | N/A
Erythritol | 0.1458117 | 1.577748 | 10.82045 | 333.7 | 118.8 | 0.8 | 1346 | 1.98 | 60 | 0.025826 | 0.054116 | 5.4358 | 2 | 0.565487 | 1 | 0 | 0 | 11.2 | 18.8 | 200 | 0 | Thermal oil | experiment | our | N/A
Erythritol | 0.1456093 | 1.590146 | 10.92064 | 333.7 | 118.8 | 0.8 | 1346 | 1.98 | 60 | 0.025826 | 0.054116 | 5.4358 | 2 | 0.565487 | 1 | 0 | 0 | 11.2 | 18.8 | 200 | 0 | Thermal oil | experiment | our | N/A
Erythritol | 0.1453918 | 1.602338 | 11.02083 | 333.7 | 118.8 | 0.8 | 1346 | 1.98 | 60 | 0.025826 | 0.054116 | 5.4358 | 2 | 0.565487 | 1 | 0 | 0 | 11.2 | 18.8 | 200 | 0 | Thermal oil | experiment | our | N/A
Erythritol | 0.1451758 | 1.614504 | 11.12103 | 333.7 | 118.8 | 0.8 | 1346 | 1.98 | 60 | 0.025826 | 0.054116 | 5.4358 | 2 | 0.565487 | 1 | 0 | 0 | 11.2 | 18.8 | 200 | 0 | Thermal oil | experiment | our | N/A
Erythritol | 0.1449615 | 1.626644 | 11.22122 | 333.7 | 118.8 | 0.8 | 1346 | 1.98 | 60 | 0.025826 | 0.054116 | 5.4358 | 2 | 0.565487 | 1 | 0 | 0 | 11.2 | 18.8 | 200 | 0 | Thermal oil | experiment | our | N/A
Erythritol | 0.1447602 | 1.638888 | 11.3214 | 333.7 | 118.8 | 0.8 | 1346 | 1.98 | 60 | 0.025826 | 0.054116 | 5.4358 | 2 | 0.565487 | 1 | 0 | 0 | 11.2 | 18.8 | 200 | 0 | Thermal oil | experiment | our | N/A
Erythritol | 0.1445744 | 1.65127 | 11.42159 | 333.7 | 118.8 | 0.8 | 1346 | 1.98 | 60 | 0.025826 | 0.054116 | 5.4358 | 2 | 0.565487 | 1 | 0 | 0 | 11.2 | 18.8 | 200 | 0 | Thermal oil | experiment | our | N/A
Erythritol | 0.1443938 | 1.663674 | 11.52178 | 333.7 | 118.8 | 0.8 | 1346 | 1.98 | 60 | 0.025826 | 0.054116 | 5.4358 | 2 | 0.565487 | 1 | 0 | 0 | 11.2 | 18.8 | 200 | 0 | Thermal oil | experiment | our | N/A
Erythritol | 0.1442208 | 1.67613 | 11.62197 | 333.7 | 118.8 | 0.8 | 1346 | 1.98 | 60 | 0.025826 | 0.054116 | 5.4358 | 2 | 0.565487 | 1 | 0 | 0 | 11.2 | 18.8 | 200 | 0 | Thermal oil | experiment | our | N/A
Erythritol | 0.1440082 | 1.688088 | 11.72216 | 333.7 | 118.8 | 0.8 | 1346 | 1.98 | 60 | 0.025826 | 0.054116 | 5.4358 | 2 | 0.565487 | 1 | 0 | 0 | 11.2 | 18.8 | 200 | 0 | Thermal oil | experiment | our | N/A
Erythritol | 0.1438175 | 1.700261 | 11.82235 | 333.7 | 118.8 | 0.8 | 1346 | 1.98 | 60 | 0.025826 | 0.054116 | 5.4358 | 2 | 0.565487 | 1 | 0 | 0 | 11.2 | 18.8 | 200 | 0 | Thermal oil | experiment | our | N/A
Erythritol | 0.1436284 | 1.712414 | 11.92253 | 333.7 | 118.8 | 0.8 | 1346 | 1.98 | 60 | 0.025826 | 0.054116 | 5.4358 | 2 | 0.565487 | 1 | 0 | 0 | 11.2 | 18.8 | 200 | 0 | Thermal oil | experiment | our | N/A
Erythritol | 0.1433743 | 1.723749 | 12.02272 | 333.7 | 118.8 | 0.8 | 1346 | 1.98 | 60 | 0.025826 | 0.054116 | 5.4358 | 2 | 0.565487 | 1 | 0 | 0 | 11.2 | 18.8 | 200 | 0 | Thermal oil | experiment | our | N/A
Erythritol | 0.2312098 | 0.01161482 | 0.05 | 333.7 | 118.8 | 0.8 | 1346 | 1.98 | 60 | 0.025826 | 0.054116 | 5.4358 | 2 | 0.565487 | 1 | 0 | 0 | 21.2 | 18.8 | 100 | 0 | Thermal oil | experiment | our | N/A
Erythritol | 0.2298641 | 0.02303353 | 0.100205 | 333.7 | 118.8 | 0.8 | 1346 | 1.98 | 60 | 0.025826 | 0.054116 | 5.4358 | 2 | 0.565487 | 1 | 0 | 0 | 21.2 | 18.8 | 100 | 0 | Thermal oil | experiment | our | N/A
Erythritol | 0.2266959 | 0.04542791 | 0.2003914 | 333.7 | 118.8 | 0.8 | 1346 | 1.98 | 60 | 0.025826 | 0.054116 | 5.4358 | 2 | 0.565487 | 1 | 0 | 0 | 21.2 | 18.8 | 100 | 0 | Thermal oil | experiment | our | N/A
Erythritol | 0.2223625 | 0.06683549 | 0.30057 | 333.7 | 118.8 | 0.8 | 1346 | 1.98 | 60 | 0.025826 | 0.054116 | 5.4358 | 2 | 0.565487 | 1 | 0 | 0 | 21.2 | 18.8 | 100 | 0 | Thermal oil | experiment | our | N/A
Erythritol | 0.2185212 | 0.08757651 | 0.4007689 | 333.7 | 118.8 | 0.8 | 1346 | 1.98 | 60 | 0.025826 | 0.054116 | 5.4358 | 2 | 0.565487 | 1 | 0 | 0 | 21.2 | 18.8 | 100 | 0 | Thermal oil | experiment | our | N/A
Erythritol | 0.2142613 | 0.1073374 | 0.5009647 | 333.7 | 118.8 | 0.8 | 1346 | 1.98 | 60 | 0.025826 | 0.054116 | 5.4358 | 2 | 0.565487 | 1 | 0 | 0 | 21.2 | 18.8 | 100 | 0 | Thermal oil | experiment | our | N/A
Erythritol | 0.2107849 | 0.1267137 | 0.6011517 | 333.7 | 118.8 | 0.8 | 1346 | 1.98 | 60 | 0.025826 | 0.054116 | 5.4358 | 2 | 0.565487 | 1 | 0 | 0 | 21.2 | 18.8 | 100 | 0 | Thermal oil | experiment | our | N/A
Erythritol | 0.2071121 | 0.1452584 | 0.7013517 | 333.7 | 118.8 | 0.8 | 1346 | 1.98 | 60 | 0.025826 | 0.054116 | 5.4358 | 2 | 0.565487 | 1 | 0 | 0 | 21.2 | 18.8 | 100 | 0 | Thermal oil | experiment | our | N/A
Erythritol | 0.2037422 | 0.1633085 | 0.8015447 | 333.7 | 118.8 | 0.8 | 1346 | 1.98 | 60 | 0.025826 | 0.054116 | 5.4358 | 2 | 0.565487 | 1 | 0 | 0 | 21.2 | 18.8 | 100 | 0 | Thermal oil | experiment | our | N/A
Erythritol | 0.2010991 | 0.1813381 | 0.9017347 | 333.7 | 118.8 | 0.8 | 1346 | 1.98 | 60 | 0.025826 | 0.054116 | 5.4358 | 2 | 0.565487 | 1 | 0 | 0 | 21.2 | 18.8 | 100 | 0 | Thermal oil | experiment | our | N/A
Erythritol | 0.1992525 | 0.1996369 | 1.001929 | 333.7 | 118.8 | 0.8 | 1346 | 1.98 | 60 | 0.025826 | 0.054116 | 5.4358 | 2 | 0.565487 | 1 | 0 | 0 | 21.2 | 18.8 | 100 | 0 | Thermal oil | experiment | our | N/A
Erythritol | 0.1971894 | 0.2173282 | 1.102129 | 333.7 | 118.8 | 0.8 | 1346 | 1.98 | 60 | 0.025826 | 0.054116 | 5.4358 | 2 | 0.565487 | 1 | 0 | 0 | 21.2 | 18.8 | 100 | 0 | Thermal oil | experiment | our | N/A
Erythritol | 0.1950051 | 0.2344567 | 1.202311 | 333.7 | 118.8 | 0.8 | 1346 | 1.98 | 60 | 0.025826 | 0.054116 | 5.4358 | 2 | 0.565487 | 1 | 0 | 0 | 21.2 | 18.8 | 100 | 0 | Thermal oil | experiment | our | N/A
Erythritol | 0.1929409 | 0.2513055 | 1.3025 | 333.7 | 118.8 | 0.8 | 1346 | 1.98 | 60 | 0.025826 | 0.054116 | 5.4358 | 2 | 0.565487 | 1 | 0 | 0 | 21.2 | 18.8 | 100 | 0 | Thermal oil | experiment | our | N/A
Erythritol | 0.1911434 | 0.2681172 | 1.402702 | 333.7 | 118.8 | 0.8 | 1346 | 1.98 | 60 | 0.025826 | 0.054116 | 5.4358 | 2 | 0.565487 | 1 | 0 | 0 | 21.2 | 18.8 | 100 | 0 | Thermal oil | experiment | our | N/A
Erythritol | 0.1896422 | 0.2850107 | 1.502887 | 333.7 | 118.8 | 0.8 | 1346 | 1.98 | 60 | 0.025826 | 0.054116 | 5.4358 | 2 | 0.565487 | 1 | 0 | 0 | 21.2 | 18.8 | 100 | 0 | Thermal oil | experiment | our | N/A
Erythritol | 0.1883741 | 0.3019781 | 1.603077 | 333.7 | 118.8 | 0.8 | 1346 | 1.98 | 60 | 0.025826 | 0.054116 | 5.4358 | 2 | 0.565487 | 1 | 0 | 0 | 21.2 | 18.8 | 100 | 0 | Thermal oil | experiment | our | N/A
Erythritol | 0.1869252 | 0.3183838 | 1.703268 | 333.7 | 118.8 | 0.8 | 1346 | 1.98 | 60 | 0.025826 | 0.054116 | 5.4358 | 2 | 0.565487 | 1 | 0 | 0 | 21.2 | 18.8 | 100 | 0 | Thermal oil | experiment | our | N/A
Erythritol | 0.1858012 | 0.3350846 | 1.8034575 | 333.7 | 118.8 | 0.8 | 1346 | 1.98 | 60 | 0.025826 | 0.054116 | 5.4358 | 2 | 0.565487 | 1 | 0 | 0 | 21.2 | 18.8 | 100 | 0 | Thermal oil | experiment | our | N/A
Erythritol | 0.1847346 | 0.351671 | 1.903655 | 333.7 | 118.8 | 0.8 | 1346 | 1.98 | 60 | 0.025826 | 0.054116 | 5.4358 | 2 | 0.565487 | 1 | 0 | 0 | 21.2 | 18.8 | 100 | 0 | Thermal oil | experiment | our | N/A
Erythritol | 0.1835973 | 0.3679023 | 2.003855 | 333.7 | 118.8 | 0.8 | 1346 | 1.98 | 60 | 0.025826 | 0.054116 | 5.4358 | 2 | 0.565487 | 1 | 0 | 0 | 21.2 | 18.8 | 100 | 0 | Thermal oil | experiment | our | N/A
Erythritol | 0.1822546 | 0.3834719 | 2.104046 | 333.7 | 118.8 | 0.8 | 1346 | 1.98 | 60 | 0.025826 | 0.054116 | 5.4358 | 2 | 0.565487 | 1 | 0 | 0 | 21.2 | 18.8 | 100 | 0 | Thermal oil | experiment | our | N/A
Erythritol | 0.1816881 | 0.4004847 | 2.204243 | 333.7 | 118.8 | 0.8 | 1346 | 1.98 | 60 | 0.025826 | 0.054116 | 5.4358 | 2 | 0.565487 | 1 | 0 | 0 | 21.2 | 18.8 | 100 | 0 | Thermal oil | experiment | our | N/A
Erythritol | 0.1807072 | 0.4164269 | 2.304429 | 333.7 | 118.8 | 0.8 | 1346 | 1.98 | 60 | 0.025826 | 0.054116 | 5.4358 | 2 | 0.565487 | 1 | 0 | 0 | 21.2 | 18.8 | 100 | 0 | Thermal oil | experiment | our | N/A
Erythritol | 0.179959 | 0.4327336 | 2.404624 | 333.7 | 118.8 | 0.8 | 1346 | 1.98 | 60 | 0.025826 | 0.054116 | 5.4358 | 2 | 0.565487 | 1 | 0 | 0 | 21.2 | 18.8 | 100 | 0 | Thermal oil | experiment | our | N/A
Erythritol | 0.1791082 | 0.4486324 | 2.504813 | 333.7 | 118.8 | 0.8 | 1346 | 1.98 | 60 | 0.025826 | 0.054116 | 5.4358 | 2 | 0.565487 | 1 | 0 | 0 | 21.2 | 18.8 | 100 | 0 | Thermal oil | experiment | our | N/A
Erythritol | 0.1782231 | 0.4642725 | 2.6050075 | 333.7 | 118.8 | 0.8 | 1346 | 1.98 | 60 | 0.025826 | 0.054116 | 5.4358 | 2 | 0.565487 | 1 | 0 | 0 | 21.2 | 18.8 | 100 | 0 | Thermal oil | experiment | our | N/A
Erythritol | 0.1773738 | 0.4798316 | 2.7052 | 333.7 | 118.8 | 0.8 | 1346 | 1.98 | 60 | 0.025826 | 0.054116 | 5.4358 | 2 | 0.565487 | 1 | 0 | 0 | 21.2 | 18.8 | 100 | 0 | Thermal oil | experiment | our | N/A
Erythritol | 0.1765242 | 0.4952196 | 2.805392 | 333.7 | 118.8 | 0.8 | 1346 | 1.98 | 60 | 0.025826 | 0.054116 | 5.4358 | 2 | 0.565487 | 1 | 0 | 0 | 21.2 | 18.8 | 100 | 0 | Thermal oil | experiment | our | N/A
Erythritol | 0.1757101 | 0.5105394 | 2.905578 | 333.7 | 118.8 | 0.8 | 1346 | 1.98 | 60 | 0.025826 | 0.054116 | 5.4358 | 2 | 0.565487 | 1 | 0 | 0 | 21.2 | 18.8 | 100 | 0 | Thermal oil | experiment | our | N/A
Erythritol | 0.1748279 | 0.5254924 | 3.005769 | 333.7 | 118.8 | 0.8 | 1346 | 1.98 | 60 | 0.025826 | 0.054116 | 5.4358 | 2 | 0.565487 | 1 | 0 | 0 | 21.2 | 18.8 | 100 | 0 | Thermal oil | experiment | our | N/A
Erythritol | 0.1739844 | 0.540387 | 3.10595 | 333.7 | 118.8 | 0.8 | 1346 | 1.98 | 60 | 0.025826 | 0.054116 | 5.4358 | 2 | 0.565487 | 1 | 0 | 0 | 21.2 | 18.8 | 100 | 0 | Thermal oil | experiment | our | N/A
Erythritol | 0.1731544 | 0.5551575 | 3.206142 | 333.7 | 118.8 | 0.8 | 1346 | 1.98 | 60 | 0.025826 | 0.054116 | 5.4358 | 2 | 0.565487 | 1 | 0 | 0 | 21.2 | 18.8 | 100 | 0 | Thermal oil | experiment | our | N/A
Erythritol | 0.1725393 | 0.5704718 | 3.306331 | 333.7 | 118.8 | 0.8 | 1346 | 1.98 | 60 | 0.025826 | 0.054116 | 5.4358 | 2 | 0.565487 | 1 | 0 | 0 | 21.2 | 18.8 | 100 | 0 | Thermal oil | experiment | our | N/A
Erythritol | 0.1719825 | 0.5858625 | 3.406525 | 333.7 | 118.8 | 0.8 | 1346 | 1.98 | 60 | 0.025826 | 0.054116 | 5.4358 | 2 | 0.565487 | 1 | 0 | 0 | 21.2 | 18.8 | 100 | 0 | Thermal oil | experiment | our | N/A
Erythritol | 0.1713895 | 0.6010139 | 3.506714 | 333.7 | 118.8 | 0.8 | 1346 | 1.98 | 60 | 0.025826 | 0.054116 | 5.4358 | 2 | 0.565487 | 1 | 0 | 0 | 21.2 | 18.8 | 100 | 0 | Thermal oil | experiment | our | N/A
Erythritol | 0.1708162 | 0.616118 | 3.606906 | 333.7 | 118.8 | 0.8 | 1346 | 1.98 | 60 | 0.025826 | 0.054116 | 5.4358 | 2 | 0.565487 | 1 | 0 | 0 | 21.2 | 18.8 | 100 | 0 | Thermal oil | experiment | our | N/A
Erythritol | 0.1702611 | 0.6311733 | 3.707092 | 333.7 | 118.8 | 0.8 | 1346 | 1.98 | 60 | 0.025826 | 0.054116 | 5.4358 | 2 | 0.565487 | 1 | 0 | 0 | 21.2 | 18.8 | 100 | 0 | Thermal oil | experiment | our | N/A
Erythritol | 0.1697426 | 0.6462582 | 3.807283 | 333.7 | 118.8 | 0.8 | 1346 | 1.98 | 60 | 0.025826 | 0.054116 | 5.4358 | 2 | 0.565487 | 1 | 0 | 0 | 21.2 | 18.8 | 100 | 0 | Thermal oil | experiment | our | N/A
Erythritol | 0.1692567 | 0.6613665 | 3.907475 | 333.7 | 118.8 | 0.8 | 1346 | 1.98 | 60 | 0.025826 | 0.054116 | 5.4358 | 2 | 0.565487 | 1 | 0 | 0 | 21.2 | 18.8 | 100 | 0 | Thermal oil | experiment | our | N/A
Erythritol | 0.1687524 | 0.6763035 | 4.007667 | 333.7 | 118.8 | 0.8 | 1346 | 1.98 | 60 | 0.025826 | 0.054116 | 5.4358 | 2 | 0.565487 | 1 | 0 | 0 | 21.2 | 18.8 | 100 | 0 | Thermal oil | experiment | our | N/A
Erythritol | 0.1682432 | 0.6911169 | 4.107844 | 333.7 | 118.8 | 0.8 | 1346 | 1.98 | 60 | 0.025826 | 0.054116 | 5.4358 | 2 | 0.565487 | 1 | 0 | 0 | 21.2 | 18.8 | 100 | 0 | Thermal oil | experiment | our | N/A
Erythritol | 0.1677458 | 0.7058794 | 4.208031 | 333.7 | 118.8 | 0.8 | 1346 | 1.98 | 60 | 0.025826 | 0.054116 | 5.4358 | 2 | 0.565487 | 1 | 0 | 0 | 21.2 | 18.8 | 100 | 0 | Thermal oil | experiment | our | N/A
Erythritol | 0.167279 | 0.7206747 | 4.308219 | 333.7 | 118.8 | 0.8 | 1346 | 1.98 | 60 | 0.025826 | 0.054116 | 5.4358 | 2 | 0.565487 | 1 | 0 | 0 | 21.2 | 18.8 | 100 | 0 | Thermal oil | experiment | our | N/A
Erythritol | 0.1667918 | 0.735285 | 4.4084 | 333.7 | 118.8 | 0.8 | 1346 | 1.98 | 60 | 0.025826 | 0.054116 | 5.4358 | 2 | 0.565487 | 1 | 0 | 0 | 21.2 | 18.8 | 100 | 0 | Thermal oil | experiment | our | N/A
Erythritol | 0.1660747 | 0.7487613 | 4.508581 | 333.7 | 118.8 | 0.8 | 1346 | 1.98 | 60 | 0.025826 | 0.054116 | 5.4358 | 2 | 0.565487 | 1 | 0 | 0 | 21.2 | 18.8 | 100 | 0 | Thermal oil | experiment | our | N/A
Erythritol | 0.1656053 | 0.7632346 | 4.608758 | 333.7 | 118.8 | 0.8 | 1346 | 1.98 | 60 | 0.025826 | 0.054116 | 5.4358 | 2 | 0.565487 | 1 | 0 | 0 | 21.2 | 18.8 | 100 | 0 | Thermal oil | experiment | our | N/A
Erythritol | 0.1651406 | 0.7776377 | 4.708942 | 333.7 | 118.8 | 0.8 | 1346 | 1.98 | 60 | 0.025826 | 0.054116 | 5.4358 | 2 | 0.565487 | 1 | 0 | 0 | 21.2 | 18.8 | 100 | 0 | Thermal oil | experiment | our | N/A
Erythritol | 0.1646877 | 0.7920032 | 4.809122 | 333.7 | 118.8 | 0.8 | 1346 | 1.98 | 60 | 0.025826 | 0.054116 | 5.4358 | 2 | 0.565487 | 1 | 0 | 0 | 21.2 | 18.8 | 100 | 0 | Thermal oil | experiment | our | N/A
Erythritol | 0.1643025 | 0.8066111 | 4.909306 | 333.7 | 118.8 | 0.8 | 1346 | 1.98 | 60 | 0.025826 | 0.054116 | 5.4358 | 2 | 0.565487 | 1 | 0 | 0 | 21.2 | 18.8 | 100 | 0 | Thermal oil | experiment | our | N/A
Erythritol | 0.1638822 | 0.8209662 | 5.009489 | 333.7 | 118.8 | 0.8 | 1346 | 1.98 | 60 | 0.025826 | 0.054116 | 5.4358 | 2 | 0.565487 | 1 | 0 | 0 | 21.2 | 18.8 | 100 | 0 | Thermal oil | experiment | our | N/A
Erythritol | 0.2802519 | 0.01407441 | 0.05 | 333.7 | 118.8 | 0.8 | 1346 | 1.98 | 60 | 0.025826 | 0.054116 | 5.4358 | 2 | 0.565487 | 1 | 0 | 0 | 21.2 | 18.8 | 150 | 0 | Thermal oil | experiment | our | N/A
Erythritol | 0.2714737 | 0.02719661 | 0.1001814 | 333.7 | 118.8 | 0.8 | 1346 | 1.98 | 60 | 0.025826 | 0.054116 | 5.4358 | 2 | 0.565487 | 1 | 0 | 0 | 21.2 | 18.8 | 150 | 0 | Thermal oil | experiment | our | N/A
Erythritol | 0.2557911 | 0.05125386 | 0.2003739 | 333.7 | 118.8 | 0.8 | 1346 | 1.98 | 60 | 0.025826 | 0.054116 | 5.4358 | 2 | 0.565487 | 1 | 0 | 0 | 21.2 | 18.8 | 150 | 0 | Thermal oil | experiment | our | N/A
Erythritol | 0.2454661 | 0.07377968 | 0.3005697 | 333.7 | 118.8 | 0.8 | 1346 | 1.98 | 60 | 0.025826 | 0.054116 | 5.4358 | 2 | 0.565487 | 1 | 0 | 0 | 21.2 | 18.8 | 150 | 0 | Thermal oil | experiment | our | N/A
Erythritol | 0.2374435 | 0.09515607 | 0.4007525 | 333.7 | 118.8 | 0.8 | 1346 | 1.98 | 60 | 0.025826 | 0.054116 | 5.4358 | 2 | 0.565487 | 1 | 0 | 0 | 21.2 | 18.8 | 150 | 0 | Thermal oil | experiment | our | N/A
Erythritol | 0.2312719 | 0.1158526 | 0.5009367 | 333.7 | 118.8 | 0.8 | 1346 | 1.98 | 60 | 0.025826 | 0.054116 | 5.4358 | 2 | 0.565487 | 1 | 0 | 0 | 21.2 | 18.8 | 150 | 0 | Thermal oil | experiment | our | N/A
Erythritol | 0.226247 | 0.1360036 | 0.6011289 | 333.7 | 118.8 | 0.8 | 1346 | 1.98 | 60 | 0.025826 | 0.054116 | 5.4358 | 2 | 0.565487 | 1 | 0 | 0 | 21.2 | 18.8 | 150 | 0 | Thermal oil | experiment | our | N/A
Erythritol | 0.2218865 | 0.1556126 | 0.7013161 | 333.7 | 118.8 | 0.8 | 1346 | 1.98 | 60 | 0.025826 | 0.054116 | 5.4358 | 2 | 0.565487 | 1 | 0 | 0 | 21.2 | 18.8 | 150 | 0 | Thermal oil | experiment | our | N/A
Erythritol | 0.2187607 | 0.1753364 | 0.8014983 | 333.7 | 118.8 | 0.8 | 1346 | 1.98 | 60 | 0.025826 | 0.054116 | 5.4358 | 2 | 0.565487 | 1 | 0 | 0 | 21.2 | 18.8 | 150 | 0 | Thermal oil | experiment | our | N/A
Erythritol | 0.2160783 | 0.1948357 | 0.9016903 | 333.7 | 118.8 | 0.8 | 1346 | 1.98 | 60 | 0.025826 | 0.054116 | 5.4358 | 2 | 0.565487 | 1 | 0 | 0 | 21.2 | 18.8 | 150 | 0 | Thermal oil | experiment | our | N/A
Erythritol | 0.2140216 | 0.2144225 | 1.001873 | 333.7 | 118.8 | 0.8 | 1346 | 1.98 | 60 | 0.025826 | 0.054116 | 5.4358 | 2 | 0.565487 | 1 | 0 | 0 | 21.2 | 18.8 | 150 | 0 | Thermal oil | experiment | our | N/A
Erythritol | 0.2119189 | 0.2335482 | 1.102064 | 333.7 | 118.8 | 0.8 | 1346 | 1.98 | 60 | 0.025826 | 0.054116 | 5.4358 | 2 | 0.565487 | 1 | 0 | 0 | 21.2 | 18.8 | 150 | 0 | Thermal oil | experiment | our | N/A
Erythritol | 0.2104854 | 0.2530573 | 1.202256 | 333.7 | 118.8 | 0.8 | 1346 | 1.98 | 60 | 0.025826 | 0.054116 | 5.4358 | 2 | 0.565487 | 1 | 0 | 0 | 21.2 | 18.8 | 150 | 0 | Thermal oil | experiment | our | N/A
Erythritol | 0.2080957 | 0.2710307 | 1.302433 | 333.7 | 118.8 | 0.8 | 1346 | 1.98 | 60 | 0.025826 | 0.054116 | 5.4358 | 2 | 0.565487 | 1 | 0 | 0 | 21.2 | 18.8 | 150 | 0 | Thermal oil | experiment | our | N/A
Erythritol | 0.2070895 | 0.2904664 | 1.4026125 | 333.7 | 118.8 | 0.8 | 1346 | 1.98 | 60 | 0.025826 | 0.054116 | 5.4358 | 2 | 0.565487 | 1 | 0 | 0 | 21.2 | 18.8 | 150 | 0 | Thermal oil | experiment | our | N/A
Erythritol | 0.205732 | 0.3091724 | 1.502792 | 333.7 | 118.8 | 0.8 | 1346 | 1.98 | 60 | 0.025826 | 0.054116 | 5.4358 | 2 | 0.565487 | 1 | 0 | 0 | 21.2 | 18.8 | 150 | 0 | Thermal oil | experiment | our | N/A
Erythritol | 0.2045098 | 0.3278235 | 1.602972 | 333.7 | 118.8 | 0.8 | 1346 | 1.98 | 60 | 0.025826 | 0.054116 | 5.4358 | 2 | 0.565487 | 1 | 0 | 0 | 21.2 | 18.8 | 150 | 0 | Thermal oil | experiment | our | N/A
Erythritol | 0.2031658 | 0.3460244 | 1.7031625 | 333.7 | 118.8 | 0.8 | 1346 | 1.98 | 60 | 0.025826 | 0.054116 | 5.4358 | 2 | 0.565487 | 1 | 0 | 0 | 21.2 | 18.8 | 150 | 0 | Thermal oil | experiment | our | N/A
Erythritol | 0.2019289 | 0.3641469 | 1.803342 | 333.7 | 118.8 | 0.8 | 1346 | 1.98 | 60 | 0.025826 | 0.054116 | 5.4358 | 2 | 0.565487 | 1 | 0 | 0 | 21.2 | 18.8 | 150 | 0 | Thermal oil | experiment | our | N/A
Erythritol | 0.2008532 | 0.3823301 | 1.90353 | 333.7 | 118.8 | 0.8 | 1346 | 1.98 | 60 | 0.025826 | 0.054116 | 5.4358 | 2 | 0.565487 | 1 | 0 | 0 | 21.2 | 18.8 | 150 | 0 | Thermal oil | experiment | our | N/A
Erythritol | 0.1998758 | 0.4004949 | 2.003719 | 333.7 | 118.8 | 0.8 | 1346 | 1.98 | 60 | 0.025826 | 0.054116 | 5.4358 | 2 | 0.565487 | 1 | 0 | 0 | 21.2 | 18.8 | 150 | 0 | Thermal oil | experiment | our | N/A
Erythritol | 0.1989829 | 0.4186402 | 2.103901 | 333.7 | 118.8 | 0.8 | 1346 | 1.98 | 60 | 0.025826 | 0.054116 | 5.4358 | 2 | 0.565487 | 1 | 0 | 0 | 21.2 | 18.8 | 150 | 0 | Thermal oil | experiment | our | N/A
Erythritol | 0.1981114 | 0.4366526 | 2.204076 | 333.7 | 118.8 | 0.8 | 1346 | 1.98 | 60 | 0.025826 | 0.054116 | 5.4358 | 2 | 0.565487 | 1 | 0 | 0 | 21.2 | 18.8 | 150 | 0 | Thermal oil | experiment | our | N/A
Erythritol | 0.1973156 | 0.4546656 | 2.304256 | 333.7 | 118.8 | 0.8 | 1346 | 1.98 | 60 | 0.025826 | 0.054116 | 5.4358 | 2 | 0.565487 | 1 | 0 | 0 | 21.2 | 18.8 | 150 | 0 | Thermal oil | experiment | our | N/A
Erythritol | 0.1964126 | 0.472261 | 2.404433 | 333.7 | 118.8 | 0.8 | 1346 | 1.98 | 60 | 0.025826 | 0.054116 | 5.4358 | 2 | 0.565487 | 1 | 0 | 0 | 21.2 | 18.8 | 150 | 0 | Thermal oil | experiment | our | N/A
Erythritol | 0.1954482 | 0.4895248 | 2.504627 | 333.7 | 118.8 | 0.8 | 1346 | 1.98 | 60 | 0.025826 | 0.054116 | 5.4358 | 2 | 0.565487 | 1 | 0 | 0 | 21.2 | 18.8 | 150 | 0 | Thermal oil | experiment | our | N/A
Erythritol | 0.1945668 | 0.5068109 | 2.604816 | 333.7 | 118.8 | 0.8 | 1346 | 1.98 | 60 | 0.025826 | 0.054116 | 5.4358 | 2 | 0.565487 | 1 | 0 | 0 | 21.2 | 18.8 | 150 | 0 | Thermal oil | experiment | our | N/A
Erythritol | 0.1937609 | 0.5241235 | 2.705002 | 333.7 | 118.8 | 0.8 | 1346 | 1.98 | 60 | 0.025826 | 0.054116 | 5.4358 | 2 | 0.565487 | 1 | 0 | 0 | 21.2 | 18.8 | 150 | 0 | Thermal oil | experiment | our | N/A
Erythritol | 0.1928957 | 0.5411089 | 2.805189 | 333.7 | 118.8 | 0.8 | 1346 | 1.98 | 60 | 0.025826 | 0.054116 | 5.4358 | 2 | 0.565487 | 1 | 0 | 0 | 21.2 | 18.8 | 150 | 0 | Thermal oil | experiment | our | N/A
Erythritol | 0.1922343 | 0.5585123 | 2.905372 | 333.7 | 118.8 | 0.8 | 1346 | 1.98 | 60 | 0.025826 | 0.054116 | 5.4358 | 2 | 0.565487 | 1 | 0 | 0 | 21.2 | 18.8 | 150 | 0 | Thermal oil | experiment | our | N/A
Erythritol | 0.1913441 | 0.5750953 | 3.005556 | 333.7 | 118.8 | 0.8 | 1346 | 1.98 | 60 | 0.025826 | 0.054116 | 5.4358 | 2 | 0.565487 | 1 | 0 | 0 | 21.2 | 18.8 | 150 | 0 | Thermal oil | experiment | our | N/A
Erythritol | 0.1906902 | 0.5922349 | 3.105744 | 333.7 | 118.8 | 0.8 | 1346 | 1.98 | 60 | 0.025826 | 0.054116 | 5.4358 | 2 | 0.565487 | 1 | 0 | 0 | 21.2 | 18.8 | 150 | 0 | Thermal oil | experiment | our | N/A
Erythritol | 0.1900369 | 0.6092451 | 3.205931 | 333.7 | 118.8 | 0.8 | 1346 | 1.98 | 60 | 0.025826 | 0.054116 | 5.4358 | 2 | 0.565487 | 1 | 0 | 0 | 21.2 | 18.8 | 150 | 0 | Thermal oil | experiment | our | N/A
Erythritol | 0.1893206 | 0.6259151 | 3.306111 | 333.7 | 118.8 | 0.8 | 1346 | 1.98 | 60 | 0.025826 | 0.054116 | 5.4358 | 2 | 0.565487 | 1 | 0 | 0 | 21.2 | 18.8 | 150 | 0 | Thermal oil | experiment | our | N/A
Erythritol | 0.1887389 | 0.6429023 | 3.406306 | 333.7 | 118.8 | 0.8 | 1346 | 1.98 | 60 | 0.025826 | 0.054116 | 5.4358 | 2 | 0.565487 | 1 | 0 | 0 | 21.2 | 18.8 | 150 | 0 | Thermal oil | experiment | our | N/A
Erythritol | 0.1882873 | 0.6602285 | 3.506494 | 333.7 | 118.8 | 0.8 | 1346 | 1.98 | 60 | 0.025826 | 0.054116 | 5.4358 | 2 | 0.565487 | 1 | 0 | 0 | 21.2 | 18.8 | 150 | 0 | Thermal oil | experiment | our | N/A
Erythritol | 0.1877628 | 0.6772003 | 3.606681 | 333.7 | 118.8 | 0.8 | 1346 | 1.98 | 60 | 0.025826 | 0.054116 | 5.4358 | 2 | 0.565487 | 1 | 0 | 0 | 21.2 | 18.8 | 150 | 0 | Thermal oil | experiment | our | N/A
Erythritol | 0.1872656 | 0.6941681 | 3.706864 | 333.7 | 118.8 | 0.8 | 1346 | 1.98 | 60 | 0.025826 | 0.054116 | 5.4358 | 2 | 0.565487 | 1 | 0 | 0 | 21.2 | 18.8 | 150 | 0 | Thermal oil | experiment | our | N/A
Erythritol | 0.1867548 | 0.7109858 | 3.807056 | 333.7 | 118.8 | 0.8 | 1346 | 1.98 | 60 | 0.025826 | 0.054116 | 5.4358 | 2 | 0.565487 | 1 | 0 | 0 | 21.2 | 18.8 | 150 | 0 | Thermal oil | experiment | our | N/A
Erythritol | 0.1862579 | 0.7277553 | 3.907244 | 333.7 | 118.8 | 0.8 | 1346 | 1.98 | 60 | 0.025826 | 0.054116 | 5.4358 | 2 | 0.565487 | 1 | 0 | 0 | 21.2 | 18.8 | 150 | 0 | Thermal oil | experiment | our | N/A
Erythritol | 0.1857584 | 0.7444154 | 4.007439 | 333.7 | 118.8 | 0.8 | 1346 | 1.98 | 60 | 0.025826 | 0.054116 | 5.4358 | 2 | 0.565487 | 1 | 0 | 0 | 21.2 | 18.8 | 150 | 0 | Thermal oil | experiment | our | N/A
Erythritol | 0.1853187 | 0.7612208 | 4.107631 | 333.7 | 118.8 | 0.8 | 1346 | 1.98 | 60 | 0.025826 | 0.054116 | 5.4358 | 2 | 0.565487 | 1 | 0 | 0 | 21.2 | 18.8 | 150 | 0 | Thermal oil | experiment | our | N/A
Erythritol | 0.1849534 | 0.778249 | 4.207811 | 333.7 | 118.8 | 0.8 | 1346 | 1.98 | 60 | 0.025826 | 0.054116 | 5.4358 | 2 | 0.565487 | 1 | 0 | 0 | 21.2 | 18.8 | 150 | 0 | Thermal oil | experiment | our | N/A
Erythritol | 0.1846386 | 0.7954215 | 4.307992 | 333.7 | 118.8 | 0.8 | 1346 | 1.98 | 60 | 0.025826 | 0.054116 | 5.4358 | 2 | 0.565487 | 1 | 0 | 0 | 21.2 | 18.8 | 150 | 0 | Thermal oil | experiment | our | N/A
Erythritol | 0.1843525 | 0.8126611 | 4.408192 | 333.7 | 118.8 | 0.8 | 1346 | 1.98 | 60 | 0.025826 | 0.054116 | 5.4358 | 2 | 0.565487 | 1 | 0 | 0 | 21.2 | 18.8 | 150 | 0 | Thermal oil | experiment | our | N/A
Erythritol | 0.184098 | 0.829985 | 4.508386 | 333.7 | 118.8 | 0.8 | 1346 | 1.98 | 60 | 0.025826 | 0.054116 | 5.4358 | 2 | 0.565487 | 1 | 0 | 0 | 21.2 | 18.8 | 150 | 0 | Thermal oil | experiment | our | N/A
Erythritol | 0.1838117 | 0.8471109 | 4.608581 | 333.7 | 118.8 | 0.8 | 1346 | 1.98 | 60 | 0.025826 | 0.054116 | 5.4358 | 2 | 0.565487 | 1 | 0 | 0 | 21.2 | 18.8 | 150 | 0 | Thermal oil | experiment | our | N/A
Erythritol | 0.1836026 | 0.8645426 | 4.708772 | 333.7 | 118.8 | 0.8 | 1346 | 1.98 | 60 | 0.025826 | 0.054116 | 5.4358 | 2 | 0.565487 | 1 | 0 | 0 | 21.2 | 18.8 | 150 | 0 | Thermal oil | experiment | our | N/A
Erythritol | 0.1834259 | 0.882088 | 4.808961 | 333.7 | 118.8 | 0.8 | 1346 | 1.98 | 60 | 0.025826 | 0.054116 | 5.4358 | 2 | 0.565487 | 1 | 0 | 0 | 21.2 | 18.8 | 150 | 0 | Thermal oil | experiment | our | N/A
Erythritol | 0.1831393 | 0.8990569 | 4.909142 | 333.7 | 118.8 | 0.8 | 1346 | 1.98 | 60 | 0.025826 | 0.054116 | 5.4358 | 2 | 0.565487 | 1 | 0 | 0 | 21.2 | 18.8 | 150 | 0 | Thermal oil | experiment | our | N/A
Erythritol | 0.182804 | 0.915726 | 5.009333 | 333.7 | 118.8 | 0.8 | 1346 | 1.98 | 60 | 0.025826 | 0.054116 | 5.4358 | 2 | 0.565487 | 1 | 0 | 0 | 21.2 | 18.8 | 150 | 0 | Thermal oil | experiment | our | N/A
Erythritol | 0.3505645 | 0.03512724 | 0.1002019 | 333.7 | 118.8 | 0.8 | 1346 | 1.98 | 60 | 0.025826 | 0.054116 | 5.4358 | 2 | 0.565487 | 1 | 0 | 0 | 21.2 | 18.8 | 200 | 0 | Thermal oil | experiment | our | N/A
Erythritol | 0.3406343 | 0.06826131 | 0.2003947 | 333.7 | 118.8 | 0.8 | 1346 | 1.98 | 60 | 0.025826 | 0.054116 | 5.4358 | 2 | 0.565487 | 1 | 0 | 0 | 21.2 | 18.8 | 200 | 0 | Thermal oil | experiment | our | N/A
Erythritol | 0.3219114 | 0.09676298 | 0.3005889 | 333.7 | 118.8 | 0.8 | 1346 | 1.98 | 60 | 0.025826 | 0.054116 | 5.4358 | 2 | 0.565487 | 1 | 0 | 0 | 21.2 | 18.8 | 200 | 0 | Thermal oil | experiment | our | N/A
Erythritol | 0.3113661 | 0.1247891 | 0.4007794 | 333.7 | 118.8 | 0.8 | 1346 | 1.98 | 60 | 0.025826 | 0.054116 | 5.4358 | 2 | 0.565487 | 1 | 0 | 0 | 21.2 | 18.8 | 200 | 0 | Thermal oil | experiment | our | N/A
Erythritol | 0.3031567 | 0.1518717 | 0.5009678 | 333.7 | 118.8 | 0.8 | 1346 | 1.98 | 60 | 0.025826 | 0.054116 | 5.4358 | 2 | 0.565487 | 1 | 0 | 0 | 21.2 | 18.8 | 200 | 0 | Thermal oil | experiment | our | N/A
Erythritol | 0.3013024 | 0.1847358 | 0.6011531 | 333.7 | 118.8 | 0.8 | 1346 | 1.98 | 60 | 0.025826 | 0.054116 | 5.4358 | 2 | 0.565487 | 1 | 0 | 0 | 21.2 | 18.8 | 200 | 0 | Thermal oil | experiment | our | N/A
Erythritol | 0.2978866 | 0.2138338 | 0.7013553 | 333.7 | 118.8 | 0.8 | 1346 | 1.98 | 60 | 0.025826 | 0.054116 | 5.4358 | 2 | 0.565487 | 1 | 0 | 0 | 21.2 | 18.8 | 200 | 0 | Thermal oil | experiment | our | N/A
Erythritol | 0.2937051 | 0.2354156 | 0.8015375 | 333.7 | 118.8 | 0.8 | 1346 | 1.98 | 60 | 0.025826 | 0.054116 | 5.4358 | 2 | 0.565487 | 1 | 0 | 0 | 21.2 | 18.8 | 200 | 0 | Thermal oil | experiment | our | N/A
Erythritol | 0.2883163 | 0.2599814 | 0.9017231 | 333.7 | 118.8 | 0.8 | 1346 | 1.98 | 60 | 0.025826 | 0.054116 | 5.4358 | 2 | 0.565487 | 1 | 0 | 0 | 21.2 | 18.8 | 200 | 0 | Thermal oil | experiment | our | N/A
Erythritol | 0.283767 | 0.2843112 | 1.001918 | 333.7 | 118.8 | 0.8 | 1346 | 1.98 | 60 | 0.025826 | 0.054116 | 5.4358 | 2 | 0.565487 | 1 | 0 | 0 | 21.2 | 18.8 | 200 | 0 | Thermal oil | experiment | our | N/A
Erythritol | 0.2821982 | 0.3392853 | 1.202294 | 333.7 | 118.8 | 0.8 | 1346 | 1.98 | 60 | 0.025826 | 0.054116 | 5.4358 | 2 | 0.565487 | 1 | 0 | 0 | 21.2 | 18.8 | 200 | 0 | Thermal oil | experiment | our | N/A
Erythritol | 0.2770821 | 0.3608971 | 1.302491 | 333.7 | 118.8 | 0.8 | 1346 | 1.98 | 60 | 0.025826 | 0.054116 | 5.4358 | 2 | 0.565487 | 1 | 0 | 0 | 21.2 | 18.8 | 200 | 0 | Thermal oil | experiment | our | N/A
Erythritol | 0.2732016 | 0.3832151 | 1.402682 | 333.7 | 118.8 | 0.8 | 1346 | 1.98 | 60 | 0.025826 | 0.054116 | 5.4358 | 2 | 0.565487 | 1 | 0 | 0 | 21.2 | 18.8 | 200 | 0 | Thermal oil | experiment | our | N/A
Erythritol | 0.2701345 | 0.40598 | 1.502881 | 333.7 | 118.8 | 0.8 | 1346 | 1.98 | 60 | 0.025826 | 0.054116 | 5.4358 | 2 | 0.565487 | 1 | 0 | 0 | 21.2 | 18.8 | 200 | 0 | Thermal oil | experiment | our | N/A
Erythritol | 0.2667321 | 0.4275905 | 1.603071 | 333.7 | 118.8 | 0.8 | 1346 | 1.98 | 60 | 0.025826 | 0.054116 | 5.4358 | 2 | 0.565487 | 1 | 0 | 0 | 21.2 | 18.8 | 200 | 0 | Thermal oil | experiment | our | N/A
Erythritol | 0.2631038 | 0.4481352 | 1.703264 | 333.7 | 118.8 | 0.8 | 1346 | 1.98 | 60 | 0.025826 | 0.054116 | 5.4358 | 2 | 0.565487 | 1 | 0 | 0 | 21.2 | 18.8 | 200 | 0 | Thermal oil | experiment | our | N/A
Erythritol | 0.2600255 | 0.4689447 | 1.803457 | 333.7 | 118.8 | 0.8 | 1346 | 1.98 | 60 | 0.025826 | 0.054116 | 5.4358 | 2 | 0.565487 | 1 | 0 | 0 | 21.2 | 18.8 | 200 | 0 | Thermal oil | experiment | our | N/A
Erythritol | 0.257238 | 0.4896896 | 1.903644 | 333.7 | 118.8 | 0.8 | 1346 | 1.98 | 60 | 0.025826 | 0.054116 | 5.4358 | 2 | 0.565487 | 1 | 0 | 0 | 21.2 | 18.8 | 200 | 0 | Thermal oil | experiment | our | N/A
Erythritol | 0.2546017 | 0.5101791 | 2.003832 | 333.7 | 118.8 | 0.8 | 1346 | 1.98 | 60 | 0.025826 | 0.054116 | 5.4358 | 2 | 0.565487 | 1 | 0 | 0 | 21.2 | 18.8 | 200 | 0 | Thermal oil | experiment | our | N/A
Erythritol | 0.2521016 | 0.530429 | 2.104028 | 333.7 | 118.8 | 0.8 | 1346 | 1.98 | 60 | 0.025826 | 0.054116 | 5.4358 | 2 | 0.565487 | 1 | 0 | 0 | 21.2 | 18.8 | 200 | 0 | Thermal oil | experiment | our | N/A
Erythritol | 0.2497056 | 0.5504067 | 2.204223 | 333.7 | 118.8 | 0.8 | 1346 | 1.98 | 60 | 0.025826 | 0.054116 | 5.4358 | 2 | 0.565487 | 1 | 0 | 0 | 21.2 | 18.8 | 200 | 0 | Thermal oil | experiment | our | N/A
Erythritol | 0.2474732 | 0.570279 | 2.304407 | 333.7 | 118.8 | 0.8 | 1346 | 1.98 | 60 | 0.025826 | 0.054116 | 5.4358 | 2 | 0.565487 | 1 | 0 | 0 | 21.2 | 18.8 | 200 | 0 | Thermal oil | experiment | our | N/A
Erythritol | 0.2454614 | 0.5902353 | 2.404596 | 333.7 | 118.8 | 0.8 | 1346 | 1.98 | 60 | 0.025826 | 0.054116 | 5.4358 | 2 | 0.565487 | 1 | 0 | 0 | 21.2 | 18.8 | 200 | 0 | Thermal oil | experiment | our | N/A
Erythritol | 0.2435962 | 0.6101546 | 2.504779 | 333.7 | 118.8 | 0.8 | 1346 | 1.98 | 60 | 0.025826 | 0.054116 | 5.4358 | 2 | 0.565487 | 1 | 0 | 0 | 21.2 | 18.8 | 200 | 0 | Thermal oil | experiment | our | N/A
Erythritol | 0.2417603 | 0.6297793 | 2.604974 | 333.7 | 118.8 | 0.8 | 1346 | 1.98 | 60 | 0.025826 | 0.054116 | 5.4358 | 2 | 0.565487 | 1 | 0 | 0 | 21.2 | 18.8 | 200 | 0 | Thermal oil | experiment | our | N/A
Erythritol | 0.2399277 | 0.6490425 | 2.705159 | 333.7 | 118.8 | 0.8 | 1346 | 1.98 | 60 | 0.025826 | 0.054116 | 5.4358 | 2 | 0.565487 | 1 | 0 | 0 | 21.2 | 18.8 | 200 | 0 | Thermal oil | experiment | our | N/A
Erythritol | 0.2381486 | 0.6680895 | 2.805347 | 333.7 | 118.8 | 0.8 | 1346 | 1.98 | 60 | 0.025826 | 0.054116 | 5.4358 | 2 | 0.565487 | 1 | 0 | 0 | 21.2 | 18.8 | 200 | 0 | Thermal oil | experiment | our | N/A
Erythritol | 0.2363607 | 0.6867531 | 2.905531 | 333.7 | 118.8 | 0.8 | 1346 | 1.98 | 60 | 0.025826 | 0.054116 | 5.4358 | 2 | 0.565487 | 1 | 0 | 0 | 21.2 | 18.8 | 200 | 0 | Thermal oil | experiment | our | N/A
Erythritol | 0.2346561 | 0.7053109 | 3.005722 | 333.7 | 118.8 | 0.8 | 1346 | 1.98 | 60 | 0.025826 | 0.054116 | 5.4358 | 2 | 0.565487 | 1 | 0 | 0 | 21.2 | 18.8 | 200 | 0 | Thermal oil | experiment | our | N/A
Erythritol | 0.2331059 | 0.7240068 | 3.105914 | 333.7 | 118.8 | 0.8 | 1346 | 1.98 | 60 | 0.025826 | 0.054116 | 5.4358 | 2 | 0.565487 | 1 | 0 | 0 | 21.2 | 18.8 | 200 | 0 | Thermal oil | experiment | our | N/A
Erythritol | 0.2317241 | 0.7429338 | 3.206114 | 333.7 | 118.8 | 0.8 | 1346 | 1.98 | 60 | 0.025826 | 0.054116 | 5.4358 | 2 | 0.565487 | 1 | 0 | 0 | 21.2 | 18.8 | 200 | 0 | Thermal oil | experiment | our | N/A
Erythritol | 0.2303816 | 0.761712 | 3.306306 | 333.7 | 118.8 | 0.8 | 1346 | 1.98 | 60 | 0.025826 | 0.054116 | 5.4358 | 2 | 0.565487 | 1 | 0 | 0 | 21.2 | 18.8 | 200 | 0 | Thermal oil | experiment | our | N/A
Erythritol | 0.2290664 | 0.7803134 | 3.406494 | 333.7 | 118.8 | 0.8 | 1346 | 1.98 | 60 | 0.025826 | 0.054116 | 5.4358 | 2 | 0.565487 | 1 | 0 | 0 | 21.2 | 18.8 | 200 | 0 | Thermal oil | experiment | our | N/A
Erythritol | 0.2277657 | 0.7987035 | 3.506689 | 333.7 | 118.8 | 0.8 | 1346 | 1.98 | 60 | 0.025826 | 0.054116 | 5.4358 | 2 | 0.565487 | 1 | 0 | 0 | 21.2 | 18.8 | 200 | 0 | Thermal oil | experiment | our | N/A
Erythritol | 0.2264704 | 0.8168504 | 3.606875 | 333.7 | 118.8 | 0.8 | 1346 | 1.98 | 60 | 0.025826 | 0.054116 | 5.4358 | 2 | 0.565487 | 1 | 0 | 0 | 21.2 | 18.8 | 200 | 0 | Thermal oil | experiment | our | N/A
Erythritol | 0.225141 | 0.8346146 | 3.707075 | 333.7 | 118.8 | 0.8 | 1346 | 1.98 | 60 | 0.025826 | 0.054116 | 5.4358 | 2 | 0.565487 | 1 | 0 | 0 | 21.2 | 18.8 | 200 | 0 | Thermal oil | experiment | our | N/A
Erythritol | 0.2238417 | 0.8522233 | 3.807258 | 333.7 | 118.8 | 0.8 | 1346 | 1.98 | 60 | 0.025826 | 0.054116 | 5.4358 | 2 | 0.565487 | 1 | 0 | 0 | 21.2 | 18.8 | 200 | 0 | Thermal oil | experiment | our | N/A
Erythritol | 0.2226079 | 0.8698298 | 3.907453 | 333.7 | 118.8 | 0.8 | 1346 | 1.98 | 60 | 0.025826 | 0.054116 | 5.4358 | 2 | 0.565487 | 1 | 0 | 0 | 21.2 | 18.8 | 200 | 0 | Thermal oil | experiment | our | N/A
Erythritol | 0.2214171 | 0.8873615 | 4.007647 | 333.7 | 118.8 | 0.8 | 1346 | 1.98 | 60 | 0.025826 | 0.054116 | 5.4358 | 2 | 0.565487 | 1 | 0 | 0 | 21.2 | 18.8 | 200 | 0 | Thermal oil | experiment | our | N/A
Erythritol | 0.2202128 | 0.9045962 | 4.107828 | 333.7 | 118.8 | 0.8 | 1346 | 1.98 | 60 | 0.025826 | 0.054116 | 5.4358 | 2 | 0.565487 | 1 | 0 | 0 | 21.2 | 18.8 | 200 | 0 | Thermal oil | experiment | our | N/A
Erythritol | 0.2190043 | 0.9215757 | 4.208025 | 333.7 | 118.8 | 0.8 | 1346 | 1.98 | 60 | 0.025826 | 0.054116 | 5.4358 | 2 | 0.565487 | 1 | 0 | 0 | 21.2 | 18.8 | 200 | 0 | Thermal oil | experiment | our | N/A
Erythritol | 0.2178975 | 0.9387484 | 4.308211 | 333.7 | 118.8 | 0.8 | 1346 | 1.98 | 60 | 0.025826 | 0.054116 | 5.4358 | 2 | 0.565487 | 1 | 0 | 0 | 21.2 | 18.8 | 200 | 0 | Thermal oil | experiment | our | N/A
Erythritol | 0.216856 | 0.9559894 | 4.408406 | 333.7 | 118.8 | 0.8 | 1346 | 1.98 | 60 | 0.025826 | 0.054116 | 5.4358 | 2 | 0.565487 | 1 | 0 | 0 | 21.2 | 18.8 | 200 | 0 | Thermal oil | experiment | our | N/A
Erythritol | 0.2158943 | 0.9733805 | 4.508597 | 333.7 | 118.8 | 0.8 | 1346 | 1.98 | 60 | 0.025826 | 0.054116 | 5.4358 | 2 | 0.565487 | 1 | 0 | 0 | 21.2 | 18.8 | 200 | 0 | Thermal oil | experiment | our | N/A
Erythritol | 0.2149886 | 0.9908363 | 4.608786 | 333.7 | 118.8 | 0.8 | 1346 | 1.98 | 60 | 0.025826 | 0.054116 | 5.4358 | 2 | 0.565487 | 1 | 0 | 0 | 21.2 | 18.8 | 200 | 0 | Thermal oil | experiment | our | N/A
Erythritol | 0.2141086 | 1.008231 | 4.708972 | 333.7 | 118.8 | 0.8 | 1346 | 1.98 | 60 | 0.025826 | 0.054116 | 5.4358 | 2 | 0.565487 | 1 | 0 | 0 | 21.2 | 18.8 | 200 | 0 | Thermal oil | experiment | our | N/A
Erythritol | 0.2131414 | 1.025031 | 4.809161 | 333.7 | 118.8 | 0.8 | 1346 | 1.98 | 60 | 0.025826 | 0.054116 | 5.4358 | 2 | 0.565487 | 1 | 0 | 0 | 21.2 | 18.8 | 200 | 0 | Thermal oil | experiment | our | N/A
Erythritol | 0.212093 | 1.04124 | 4.909356 | 333.7 | 118.8 | 0.8 | 1346 | 1.98 | 60 | 0.025826 | 0.054116 | 5.4358 | 2 | 0.565487 | 1 | 0 | 0 | 21.2 | 18.8 | 200 | 0 | Thermal oil | experiment | our | N/A
Erythritol | 0.2109704 | 1.056867 | 5.00955 | 333.7 | 118.8 | 0.8 | 1346 | 1.98 | 60 | 0.025826 | 0.054116 | 5.4358 | 2 | 0.565487 | 1 | 0 | 0 | 21.2 | 18.8 | 200 | 0 | Thermal oil | experiment | our | N/A
Erythritol | 0.2823231 | 0.01417944 | 0.05 | 333.7 | 118.8 | 0.8 | 1346 | 1.98 | 60 | 0.025826 | 0.054116 | 5.4358 | 2 | 0.565487 | 1 | 0 | 0 | 31.2 | 18.8 | 100 | 0 | Thermal oil | experiment | our | N/A
Erythritol | 0.2789585 | 0.02794916 | 0.1001911 | 333.7 | 118.8 | 0.8 | 1346 | 1.98 | 60 | 0.025826 | 0.054116 | 5.4358 | 2 | 0.565487 | 1 | 0 | 0 | 31.2 | 18.8 | 100 | 0 | Thermal oil | experiment | our | N/A
Erythritol | 0.2692208 | 0.05394736 | 0.2003833 | 333.7 | 118.8 | 0.8 | 1346 | 1.98 | 60 | 0.025826 | 0.054116 | 5.4358 | 2 | 0.565487 | 1 | 0 | 0 | 31.2 | 18.8 | 100 | 0 | Thermal oil | experiment | our | N/A
Erythritol | 0.2617297 | 0.07866985 | 0.3005767 | 333.7 | 118.8 | 0.8 | 1346 | 1.98 | 60 | 0.025826 | 0.054116 | 5.4358 | 2 | 0.565487 | 1 | 0 | 0 | 31.2 | 18.8 | 100 | 0 | Thermal oil | experiment | our | N/A
Erythritol | 0.2575895 | 0.1032343 | 0.4007706 | 333.7 | 118.8 | 0.8 | 1346 | 1.98 | 60 | 0.025826 | 0.054116 | 5.4358 | 2 | 0.565487 | 1 | 0 | 0 | 31.2 | 18.8 | 100 | 0 | Thermal oil | experiment | our | N/A
Erythritol | 0.2537948 | 0.1271413 | 0.5009611 | 333.7 | 118.8 | 0.8 | 1346 | 1.98 | 60 | 0.025826 | 0.054116 | 5.4358 | 2 | 0.565487 | 1 | 0 | 0 | 31.2 | 18.8 | 100 | 0 | Thermal oil | experiment | our | N/A
Erythritol | 0.250312 | 0.1504759 | 0.6011533 | 333.7 | 118.8 | 0.8 | 1346 | 1.98 | 60 | 0.025826 | 0.054116 | 5.4358 | 2 | 0.565487 | 1 | 0 | 0 | 31.2 | 18.8 | 100 | 0 | Thermal oil | experiment | our | N/A
Erythritol | 0.2469545 | 0.1732005 | 0.7013458 | 333.7 | 118.8 | 0.8 | 1346 | 1.98 | 60 | 0.025826 | 0.054116 | 5.4358 | 2 | 0.565487 | 1 | 0 | 0 | 31.2 | 18.8 | 100 | 0 | Thermal oil | experiment | our | N/A
Erythritol | 0.2438755 | 0.1954759 | 0.8015397 | 333.7 | 118.8 | 0.8 | 1346 | 1.98 | 60 | 0.025826 | 0.054116 | 5.4358 | 2 | 0.565487 | 1 | 0 | 0 | 31.2 | 18.8 | 100 | 0 | Thermal oil | experiment | our | N/A
Erythritol | 0.2410914 | 0.2173967 | 0.9017189 | 333.7 | 118.8 | 0.8 | 1346 | 1.98 | 60 | 0.025826 | 0.054116 | 5.4358 | 2 | 0.565487 | 1 | 0 | 0 | 31.2 | 18.8 | 100 | 0 | Thermal oil | experiment | our | N/A
Erythritol | 0.238759 | 0.2392141 | 1.001906 | 333.7 | 118.8 | 0.8 | 1346 | 1.98 | 60 | 0.025826 | 0.054116 | 5.4358 | 2 | 0.565487 | 1 | 0 | 0 | 31.2 | 18.8 | 100 | 0 | Thermal oil | experiment | our | N/A
Erythritol | 0.2364082 | 0.2605438 | 1.102093 | 333.7 | 118.8 | 0.8 | 1346 | 1.98 | 60 | 0.025826 | 0.054116 | 5.4358 | 2 | 0.565487 | 1 | 0 | 0 | 31.2 | 18.8 | 100 | 0 | Thermal oil | experiment | our | N/A
Erythritol | 0.234079 | 0.2814282 | 1.202279 | 333.7 | 118.8 | 0.8 | 1346 | 1.98 | 60 | 0.025826 | 0.054116 | 5.4358 | 2 | 0.565487 | 1 | 0 | 0 | 31.2 | 18.8 | 100 | 0 | Thermal oil | experiment | our | N/A
Erythritol | 0.232589 | 0.3029398 | 1.302468 | 333.7 | 118.8 | 0.8 | 1346 | 1.98 | 60 | 0.025826 | 0.054116 | 5.4358 | 2 | 0.565487 | 1 | 0 | 0 | 31.2 | 18.8 | 100 | 0 | Thermal oil | experiment | our | N/A
Erythritol | 0.2309277 | 0.3239106 | 1.402649 | 333.7 | 118.8 | 0.8 | 1346 | 1.98 | 60 | 0.025826 | 0.054116 | 5.4358 | 2 | 0.565487 | 1 | 0 | 0 | 31.2 | 18.8 | 100 | 0 | Thermal oil | experiment | our | N/A
Erythritol | 0.2294266 | 0.3447903 | 1.502835 | 333.7 | 118.8 | 0.8 | 1346 | 1.98 | 60 | 0.025826 | 0.054116 | 5.4358 | 2 | 0.565487 | 1 | 0 | 0 | 31.2 | 18.8 | 100 | 0 | Thermal oil | experiment | our | N/A
Erythritol | 0.2276791 | 0.3649768 | 1.603032 | 333.7 | 118.8 | 0.8 | 1346 | 1.98 | 60 | 0.025826 | 0.054116 | 5.4358 | 2 | 0.565487 | 1 | 0 | 0 | 31.2 | 18.8 | 100 | 0 | Thermal oil | experiment | our | N/A
Erythritol | 0.2259813 | 0.3848951 | 1.703216 | 333.7 | 118.8 | 0.8 | 1346 | 1.98 | 60 | 0.025826 | 0.054116 | 5.4358 | 2 | 0.565487 | 1 | 0 | 0 | 31.2 | 18.8 | 100 | 0 | Thermal oil | experiment | our | N/A
Erythritol | 0.2245467 | 0.4049481 | 1.8034025 | 333.7 | 118.8 | 0.8 | 1346 | 1.98 | 60 | 0.025826 | 0.054116 | 5.4358 | 2 | 0.565487 | 1 | 0 | 0 | 31.2 | 18.8 | 100 | 0 | Thermal oil | experiment | our | N/A
Erythritol | 0.2231763 | 0.424836 | 1.903589 | 333.7 | 118.8 | 0.8 | 1346 | 1.98 | 60 | 0.025826 | 0.054116 | 5.4358 | 2 | 0.565487 | 1 | 0 | 0 | 31.2 | 18.8 | 100 | 0 | Thermal oil | experiment | our | N/A
Erythritol | 0.2219176 | 0.4446736 | 2.003778 | 333.7 | 118.8 | 0.8 | 1346 | 1.98 | 60 | 0.025826 | 0.054116 | 5.4358 | 2 | 0.565487 | 1 | 0 | 0 | 31.2 | 18.8 | 100 | 0 | Thermal oil | experiment | our | N/A
Erythritol | 0.2205506 | 0.4640322 | 2.103972 | 333.7 | 118.8 | 0.8 | 1346 | 1.98 | 60 | 0.025826 | 0.054116 | 5.4358 | 2 | 0.565487 | 1 | 0 | 0 | 31.2 | 18.8 | 100 | 0 | Thermal oil | experiment | our | N/A
Erythritol | 0.2192362 | 0.4832299 | 2.204152 | 333.7 | 118.8 | 0.8 | 1346 | 1.98 | 60 | 0.025826 | 0.054116 | 5.4358 | 2 | 0.565487 | 1 | 0 | 0 | 31.2 | 18.8 | 100 | 0 | Thermal oil | experiment | our | N/A
Erythritol | 0.2182194 | 0.5028545 | 2.3043525 | 333.7 | 118.8 | 0.8 | 1346 | 1.98 | 60 | 0.025826 | 0.054116 | 5.4358 | 2 | 0.565487 | 1 | 0 | 0 | 31.2 | 18.8 | 100 | 0 | Thermal oil | experiment | our | N/A
Erythritol | 0.2167475 | 0.5211776 | 2.404538 | 333.7 | 118.8 | 0.8 | 1346 | 1.98 | 60 | 0.025826 | 0.054116 | 5.4358 | 2 | 0.565487 | 1 | 0 | 0 | 31.2 | 18.8 | 100 | 0 | Thermal oil | experiment | our | N/A
Erythritol | 0.215619 | 0.5400676 | 2.504731 | 333.7 | 118.8 | 0.8 | 1346 | 1.98 | 60 | 0.025826 | 0.054116 | 5.4358 | 2 | 0.565487 | 1 | 0 | 0 | 31.2 | 18.8 | 100 | 0 | Thermal oil | experiment | our | N/A
Erythritol | 0.2144831 | 0.5587115 | 2.604921 | 333.7 | 118.8 | 0.8 | 1346 | 1.98 | 60 | 0.025826 | 0.054116 | 5.4358 | 2 | 0.565487 | 1 | 0 | 0 | 31.2 | 18.8 | 100 | 0 | Thermal oil | experiment | our | N/A
Erythritol | 0.2132787 | 0.5769407 | 2.705103 | 333.7 | 118.8 | 0.8 | 1346 | 1.98 | 60 | 0.025826 | 0.054116 | 5.4358 | 2 | 0.565487 | 1 | 0 | 0 | 31.2 | 18.8 | 100 | 0 | Thermal oil | experiment | our | N/A
Erythritol | 0.2121142 | 0.5950428 | 2.805294 | 333.7 | 118.8 | 0.8 | 1346 | 1.98 | 60 | 0.025826 | 0.054116 | 5.4358 | 2 | 0.565487 | 1 | 0 | 0 | 31.2 | 18.8 | 100 | 0 | Thermal oil | experiment | our | N/A
Erythritol | 0.2110866 | 0.6133104 | 2.905492 | 333.7 | 118.8 | 0.8 | 1346 | 1.98 | 60 | 0.025826 | 0.054116 | 5.4358 | 2 | 0.565487 | 1 | 0 | 0 | 31.2 | 18.8 | 100 | 0 | Thermal oil | experiment | our | N/A
Erythritol | 0.2097467 | 0.6304322 | 3.005683 | 333.7 | 118.8 | 0.8 | 1346 | 1.98 | 60 | 0.025826 | 0.054116 | 5.4358 | 2 | 0.565487 | 1 | 0 | 0 | 31.2 | 18.8 | 100 | 0 | Thermal oil | experiment | our | N/A
Erythritol | 0.2087894 | 0.6484709 | 3.105861 | 333.7 | 118.8 | 0.8 | 1346 | 1.98 | 60 | 0.025826 | 0.054116 | 5.4358 | 2 | 0.565487 | 1 | 0 | 0 | 31.2 | 18.8 | 100 | 0 | Thermal oil | experiment | our | N/A
Erythritol | 0.2078118 | 0.6662549 | 3.20605 | 333.7 | 118.8 | 0.8 | 1346 | 1.98 | 60 | 0.025826 | 0.054116 | 5.4358 | 2 | 0.565487 | 1 | 0 | 0 | 31.2 | 18.8 | 100 | 0 | Thermal oil | experiment | our | N/A
Erythritol | 0.2069712 | 0.6842962 | 3.306239 | 333.7 | 118.8 | 0.8 | 1346 | 1.98 | 60 | 0.025826 | 0.054116 | 5.4358 | 2 | 0.565487 | 1 | 0 | 0 | 31.2 | 18.8 | 100 | 0 | Thermal oil | experiment | our | N/A
Erythritol | 0.2059352 | 0.7015022 | 3.406422 | 333.7 | 118.8 | 0.8 | 1346 | 1.98 | 60 | 0.025826 | 0.054116 | 5.4358 | 2 | 0.565487 | 1 | 0 | 0 | 31.2 | 18.8 | 100 | 0 | Thermal oil | experiment | our | N/A
Erythritol | 0.2050396 | 0.7189958 | 3.506619 | 333.7 | 118.8 | 0.8 | 1346 | 1.98 | 60 | 0.025826 | 0.054116 | 5.4358 | 2 | 0.565487 | 1 | 0 | 0 | 31.2 | 18.8 | 100 | 0 | Thermal oil | experiment | our | N/A
Erythritol | 0.2041622 | 0.7363733 | 3.606806 | 333.7 | 118.8 | 0.8 | 1346 | 1.98 | 60 | 0.025826 | 0.054116 | 5.4358 | 2 | 0.565487 | 1 | 0 | 0 | 31.2 | 18.8 | 100 | 0 | Thermal oil | experiment | our | N/A
Erythritol | 0.20332 | 0.7537038 | 3.706983 | 333.7 | 118.8 | 0.8 | 1346 | 1.98 | 60 | 0.025826 | 0.054116 | 5.4358 | 2 | 0.565487 | 1 | 0 | 0 | 31.2 | 18.8 | 100 | 0 | Thermal oil | experiment | our | N/A
Erythritol | 0.20246 | 0.7708008 | 3.807175 | 333.7 | 118.8 | 0.8 | 1346 | 1.98 | 60 | 0.025826 | 0.054116 | 5.4358 | 2 | 0.565487 | 1 | 0 | 0 | 31.2 | 18.8 | 100 | 0 | Thermal oil | experiment | our | N/A
Erythritol | 0.2017084 | 0.7881486 | 3.907367 | 333.7 | 118.8 | 0.8 | 1346 | 1.98 | 60 | 0.025826 | 0.054116 | 5.4358 | 2 | 0.565487 | 1 | 0 | 0 | 31.2 | 18.8 | 100 | 0 | Thermal oil | experiment | our | N/A
Erythritol | 0.2009125 | 0.805168 | 4.007556 | 333.7 | 118.8 | 0.8 | 1346 | 1.98 | 60 | 0.025826 | 0.054116 | 5.4358 | 2 | 0.565487 | 1 | 0 | 0 | 31.2 | 18.8 | 100 | 0 | Thermal oil | experiment | our | N/A
Erythritol | 0.2001782 | 0.8222805 | 4.107742 | 333.7 | 118.8 | 0.8 | 1346 | 1.98 | 60 | 0.025826 | 0.054116 | 5.4358 | 2 | 0.565487 | 1 | 0 | 0 | 31.2 | 18.8 | 100 | 0 | Thermal oil | experiment | our | N/A
Erythritol | 0.1994594 | 0.8393113 | 4.207931 | 333.7 | 118.8 | 0.8 | 1346 | 1.98 | 60 | 0.025826 | 0.054116 | 5.4358 | 2 | 0.565487 | 1 | 0 | 0 | 31.2 | 18.8 | 100 | 0 | Thermal oil | experiment | our | N/A
Erythritol | 0.1987434 | 0.8562102 | 4.308119 | 333.7 | 118.8 | 0.8 | 1346 | 1.98 | 60 | 0.025826 | 0.054116 | 5.4358 | 2 | 0.565487 | 1 | 0 | 0 | 31.2 | 18.8 | 100 | 0 | Thermal oil | experiment | our | N/A
Erythritol | 0.1980527 | 0.8730762 | 4.408303 | 333.7 | 118.8 | 0.8 | 1346 | 1.98 | 60 | 0.025826 | 0.054116 | 5.4358 | 2 | 0.565487 | 1 | 0 | 0 | 31.2 | 18.8 | 100 | 0 | Thermal oil | experiment | our | N/A
Erythritol | 0.1972498 | 0.8892979 | 4.508486 | 333.7 | 118.8 | 0.8 | 1346 | 1.98 | 60 | 0.025826 | 0.054116 | 5.4358 | 2 | 0.565487 | 1 | 0 | 0 | 31.2 | 18.8 | 100 | 0 | Thermal oil | experiment | our | N/A
Erythritol | 0.1966425 | 0.906263 | 4.608683 | 333.7 | 118.8 | 0.8 | 1346 | 1.98 | 60 | 0.025826 | 0.054116 | 5.4358 | 2 | 0.565487 | 1 | 0 | 0 | 31.2 | 18.8 | 100 | 0 | Thermal oil | experiment | our | N/A
Erythritol | 0.1960341 | 0.9230991 | 4.708869 | 333.7 | 118.8 | 0.8 | 1346 | 1.98 | 60 | 0.025826 | 0.054116 | 5.4358 | 2 | 0.565487 | 1 | 0 | 0 | 31.2 | 18.8 | 100 | 0 | Thermal oil | experiment | our | N/A
Erythritol | 0.1954231 | 0.9398012 | 4.809058 | 333.7 | 118.8 | 0.8 | 1346 | 1.98 | 60 | 0.025826 | 0.054116 | 5.4358 | 2 | 0.565487 | 1 | 0 | 0 | 31.2 | 18.8 | 100 | 0 | Thermal oil | experiment | our | N/A
Erythritol | 0.1948155 | 0.9563971 | 4.909244 | 333.7 | 118.8 | 0.8 | 1346 | 1.98 | 60 | 0.025826 | 0.054116 | 5.4358 | 2 | 0.565487 | 1 | 0 | 0 | 31.2 | 18.8 | 100 | 0 | Thermal oil | experiment | our | N/A
Erythritol | 0.1940675 | 0.9721694 | 5.009439 | 333.7 | 118.8 | 0.8 | 1346 | 1.98 | 60 | 0.025826 | 0.054116 | 5.4358 | 2 | 0.565487 | 1 | 0 | 0 | 31.2 | 18.8 | 100 | 0 | Thermal oil | experiment | our | N/A
Erythritol | 0.3675578 | 0.01846059 | 0.05 | 333.7 | 118.8 | 0.8 | 1346 | 1.98 | 60 | 0.025826 | 0.054116 | 5.4358 | 2 | 0.565487 | 1 | 0 | 0 | 31.2 | 18.8 | 150 | 0 | Thermal oil | experiment | our | N/A
Erythritol | 0.3486945 | 0.03493492 | 0.1001878 | 333.7 | 118.8 | 0.8 | 1346 | 1.98 | 60 | 0.025826 | 0.054116 | 5.4358 | 2 | 0.565487 | 1 | 0 | 0 | 31.2 | 18.8 | 150 | 0 | Thermal oil | experiment | our | N/A
Erythritol | 0.336669 | 0.0674623 | 0.2003817 | 333.7 | 118.8 | 0.8 | 1346 | 1.98 | 60 | 0.025826 | 0.054116 | 5.4358 | 2 | 0.565487 | 1 | 0 | 0 | 31.2 | 18.8 | 150 | 0 | Thermal oil | experiment | our | N/A
Erythritol | 0.3221645 | 0.09683613 | 0.3005797 | 333.7 | 118.8 | 0.8 | 1346 | 1.98 | 60 | 0.025826 | 0.054116 | 5.4358 | 2 | 0.565487 | 1 | 0 | 0 | 31.2 | 18.8 | 150 | 0 | Thermal oil | experiment | our | N/A
Erythritol | 0.3123395 | 0.1251778 | 0.400775 | 333.7 | 118.8 | 0.8 | 1346 | 1.98 | 60 | 0.025826 | 0.054116 | 5.4358 | 2 | 0.565487 | 1 | 0 | 0 | 31.2 | 18.8 | 150 | 0 | Thermal oil | experiment | our | N/A
Erythritol | 0.3060599 | 0.153323 | 0.5009575 | 333.7 | 118.8 | 0.8 | 1346 | 1.98 | 60 | 0.025826 | 0.054116 | 5.4358 | 2 | 0.565487 | 1 | 0 | 0 | 31.2 | 18.8 | 150 | 0 | Thermal oil | experiment | our | N/A
Erythritol | 0.3015017 | 0.1812476 | 0.6011494 | 333.7 | 118.8 | 0.8 | 1346 | 1.98 | 60 | 0.025826 | 0.054116 | 5.4358 | 2 | 0.565487 | 1 | 0 | 0 | 31.2 | 18.8 | 150 | 0 | Thermal oil | experiment | our | N/A
Erythritol | 0.2974648 | 0.2086254 | 0.7013447 | 333.7 | 118.8 | 0.8 | 1346 | 1.98 | 60 | 0.025826 | 0.054116 | 5.4358 | 2 | 0.565487 | 1 | 0 | 0 | 31.2 | 18.8 | 150 | 0 | Thermal oil | experiment | our | N/A
Erythritol | 0.2935827 | 0.2353185 | 0.8015408 | 333.7 | 118.8 | 0.8 | 1346 | 1.98 | 60 | 0.025826 | 0.054116 | 5.4358 | 2 | 0.565487 | 1 | 0 | 0 | 31.2 | 18.8 | 150 | 0 | Thermal oil | experiment | our | N/A
Erythritol | 0.2899599 | 0.2614682 | 0.9017394 | 333.7 | 118.8 | 0.8 | 1346 | 1.98 | 60 | 0.025826 | 0.054116 | 5.4358 | 2 | 0.565487 | 1 | 0 | 0 | 31.2 | 18.8 | 150 | 0 | Thermal oil | experiment | our | N/A
Erythritol | 0.2864573 | 0.2870095 | 1.001928 | 333.7 | 118.8 | 0.8 | 1346 | 1.98 | 60 | 0.025826 | 0.054116 | 5.4358 | 2 | 0.565487 | 1 | 0 | 0 | 31.2 | 18.8 | 150 | 0 | Thermal oil | experiment | our | N/A
Erythritol | 0.2831215 | 0.3120335 | 1.102119 | 333.7 | 118.8 | 0.8 | 1346 | 1.98 | 60 | 0.025826 | 0.054116 | 5.4358 | 2 | 0.565487 | 1 | 0 | 0 | 31.2 | 18.8 | 150 | 0 | Thermal oil | experiment | our | N/A
Erythritol | 0.2804356 | 0.3371734 | 1.20232 | 333.7 | 118.8 | 0.8 | 1346 | 1.98 | 60 | 0.025826 | 0.054116 | 5.4358 | 2 | 0.565487 | 1 | 0 | 0 | 31.2 | 18.8 | 150 | 0 | Thermal oil | experiment | our | N/A
Erythritol | 0.278024 | 0.3621318 | 1.30252 | 333.7 | 118.8 | 0.8 | 1346 | 1.98 | 60 | 0.025826 | 0.054116 | 5.4358 | 2 | 0.565487 | 1 | 0 | 0 | 31.2 | 18.8 | 150 | 0 | Thermal oil | experiment | our | N/A
Erythritol | 0.2759007 | 0.3870103 | 1.402716 | 333.7 | 118.8 | 0.8 | 1346 | 1.98 | 60 | 0.025826 | 0.054116 | 5.4358 | 2 | 0.565487 | 1 | 0 | 0 | 31.2 | 18.8 | 150 | 0 | Thermal oil | experiment | our | N/A
Erythritol | 0.2739011 | 0.4116471 | 1.502904 | 333.7 | 118.8 | 0.8 | 1346 | 1.98 | 60 | 0.025826 | 0.054116 | 5.4358 | 2 | 0.565487 | 1 | 0 | 0 | 31.2 | 18.8 | 150 | 0 | Thermal oil | experiment | our | N/A
Erythritol | 0.2719217 | 0.4359181 | 1.603101 | 333.7 | 118.8 | 0.8 | 1346 | 1.98 | 60 | 0.025826 | 0.054116 | 5.4358 | 2 | 0.565487 | 1 | 0 | 0 | 31.2 | 18.8 | 150 | 0 | Thermal oil | experiment | our | N/A
Erythritol | 0.2700366 | 0.4599519 | 1.703295 | 333.7 | 118.8 | 0.8 | 1346 | 1.98 | 60 | 0.025826 | 0.054116 | 5.4358 | 2 | 0.565487 | 1 | 0 | 0 | 31.2 | 18.8 | 150 | 0 | Thermal oil | experiment | our | N/A
Erythritol | 0.2681978 | 0.483692 | 1.80349 | 333.7 | 118.8 | 0.8 | 1346 | 1.98 | 60 | 0.025826 | 0.054116 | 5.4358 | 2 | 0.565487 | 1 | 0 | 0 | 31.2 | 18.8 | 150 | 0 | Thermal oil | experiment | our | N/A
Erythritol | 0.2666979 | 0.507708 | 1.903682 | 333.7 | 118.8 | 0.8 | 1346 | 1.98 | 60 | 0.025826 | 0.054116 | 5.4358 | 2 | 0.565487 | 1 | 0 | 0 | 31.2 | 18.8 | 150 | 0 | Thermal oil | experiment | our | N/A
Erythritol | 0.2649564 | 0.5309385 | 2.003871 | 333.7 | 118.8 | 0.8 | 1346 | 1.98 | 60 | 0.025826 | 0.054116 | 5.4358 | 2 | 0.565487 | 1 | 0 | 0 | 31.2 | 18.8 | 150 | 0 | Thermal oil | experiment | our | N/A
Erythritol | 0.263178 | 0.5537427 | 2.104062 | 333.7 | 118.8 | 0.8 | 1346 | 1.98 | 60 | 0.025826 | 0.054116 | 5.4358 | 2 | 0.565487 | 1 | 0 | 0 | 31.2 | 18.8 | 150 | 0 | Thermal oil | experiment | our | N/A
Erythritol | 0.2616212 | 0.5766783 | 2.204249 | 333.7 | 118.8 | 0.8 | 1346 | 1.98 | 60 | 0.025826 | 0.054116 | 5.4358 | 2 | 0.565487 | 1 | 0 | 0 | 31.2 | 18.8 | 150 | 0 | Thermal oil | experiment | our | N/A
Erythritol | 0.2600208 | 0.5992013 | 2.304436 | 333.7 | 118.8 | 0.8 | 1346 | 1.98 | 60 | 0.025826 | 0.054116 | 5.4358 | 2 | 0.565487 | 1 | 0 | 0 | 31.2 | 18.8 | 150 | 0 | Thermal oil | experiment | our | N/A
Erythritol | 0.2583672 | 0.621276 | 2.404624 | 333.7 | 118.8 | 0.8 | 1346 | 1.98 | 60 | 0.025826 | 0.054116 | 5.4358 | 2 | 0.565487 | 1 | 0 | 0 | 31.2 | 18.8 | 150 | 0 | Thermal oil | experiment | our | N/A
Erythritol | 0.2567172 | 0.6430286 | 2.504813 | 333.7 | 118.8 | 0.8 | 1346 | 1.98 | 60 | 0.025826 | 0.054116 | 5.4358 | 2 | 0.565487 | 1 | 0 | 0 | 31.2 | 18.8 | 150 | 0 | Thermal oil | experiment | our | N/A
Erythritol | 0.2551374 | 0.6646337 | 2.6050025 | 333.7 | 118.8 | 0.8 | 1346 | 1.98 | 60 | 0.025826 | 0.054116 | 5.4358 | 2 | 0.565487 | 1 | 0 | 0 | 31.2 | 18.8 | 150 | 0 | Thermal oil | experiment | our | N/A
Erythritol | 0.2536101 | 0.6860628 | 2.7051875 | 333.7 | 118.8 | 0.8 | 1346 | 1.98 | 60 | 0.025826 | 0.054116 | 5.4358 | 2 | 0.565487 | 1 | 0 | 0 | 31.2 | 18.8 | 150 | 0 | Thermal oil | experiment | our | N/A
Erythritol | 0.2522647 | 0.707697 | 2.805375 | 333.7 | 118.8 | 0.8 | 1346 | 1.98 | 60 | 0.025826 | 0.054116 | 5.4358 | 2 | 0.565487 | 1 | 0 | 0 | 31.2 | 18.8 | 150 | 0 | Thermal oil | experiment | our | N/A
Erythritol | 0.2508131 | 0.7287548 | 2.905569 | 333.7 | 118.8 | 0.8 | 1346 | 1.98 | 60 | 0.025826 | 0.054116 | 5.4358 | 2 | 0.565487 | 1 | 0 | 0 | 31.2 | 18.8 | 150 | 0 | Thermal oil | experiment | our | N/A
Erythritol | 0.2493205 | 0.7493973 | 3.005758 | 333.7 | 118.8 | 0.8 | 1346 | 1.98 | 60 | 0.025826 | 0.054116 | 5.4358 | 2 | 0.565487 | 1 | 0 | 0 | 31.2 | 18.8 | 150 | 0 | Thermal oil | experiment | our | N/A
Erythritol | 0.2479731 | 0.7701893 | 3.105939 | 333.7 | 118.8 | 0.8 | 1346 | 1.98 | 60 | 0.025826 | 0.054116 | 5.4358 | 2 | 0.565487 | 1 | 0 | 0 | 31.2 | 18.8 | 150 | 0 | Thermal oil | experiment | our | N/A
Erythritol | 0.2467304 | 0.7910504 | 3.206133 | 333.7 | 118.8 | 0.8 | 1346 | 1.98 | 60 | 0.025826 | 0.054116 | 5.4358 | 2 | 0.565487 | 1 | 0 | 0 | 31.2 | 18.8 | 150 | 0 | Thermal oil | experiment | our | N/A
Erythritol | 0.2455856 | 0.8119872 | 3.306331 | 333.7 | 118.8 | 0.8 | 1346 | 1.98 | 60 | 0.025826 | 0.054116 | 5.4358 | 2 | 0.565487 | 1 | 0 | 0 | 31.2 | 18.8 | 150 | 0 | Thermal oil | experiment | our | N/A
Erythritol | 0.2444776 | 0.8328162 | 3.406514 | 333.7 | 118.8 | 0.8 | 1346 | 1.98 | 60 | 0.025826 | 0.054116 | 5.4358 | 2 | 0.565487 | 1 | 0 | 0 | 31.2 | 18.8 | 150 | 0 | Thermal oil | experiment | our | N/A
Erythritol | 0.2433678 | 0.8534192 | 3.506706 | 333.7 | 118.8 | 0.8 | 1346 | 1.98 | 60 | 0.025826 | 0.054116 | 5.4358 | 2 | 0.565487 | 1 | 0 | 0 | 31.2 | 18.8 | 150 | 0 | Thermal oil | experiment | our | N/A
Erythritol | 0.2423535 | 0.8741448 | 3.6069 | 333.7 | 118.8 | 0.8 | 1346 | 1.98 | 60 | 0.025826 | 0.054116 | 5.4358 | 2 | 0.565487 | 1 | 0 | 0 | 31.2 | 18.8 | 150 | 0 | Thermal oil | experiment | our | N/A
Erythritol | 0.2412767 | 0.8944356 | 3.707094 | 333.7 | 118.8 | 0.8 | 1346 | 1.98 | 60 | 0.025826 | 0.054116 | 5.4358 | 2 | 0.565487 | 1 | 0 | 0 | 31.2 | 18.8 | 150 | 0 | Thermal oil | experiment | our | N/A
Erythritol | 0.2401687 | 0.9143901 | 3.807283 | 333.7 | 118.8 | 0.8 | 1346 | 1.98 | 60 | 0.025826 | 0.054116 | 5.4358 | 2 | 0.565487 | 1 | 0 | 0 | 31.2 | 18.8 | 150 | 0 | Thermal oil | experiment | our | N/A
Erythritol | 0.2391889 | 0.9346248 | 3.907475 | 333.7 | 118.8 | 0.8 | 1346 | 1.98 | 60 | 0.025826 | 0.054116 | 5.4358 | 2 | 0.565487 | 1 | 0 | 0 | 31.2 | 18.8 | 150 | 0 | Thermal oil | experiment | our | N/A
Erythritol | 0.2382323 | 0.954755 | 4.007664 | 333.7 | 118.8 | 0.8 | 1346 | 1.98 | 60 | 0.025826 | 0.054116 | 5.4358 | 2 | 0.565487 | 1 | 0 | 0 | 31.2 | 18.8 | 150 | 0 | Thermal oil | experiment | our | N/A
Erythritol | 0.2373007 | 0.9747988 | 4.107864 | 333.7 | 118.8 | 0.8 | 1346 | 1.98 | 60 | 0.025826 | 0.054116 | 5.4358 | 2 | 0.565487 | 1 | 0 | 0 | 31.2 | 18.8 | 150 | 0 | Thermal oil | experiment | our | N/A
Erythritol | 0.2364097 | 0.9948246 | 4.208053 | 333.7 | 118.8 | 0.8 | 1346 | 1.98 | 60 | 0.025826 | 0.054116 | 5.4358 | 2 | 0.565487 | 1 | 0 | 0 | 31.2 | 18.8 | 150 | 0 | Thermal oil | experiment | our | N/A
Erythritol | 0.2355287 | 1.014715 | 4.308244 | 333.7 | 118.8 | 0.8 | 1346 | 1.98 | 60 | 0.025826 | 0.054116 | 5.4358 | 2 | 0.565487 | 1 | 0 | 0 | 31.2 | 18.8 | 150 | 0 | Thermal oil | experiment | our | N/A
Erythritol | 0.2346674 | 1.034518 | 4.408442 | 333.7 | 118.8 | 0.8 | 1346 | 1.98 | 60 | 0.025826 | 0.054116 | 5.4358 | 2 | 0.565487 | 1 | 0 | 0 | 31.2 | 18.8 | 150 | 0 | Thermal oil | experiment | our | N/A
Erythritol | 0.233804 | 1.054137 | 4.508636 | 333.7 | 118.8 | 0.8 | 1346 | 1.98 | 60 | 0.025826 | 0.054116 | 5.4358 | 2 | 0.565487 | 1 | 0 | 0 | 31.2 | 18.8 | 150 | 0 | Thermal oil | experiment | our | N/A
Erythritol | 0.2329693 | 1.073714 | 4.608822 | 333.7 | 118.8 | 0.8 | 1346 | 1.98 | 60 | 0.025826 | 0.054116 | 5.4358 | 2 | 0.565487 | 1 | 0 | 0 | 31.2 | 18.8 | 150 | 0 | Thermal oil | experiment | our | N/A
Erythritol | 0.2321983 | 1.093425 | 4.709011 | 333.7 | 118.8 | 0.8 | 1346 | 1.98 | 60 | 0.025826 | 0.054116 | 5.4358 | 2 | 0.565487 | 1 | 0 | 0 | 31.2 | 18.8 | 150 | 0 | Thermal oil | experiment | our | N/A
Erythritol | 0.2314252 | 1.112971 | 4.809206 | 333.7 | 118.8 | 0.8 | 1346 | 1.98 | 60 | 0.025826 | 0.054116 | 5.4358 | 2 | 0.565487 | 1 | 0 | 0 | 31.2 | 18.8 | 150 | 0 | Thermal oil | experiment | our | N/A
Erythritol | 0.2307056 | 1.132624 | 4.909392 | 333.7 | 118.8 | 0.8 | 1346 | 1.98 | 60 | 0.025826 | 0.054116 | 5.4358 | 2 | 0.565487 | 1 | 0 | 0 | 31.2 | 18.8 | 150 | 0 | Thermal oil | experiment | our | N/A
Erythritol | 0.2299892 | 1.15215 | 5.009583 | 333.7 | 118.8 | 0.8 | 1346 | 1.98 | 60 | 0.025826 | 0.054116 | 5.4358 | 2 | 0.565487 | 1 | 0 | 0 | 31.2 | 18.8 | 150 | 0 | Thermal oil | experiment | our | N/A
Erythritol | 0.460244 | 0.02311525 | 0.05 | 333.7 | 118.8 | 0.8 | 1346 | 1.98 | 60 | 0.025826 | 0.054116 | 5.4358 | 2 | 0.565487 | 1 | 0 | 0 | 31.2 | 18.8 | 200 | 0 | Thermal oil | experiment | our | N/A
Erythritol | 0.4263966 | 0.04272435 | 0.1001986 | 333.7 | 118.8 | 0.8 | 1346 | 1.98 | 60 | 0.025826 | 0.054116 | 5.4358 | 2 | 0.565487 | 1 | 0 | 0 | 31.2 | 18.8 | 200 | 0 | Thermal oil | experiment | our | N/A
Erythritol | 0.3925563 | 0.07866598 | 0.2003942 | 333.7 | 118.8 | 0.8 | 1346 | 1.98 | 60 | 0.025826 | 0.054116 | 5.4358 | 2 | 0.565487 | 1 | 0 | 0 | 31.2 | 18.8 | 200 | 0 | Thermal oil | experiment | our | N/A
Erythritol | 0.3768371 | 0.1132724 | 0.3005872 | 333.7 | 118.8 | 0.8 | 1346 | 1.98 | 60 | 0.025826 | 0.054116 | 5.4358 | 2 | 0.565487 | 1 | 0 | 0 | 31.2 | 18.8 | 200 | 0 | Thermal oil | experiment | our | N/A
Erythritol | 0.3638574 | 0.1458262 | 0.4007783 | 333.7 | 118.8 | 0.8 | 1346 | 1.98 | 60 | 0.025826 | 0.054116 | 5.4358 | 2 | 0.565487 | 1 | 0 | 0 | 31.2 | 18.8 | 200 | 0 | Thermal oil | experiment | our | N/A
Erythritol | 0.3551904 | 0.1779407 | 0.5009728 | 333.7 | 118.8 | 0.8 | 1346 | 1.98 | 60 | 0.025826 | 0.054116 | 5.4358 | 2 | 0.565487 | 1 | 0 | 0 | 31.2 | 18.8 | 200 | 0 | Thermal oil | experiment | our | N/A
Erythritol | 0.3482235 | 0.20934 | 0.6011656 | 333.7 | 118.8 | 0.8 | 1346 | 1.98 | 60 | 0.025826 | 0.054116 | 5.4358 | 2 | 0.565487 | 1 | 0 | 0 | 31.2 | 18.8 | 200 | 0 | Thermal oil | experiment | our | N/A
Erythritol | 0.3424953 | 0.2402109 | 0.7013556 | 333.7 | 118.8 | 0.8 | 1346 | 1.98 | 60 | 0.025826 | 0.054116 | 5.4358 | 2 | 0.565487 | 1 | 0 | 0 | 31.2 | 18.8 | 200 | 0 | Thermal oil | experiment | our | N/A
Erythritol | 0.3373276 | 0.2703828 | 0.8015436 | 333.7 | 118.8 | 0.8 | 1346 | 1.98 | 60 | 0.025826 | 0.054116 | 5.4358 | 2 | 0.565487 | 1 | 0 | 0 | 31.2 | 18.8 | 200 | 0 | Thermal oil | experiment | our | N/A
Erythritol | 0.3330482 | 0.3003225 | 0.9017389 | 333.7 | 118.8 | 0.8 | 1346 | 1.98 | 60 | 0.025826 | 0.054116 | 5.4358 | 2 | 0.565487 | 1 | 0 | 0 | 31.2 | 18.8 | 200 | 0 | Thermal oil | experiment | our | N/A
Erythritol | 0.3290101 | 0.3296483 | 1.00194 | 333.7 | 118.8 | 0.8 | 1346 | 1.98 | 60 | 0.025826 | 0.054116 | 5.4358 | 2 | 0.565487 | 1 | 0 | 0 | 31.2 | 18.8 | 200 | 0 | Thermal oil | experiment | our | N/A
Erythritol | 0.3254285 | 0.3586662 | 1.102135 | 333.7 | 118.8 | 0.8 | 1346 | 1.98 | 60 | 0.025826 | 0.054116 | 5.4358 | 2 | 0.565487 | 1 | 0 | 0 | 31.2 | 18.8 | 200 | 0 | Thermal oil | experiment | our | N/A
Erythritol | 0.3213856 | 0.3864098 | 1.202324 | 333.7 | 118.8 | 0.8 | 1346 | 1.98 | 60 | 0.025826 | 0.054116 | 5.4358 | 2 | 0.565487 | 1 | 0 | 0 | 31.2 | 18.8 | 200 | 0 | Thermal oil | experiment | our | N/A
Erythritol | 0.3181187 | 0.414354 | 1.302514 | 333.7 | 118.8 | 0.8 | 1346 | 1.98 | 60 | 0.025826 | 0.054116 | 5.4358 | 2 | 0.565487 | 1 | 0 | 0 | 31.2 | 18.8 | 200 | 0 | Thermal oil | experiment | our | N/A
Erythritol | 0.3151003 | 0.441992 | 1.4027025 | 333.7 | 118.8 | 0.8 | 1346 | 1.98 | 60 | 0.025826 | 0.054116 | 5.4358 | 2 | 0.565487 | 1 | 0 | 0 | 31.2 | 18.8 | 200 | 0 | Thermal oil | experiment | our | N/A
Erythritol | 0.3116799 | 0.4684223 | 1.502896 | 333.7 | 118.8 | 0.8 | 1346 | 1.98 | 60 | 0.025826 | 0.054116 | 5.4358 | 2 | 0.565487 | 1 | 0 | 0 | 31.2 | 18.8 | 200 | 0 | Thermal oil | experiment | our | N/A
Erythritol | 0.3086578 | 0.4948061 | 1.60309 | 333.7 | 118.8 | 0.8 | 1346 | 1.98 | 60 | 0.025826 | 0.054116 | 5.4358 | 2 | 0.565487 | 1 | 0 | 0 | 31.2 | 18.8 | 200 | 0 | Thermal oil | experiment | our | N/A
Erythritol | 0.3058322 | 0.5209163 | 1.703275 | 333.7 | 118.8 | 0.8 | 1346 | 1.98 | 60 | 0.025826 | 0.054116 | 5.4358 | 2 | 0.565487 | 1 | 0 | 0 | 31.2 | 18.8 | 200 | 0 | Thermal oil | experiment | our | N/A
Erythritol | 0.303173 | 0.5467604 | 1.80346 | 333.7 | 118.8 | 0.8 | 1346 | 1.98 | 60 | 0.025826 | 0.054116 | 5.4358 | 2 | 0.565487 | 1 | 0 | 0 | 31.2 | 18.8 | 200 | 0 | Thermal oil | experiment | our | N/A
Erythritol | 0.3008107 | 0.5726361 | 1.903643 | 333.7 | 118.8 | 0.8 | 1346 | 1.98 | 60 | 0.025826 | 0.054116 | 5.4358 | 2 | 0.565487 | 1 | 0 | 0 | 31.2 | 18.8 | 200 | 0 | Thermal oil | experiment | our | N/A
Erythritol | 0.2984425 | 0.5980258 | 2.0038225 | 333.7 | 118.8 | 0.8 | 1346 | 1.98 | 60 | 0.025826 | 0.054116 | 5.4358 | 2 | 0.565487 | 1 | 0 | 0 | 31.2 | 18.8 | 200 | 0 | Thermal oil | experiment | our | N/A
Erythritol | 0.2962367 | 0.6232861 | 2.104014 | 333.7 | 118.8 | 0.8 | 1346 | 1.98 | 60 | 0.025826 | 0.054116 | 5.4358 | 2 | 0.565487 | 1 | 0 | 0 | 31.2 | 18.8 | 200 | 0 | Thermal oil | experiment | our | N/A
Erythritol | 0.2939979 | 0.6480316 | 2.204205 | 333.7 | 118.8 | 0.8 | 1346 | 1.98 | 60 | 0.025826 | 0.054116 | 5.4358 | 2 | 0.565487 | 1 | 0 | 0 | 31.2 | 18.8 | 200 | 0 | Thermal oil | experiment | our | N/A
Erythritol | 0.2919122 | 0.6726795 | 2.30439 | 333.7 | 118.8 | 0.8 | 1346 | 1.98 | 60 | 0.025826 | 0.054116 | 5.4358 | 2 | 0.565487 | 1 | 0 | 0 | 31.2 | 18.8 | 200 | 0 | Thermal oil | experiment | our | N/A
Erythritol | 0.2899691 | 0.6972532 | 2.4045775 | 333.7 | 118.8 | 0.8 | 1346 | 1.98 | 60 | 0.025826 | 0.054116 | 5.4358 | 2 | 0.565487 | 1 | 0 | 0 | 31.2 | 18.8 | 200 | 0 | Thermal oil | experiment | our | N/A
Erythritol | 0.2881764 | 0.721815 | 2.504768 | 333.7 | 118.8 | 0.8 | 1346 | 1.98 | 60 | 0.025826 | 0.054116 | 5.4358 | 2 | 0.565487 | 1 | 0 | 0 | 31.2 | 18.8 | 200 | 0 | Thermal oil | experiment | our | N/A
Erythritol | 0.2866128 | 0.7466119 | 2.60495 | 333.7 | 118.8 | 0.8 | 1346 | 1.98 | 60 | 0.025826 | 0.054116 | 5.4358 | 2 | 0.565487 | 1 | 0 | 0 | 31.2 | 18.8 | 200 | 0 | Thermal oil | experiment | our | N/A
Erythritol | 0.2851868 | 0.7714715 | 2.705144 | 333.7 | 118.8 | 0.8 | 1346 | 1.98 | 60 | 0.025826 | 0.054116 | 5.4358 | 2 | 0.565487 | 1 | 0 | 0 | 31.2 | 18.8 | 200 | 0 | Thermal oil | experiment | our | N/A
Erythritol | 0.2838719 | 0.796357 | 2.805339 | 333.7 | 118.8 | 0.8 | 1346 | 1.98 | 60 | 0.025826 | 0.054116 | 5.4358 | 2 | 0.565487 | 1 | 0 | 0 | 31.2 | 18.8 | 200 | 0 | Thermal oil | experiment | our | N/A
Erythritol | 0.2825289 | 0.8208972 | 2.905533 | 333.7 | 118.8 | 0.8 | 1346 | 1.98 | 60 | 0.025826 | 0.054116 | 5.4358 | 2 | 0.565487 | 1 | 0 | 0 | 31.2 | 18.8 | 200 | 0 | Thermal oil | experiment | our | N/A
Erythritol | 0.2812077 | 0.8452323 | 3.005722 | 333.7 | 118.8 | 0.8 | 1346 | 1.98 | 60 | 0.025826 | 0.054116 | 5.4358 | 2 | 0.565487 | 1 | 0 | 0 | 31.2 | 18.8 | 200 | 0 | Thermal oil | experiment | our | N/A
Erythritol | 0.2799634 | 0.8695415 | 3.105911 | 333.7 | 118.8 | 0.8 | 1346 | 1.98 | 60 | 0.025826 | 0.054116 | 5.4358 | 2 | 0.565487 | 1 | 0 | 0 | 31.2 | 18.8 | 200 | 0 | Thermal oil | experiment | our | N/A
Erythritol | 0.278628 | 0.8933109 | 3.206106 | 333.7 | 118.8 | 0.8 | 1346 | 1.98 | 60 | 0.025826 | 0.054116 | 5.4358 | 2 | 0.565487 | 1 | 0 | 0 | 31.2 | 18.8 | 200 | 0 | Thermal oil | experiment | our | N/A
Erythritol | 0.2773767 | 0.9170897 | 3.306297 | 333.7 | 118.8 | 0.8 | 1346 | 1.98 | 60 | 0.025826 | 0.054116 | 5.4358 | 2 | 0.565487 | 1 | 0 | 0 | 31.2 | 18.8 | 200 | 0 | Thermal oil | experiment | our | N/A
Erythritol | 0.2761856 | 0.9408209 | 3.406481 | 333.7 | 118.8 | 0.8 | 1346 | 1.98 | 60 | 0.025826 | 0.054116 | 5.4358 | 2 | 0.565487 | 1 | 0 | 0 | 31.2 | 18.8 | 200 | 0 | Thermal oil | experiment | our | N/A
Erythritol | 0.2750111 | 0.9643707 | 3.506661 | 333.7 | 118.8 | 0.8 | 1346 | 1.98 | 60 | 0.025826 | 0.054116 | 5.4358 | 2 | 0.565487 | 1 | 0 | 0 | 31.2 | 18.8 | 200 | 0 | Thermal oil | experiment | our | N/A
Erythritol | 0.2737767 | 0.9874731 | 3.606856 | 333.7 | 118.8 | 0.8 | 1346 | 1.98 | 60 | 0.025826 | 0.054116 | 5.4358 | 2 | 0.565487 | 1 | 0 | 0 | 31.2 | 18.8 | 200 | 0 | Thermal oil | experiment | our | N/A
Erythritol | 0.2725832 | 1.01048 | 3.70705 | 333.7 | 118.8 | 0.8 | 1346 | 1.98 | 60 | 0.025826 | 0.054116 | 5.4358 | 2 | 0.565487 | 1 | 0 | 0 | 31.2 | 18.8 | 200 | 0 | Thermal oil | experiment | our | N/A
Erythritol | 0.2714147 | 1.033344 | 3.80725 | 333.7 | 118.8 | 0.8 | 1346 | 1.98 | 60 | 0.025826 | 0.054116 | 5.4358 | 2 | 0.565487 | 1 | 0 | 0 | 31.2 | 18.8 | 200 | 0 | Thermal oil | experiment | our | N/A
Erythritol | 0.2702976 | 1.056174 | 3.90745 | 333.7 | 118.8 | 0.8 | 1346 | 1.98 | 60 | 0.025826 | 0.054116 | 5.4358 | 2 | 0.565487 | 1 | 0 | 0 | 31.2 | 18.8 | 200 | 0 | Thermal oil | experiment | our | N/A
Erythritol | 0.2692602 | 1.079099 | 4.007644 | 333.7 | 118.8 | 0.8 | 1346 | 1.98 | 60 | 0.025826 | 0.054116 | 5.4358 | 2 | 0.565487 | 1 | 0 | 0 | 31.2 | 18.8 | 200 | 0 | Thermal oil | experiment | our | N/A
Erythritol | 0.26842 | 1.102624 | 4.107831 | 333.7 | 118.8 | 0.8 | 1346 | 1.98 | 60 | 0.025826 | 0.054116 | 5.4358 | 2 | 0.565487 | 1 | 0 | 0 | 31.2 | 18.8 | 200 | 0 | Thermal oil | experiment | our | N/A
Erythritol | 0.2675361 | 1.125794 | 4.208008 | 333.7 | 118.8 | 0.8 | 1346 | 1.98 | 60 | 0.025826 | 0.054116 | 5.4358 | 2 | 0.565487 | 1 | 0 | 0 | 31.2 | 18.8 | 200 | 0 | Thermal oil | experiment | our | N/A
Erythritol | 0.2665615 | 1.1484 | 4.308197 | 333.7 | 118.8 | 0.8 | 1346 | 1.98 | 60 | 0.025826 | 0.054116 | 5.4358 | 2 | 0.565487 | 1 | 0 | 0 | 31.2 | 18.8 | 200 | 0 | Thermal oil | experiment | our | N/A
Erythritol | 0.2656838 | 1.171236 | 4.408383 | 333.7 | 118.8 | 0.8 | 1346 | 1.98 | 60 | 0.025826 | 0.054116 | 5.4358 | 2 | 0.565487 | 1 | 0 | 0 | 31.2 | 18.8 | 200 | 0 | Thermal oil | experiment | our | N/A
Erythritol | 0.2648 | 1.193869 | 4.508569 | 333.7 | 118.8 | 0.8 | 1346 | 1.98 | 60 | 0.025826 | 0.054116 | 5.4358 | 2 | 0.565487 | 1 | 0 | 0 | 31.2 | 18.8 | 200 | 0 | Thermal oil | experiment | our | N/A
Erythritol | 0.2639439 | 1.21645 | 4.608744 | 333.7 | 118.8 | 0.8 | 1346 | 1.98 | 60 | 0.025826 | 0.054116 | 5.4358 | 2 | 0.565487 | 1 | 0 | 0 | 31.2 | 18.8 | 200 | 0 | Thermal oil | experiment | our | N/A
Erythritol | 0.2630755 | 1.238804 | 4.708931 | 333.7 | 118.8 | 0.8 | 1346 | 1.98 | 60 | 0.025826 | 0.054116 | 5.4358 | 2 | 0.565487 | 1 | 0 | 0 | 31.2 | 18.8 | 200 | 0 | Thermal oil | experiment | our | N/A
Erythritol | 0.2623776 | 1.261805 | 4.809119 | 333.7 | 118.8 | 0.8 | 1346 | 1.98 | 60 | 0.025826 | 0.054116 | 5.4358 | 2 | 0.565487 | 1 | 0 | 0 | 31.2 | 18.8 | 200 | 0 | Thermal oil | experiment | our | N/A
Erythritol | 0.2615583 | 1.28407 | 4.909308 | 333.7 | 118.8 | 0.8 | 1346 | 1.98 | 60 | 0.025826 | 0.054116 | 5.4358 | 2 | 0.565487 | 1 | 0 | 0 | 31.2 | 18.8 | 200 | 0 | Thermal oil | experiment | our | N/A
Erythritol | 0.2605862 | 1.305405 | 5.009494 | 333.7 | 118.8 | 0.8 | 1346 | 1.98 | 60 | 0.025826 | 0.054116 | 5.4358 | 2 | 0.565487 | 1 | 0 | 0 | 31.2 | 18.8 | 200 | 0 | Thermal oil | experiment | our | N/A
Erythritol | 0.5093868 | 0.02558806 | 0.05 | 333.7 | 118.8 | 0.8 | 1346 | 1.98 | 60 | 0.025826 | 0.054116 | 5.4358 | 2 | 0.565487 | 1 | 0 | 0 | 31.2 | 18.8 | 250 | 0 | Thermal oil | experiment | our | N/A
Erythritol | 0.4850525 | 0.04860523 | 0.1002061 | 333.7 | 118.8 | 0.8 | 1346 | 1.98 | 60 | 0.025826 | 0.054116 | 5.4358 | 2 | 0.565487 | 1 | 0 | 0 | 31.2 | 18.8 | 250 | 0 | Thermal oil | experiment | our | N/A
Erythritol | 0.4468556 | 0.08955098 | 0.2004025 | 333.7 | 118.8 | 0.8 | 1346 | 1.98 | 60 | 0.025826 | 0.054116 | 5.4358 | 2 | 0.565487 | 1 | 0 | 0 | 31.2 | 18.8 | 250 | 0 | Thermal oil | experiment | our | N/A
Erythritol | 0.4231409 | 0.1271923 | 0.3005908 | 333.7 | 118.8 | 0.8 | 1346 | 1.98 | 60 | 0.025826 | 0.054116 | 5.4358 | 2 | 0.565487 | 1 | 0 | 0 | 31.2 | 18.8 | 250 | 0 | Thermal oil | experiment | our | N/A
Erythritol | 0.4065193 | 0.1629235 | 0.4007767 | 333.7 | 118.8 | 0.8 | 1346 | 1.98 | 60 | 0.025826 | 0.054116 | 5.4358 | 2 | 0.565487 | 1 | 0 | 0 | 31.2 | 18.8 | 250 | 0 | Thermal oil | experiment | our | N/A
Erythritol | 0.3939262 | 0.1973473 | 0.5009753 | 333.7 | 118.8 | 0.8 | 1346 | 1.98 | 60 | 0.025826 | 0.054116 | 5.4358 | 2 | 0.565487 | 1 | 0 | 0 | 31.2 | 18.8 | 250 | 0 | Thermal oil | experiment | our | N/A
Erythritol | 0.3849909 | 0.2314422 | 0.6011628 | 333.7 | 118.8 | 0.8 | 1346 | 1.98 | 60 | 0.025826 | 0.054116 | 5.4358 | 2 | 0.565487 | 1 | 0 | 0 | 31.2 | 18.8 | 250 | 0 | Thermal oil | experiment | our | N/A
Erythritol | 0.3781241 | 0.2651967 | 0.7013483 | 333.7 | 118.8 | 0.8 | 1346 | 1.98 | 60 | 0.025826 | 0.054116 | 5.4358 | 2 | 0.565487 | 1 | 0 | 0 | 31.2 | 18.8 | 250 | 0 | Thermal oil | experiment | our | N/A
Erythritol | 0.3717387 | 0.2979625 | 0.8015375 | 333.7 | 118.8 | 0.8 | 1346 | 1.98 | 60 | 0.025826 | 0.054116 | 5.4358 | 2 | 0.565487 | 1 | 0 | 0 | 31.2 | 18.8 | 250 | 0 | Thermal oil | experiment | our | N/A
Erythritol | 0.3663998 | 0.3303932 | 0.9017286 | 333.7 | 118.8 | 0.8 | 1346 | 1.98 | 60 | 0.025826 | 0.054116 | 5.4358 | 2 | 0.565487 | 1 | 0 | 0 | 31.2 | 18.8 | 250 | 0 | Thermal oil | experiment | our | N/A
Erythritol | 0.3616468 | 0.3623374 | 1.00191 | 333.7 | 118.8 | 0.8 | 1346 | 1.98 | 60 | 0.025826 | 0.054116 | 5.4358 | 2 | 0.565487 | 1 | 0 | 0 | 31.2 | 18.8 | 250 | 0 | Thermal oil | experiment | our | N/A
Erythritol | 0.3572597 | 0.3937312 | 1.102087 | 333.7 | 118.8 | 0.8 | 1346 | 1.98 | 60 | 0.025826 | 0.054116 | 5.4358 | 2 | 0.565487 | 1 | 0 | 0 | 31.2 | 18.8 | 250 | 0 | Thermal oil | experiment | our | N/A
Erythritol | 0.3531197 | 0.4245461 | 1.2022725 | 333.7 | 118.8 | 0.8 | 1346 | 1.98 | 60 | 0.025826 | 0.054116 | 5.4358 | 2 | 0.565487 | 1 | 0 | 0 | 31.2 | 18.8 | 250 | 0 | Thermal oil | experiment | our | N/A
Erythritol | 0.3494212 | 0.4551073 | 1.302461 | 333.7 | 118.8 | 0.8 | 1346 | 1.98 | 60 | 0.025826 | 0.054116 | 5.4358 | 2 | 0.565487 | 1 | 0 | 0 | 31.2 | 18.8 | 250 | 0 | Thermal oil | experiment | our | N/A
Erythritol | 0.3461142 | 0.4854766 | 1.402649 | 333.7 | 118.8 | 0.8 | 1346 | 1.98 | 60 | 0.025826 | 0.054116 | 5.4358 | 2 | 0.565487 | 1 | 0 | 0 | 31.2 | 18.8 | 250 | 0 | Thermal oil | experiment | our | N/A
Erythritol | 0.3425522 | 0.5148023 | 1.502843 | 333.7 | 118.8 | 0.8 | 1346 | 1.98 | 60 | 0.025826 | 0.054116 | 5.4358 | 2 | 0.565487 | 1 | 0 | 0 | 31.2 | 18.8 | 250 | 0 | Thermal oil | experiment | our | N/A
Erythritol | 0.339396 | 0.544063 | 1.603033 | 333.7 | 118.8 | 0.8 | 1346 | 1.98 | 60 | 0.025826 | 0.054116 | 5.4358 | 2 | 0.565487 | 1 | 0 | 0 | 31.2 | 18.8 | 250 | 0 | Thermal oil | experiment | our | N/A
Erythritol | 0.336162 | 0.572559 | 1.703223 | 333.7 | 118.8 | 0.8 | 1346 | 1.98 | 60 | 0.025826 | 0.054116 | 5.4358 | 2 | 0.565487 | 1 | 0 | 0 | 31.2 | 18.8 | 250 | 0 | Thermal oil | experiment | our | N/A
Erythritol | 0.3331421 | 0.6007919 | 1.803411 | 333.7 | 118.8 | 0.8 | 1346 | 1.98 | 60 | 0.025826 | 0.054116 | 5.4358 | 2 | 0.565487 | 1 | 0 | 0 | 31.2 | 18.8 | 250 | 0 | Thermal oil | experiment | our | N/A
Erythritol | 0.3305242 | 0.6291872 | 1.903604 | 333.7 | 118.8 | 0.8 | 1346 | 1.98 | 60 | 0.025826 | 0.054116 | 5.4358 | 2 | 0.565487 | 1 | 0 | 0 | 31.2 | 18.8 | 250 | 0 | Thermal oil | experiment | our | N/A
Erythritol | 0.3280714 | 0.6573877 | 2.003794 | 333.7 | 118.8 | 0.8 | 1346 | 1.98 | 60 | 0.025826 | 0.054116 | 5.4358 | 2 | 0.565487 | 1 | 0 | 0 | 31.2 | 18.8 | 250 | 0 | Thermal oil | experiment | our | N/A
Erythritol | 0.325776 | 0.6854271 | 2.103983 | 333.7 | 118.8 | 0.8 | 1346 | 1.98 | 60 | 0.025826 | 0.054116 | 5.4358 | 2 | 0.565487 | 1 | 0 | 0 | 31.2 | 18.8 | 250 | 0 | Thermal oil | experiment | our | N/A
Erythritol | 0.3234692 | 0.7129829 | 2.204176 | 333.7 | 118.8 | 0.8 | 1346 | 1.98 | 60 | 0.025826 | 0.054116 | 5.4358 | 2 | 0.565487 | 1 | 0 | 0 | 31.2 | 18.8 | 250 | 0 | Thermal oil | experiment | our | N/A
Erythritol | 0.321077 | 0.7398776 | 2.304362 | 333.7 | 118.8 | 0.8 | 1346 | 1.98 | 60 | 0.025826 | 0.054116 | 5.4358 | 2 | 0.565487 | 1 | 0 | 0 | 31.2 | 18.8 | 250 | 0 | Thermal oil | experiment | our | N/A
Erythritol | 0.3188039 | 0.7665819 | 2.404556 | 333.7 | 118.8 | 0.8 | 1346 | 1.98 | 60 | 0.025826 | 0.054116 | 5.4358 | 2 | 0.565487 | 1 | 0 | 0 | 31.2 | 18.8 | 250 | 0 | Thermal oil | experiment | our | N/A
Erythritol | 0.3163941 | 0.7924884 | 2.504751 | 333.7 | 118.8 | 0.8 | 1346 | 1.98 | 60 | 0.025826 | 0.054116 | 5.4358 | 2 | 0.565487 | 1 | 0 | 0 | 31.2 | 18.8 | 250 | 0 | Thermal oil | experiment | our | N/A
Erythritol | 0.3143327 | 0.8188155 | 2.6049325 | 333.7 | 118.8 | 0.8 | 1346 | 1.98 | 60 | 0.025826 | 0.054116 | 5.4358 | 2 | 0.565487 | 1 | 0 | 0 | 31.2 | 18.8 | 250 | 0 | Thermal oil | experiment | our | N/A
Erythritol | 0.3121852 | 0.8444983 | 2.70512 | 333.7 | 118.8 | 0.8 | 1346 | 1.98 | 60 | 0.025826 | 0.054116 | 5.4358 | 2 | 0.565487 | 1 | 0 | 0 | 31.2 | 18.8 | 250 | 0 | Thermal oil | experiment | our | N/A
Erythritol | 0.3100624 | 0.8698206 | 2.805308 | 333.7 | 118.8 | 0.8 | 1346 | 1.98 | 60 | 0.025826 | 0.054116 | 5.4358 | 2 | 0.565487 | 1 | 0 | 0 | 31.2 | 18.8 | 250 | 0 | Thermal oil | experiment | our | N/A
Erythritol | 0.3080824 | 0.8951335 | 2.9055 | 333.7 | 118.8 | 0.8 | 1346 | 1.98 | 60 | 0.025826 | 0.054116 | 5.4358 | 2 | 0.565487 | 1 | 0 | 0 | 31.2 | 18.8 | 250 | 0 | Thermal oil | experiment | our | N/A
Erythritol | 0.306255 | 0.9205073 | 3.005689 | 333.7 | 118.8 | 0.8 | 1346 | 1.98 | 60 | 0.025826 | 0.054116 | 5.4358 | 2 | 0.565487 | 1 | 0 | 0 | 31.2 | 18.8 | 250 | 0 | Thermal oil | experiment | our | N/A
Erythritol | 0.3043427 | 0.9452505 | 3.105875 | 333.7 | 118.8 | 0.8 | 1346 | 1.98 | 60 | 0.025826 | 0.054116 | 5.4358 | 2 | 0.565487 | 1 | 0 | 0 | 31.2 | 18.8 | 250 | 0 | Thermal oil | experiment | our | N/A
Erythritol | 0.3024983 | 0.9698289 | 3.206064 | 333.7 | 118.8 | 0.8 | 1346 | 1.98 | 60 | 0.025826 | 0.054116 | 5.4358 | 2 | 0.565487 | 1 | 0 | 0 | 31.2 | 18.8 | 250 | 0 | Thermal oil | experiment | our | N/A
Erythritol | 0.3010256 | 0.9952677 | 3.306256 | 333.7 | 118.8 | 0.8 | 1346 | 1.98 | 60 | 0.025826 | 0.054116 | 5.4358 | 2 | 0.565487 | 1 | 0 | 0 | 31.2 | 18.8 | 250 | 0 | Thermal oil | experiment | our | N/A
Erythritol | 0.2994153 | 1.01994 | 3.406439 | 333.7 | 118.8 | 0.8 | 1346 | 1.98 | 60 | 0.025826 | 0.054116 | 5.4358 | 2 | 0.565487 | 1 | 0 | 0 | 31.2 | 18.8 | 250 | 0 | Thermal oil | experiment | our | N/A
Erythritol | 0.2978295 | 1.044377 | 3.506625 | 333.7 | 118.8 | 0.8 | 1346 | 1.98 | 60 | 0.025826 | 0.054116 | 5.4358 | 2 | 0.565487 | 1 | 0 | 0 | 31.2 | 18.8 | 250 | 0 | Thermal oil | experiment | our | N/A
Erythritol | 0.2963844 | 1.069003 | 3.606811 | 333.7 | 118.8 | 0.8 | 1346 | 1.98 | 60 | 0.025826 | 0.054116 | 5.4358 | 2 | 0.565487 | 1 | 0 | 0 | 31.2 | 18.8 | 250 | 0 | Thermal oil | experiment | our | N/A
Erythritol | 0.2953186 | 1.094744 | 3.706992 | 333.7 | 118.8 | 0.8 | 1346 | 1.98 | 60 | 0.025826 | 0.054116 | 5.4358 | 2 | 0.565487 | 1 | 0 | 0 | 31.2 | 18.8 | 250 | 0 | Thermal oil | experiment | our | N/A
Erythritol | 0.2938329 | 1.118676 | 3.807183 | 333.7 | 118.8 | 0.8 | 1346 | 1.98 | 60 | 0.025826 | 0.054116 | 5.4358 | 2 | 0.565487 | 1 | 0 | 0 | 31.2 | 18.8 | 250 | 0 | Thermal oil | experiment | our | N/A
Erythritol | 0.2923208 | 1.142204 | 3.907364 | 333.7 | 118.8 | 0.8 | 1346 | 1.98 | 60 | 0.025826 | 0.054116 | 5.4358 | 2 | 0.565487 | 1 | 0 | 0 | 31.2 | 18.8 | 250 | 0 | Thermal oil | experiment | our | N/A
Erythritol | 0.2912019 | 1.167004 | 4.007544 | 333.7 | 118.8 | 0.8 | 1346 | 1.98 | 60 | 0.025826 | 0.054116 | 5.4358 | 2 | 0.565487 | 1 | 0 | 0 | 31.2 | 18.8 | 250 | 0 | Thermal oil | experiment | our | N/A
Erythritol | 0.2900619 | 1.191498 | 4.107736 | 333.7 | 118.8 | 0.8 | 1346 | 1.98 | 60 | 0.025826 | 0.054116 | 5.4358 | 2 | 0.565487 | 1 | 0 | 0 | 31.2 | 18.8 | 250 | 0 | Thermal oil | experiment | our | N/A
Erythritol | 0.288945 | 1.215858 | 4.207922 | 333.7 | 118.8 | 0.8 | 1346 | 1.98 | 60 | 0.025826 | 0.054116 | 5.4358 | 2 | 0.565487 | 1 | 0 | 0 | 31.2 | 18.8 | 250 | 0 | Thermal oil | experiment | our | N/A
Erythritol | 0.2878308 | 1.240005 | 4.308106 | 333.7 | 118.8 | 0.8 | 1346 | 1.98 | 60 | 0.025826 | 0.054116 | 5.4358 | 2 | 0.565487 | 1 | 0 | 0 | 31.2 | 18.8 | 250 | 0 | Thermal oil | experiment | our | N/A
Erythritol | 0.2866172 | 1.263492 | 4.408292 | 333.7 | 118.8 | 0.8 | 1346 | 1.98 | 60 | 0.025826 | 0.054116 | 5.4358 | 2 | 0.565487 | 1 | 0 | 0 | 31.2 | 18.8 | 250 | 0 | Thermal oil | experiment | our | N/A
Erythritol | 0.285468 | 1.287025 | 4.508475 | 333.7 | 118.8 | 0.8 | 1346 | 1.98 | 60 | 0.025826 | 0.054116 | 5.4358 | 2 | 0.565487 | 1 | 0 | 0 | 31.2 | 18.8 | 250 | 0 | Thermal oil | experiment | our | N/A
Erythritol | 0.2842459 | 1.309993 | 4.608661 | 333.7 | 118.8 | 0.8 | 1346 | 1.98 | 60 | 0.025826 | 0.054116 | 5.4358 | 2 | 0.565487 | 1 | 0 | 0 | 31.2 | 18.8 | 250 | 0 | Thermal oil | experiment | our | N/A
Erythritol | 0.2835341 | 1.335118 | 4.708844 | 333.7 | 118.8 | 0.8 | 1346 | 1.98 | 60 | 0.025826 | 0.054116 | 5.4358 | 2 | 0.565487 | 1 | 0 | 0 | 31.2 | 18.8 | 250 | 0 | Thermal oil | experiment | our | N/A
Erythritol | 0.2826004 | 1.359033 | 4.809028 | 333.7 | 118.8 | 0.8 | 1346 | 1.98 | 60 | 0.025826 | 0.054116 | 5.4358 | 2 | 0.565487 | 1 | 0 | 0 | 31.2 | 18.8 | 250 | 0 | Thermal oil | experiment | our | N/A
Erythritol | 0.2816414 | 1.382639 | 4.909217 | 333.7 | 118.8 | 0.8 | 1346 | 1.98 | 60 | 0.025826 | 0.054116 | 5.4358 | 2 | 0.565487 | 1 | 0 | 0 | 31.2 | 18.8 | 250 | 0 | Thermal oil | experiment | our | N/A
Erythritol | 0.2807167 | 1.40622 | 5.009392 | 333.7 | 118.8 | 0.8 | 1346 | 1.98 | 60 | 0.025826 | 0.054116 | 5.4358 | 2 | 0.565487 | 1 | 0 | 0 | 31.2 | 18.8 | 250 | 0 | Thermal oil | experiment | our | N/A
Erythritol | 0.09408189 | 0.04704095 | 0.5 | 333.7 | 118.8 | 0.8 | 1346 | 1.98 | 29.760772 | 0 | 0.022619 | 0 | 2 | 0.094248 | 1 | 0 | 0 | 21.2 | 8.8 | 300 | 0 | Thermal oil | simulation | our | N/A
Erythritol | 0.09059578 | 0.09059578 | 1 | 333.7 | 118.8 | 0.8 | 1346 | 1.98 | 29.760772 | 0 | 0.022619 | 0 | 2 | 0.094248 | 1 | 0 | 0 | 21.2 | 8.8 | 300 | 0 | Thermal oil | simulation | our | N/A
Erythritol | 0.08932105 | 0.1339816 | 1.5 | 333.7 | 118.8 | 0.8 | 1346 | 1.98 | 29.760772 | 0 | 0.022619 | 0 | 2 | 0.094248 | 1 | 0 | 0 | 21.2 | 8.8 | 300 | 0 | Thermal oil | simulation | our | N/A
Erythritol | 0.08854309 | 0.1770862 | 2 | 333.7 | 118.8 | 0.8 | 1346 | 1.98 | 29.760772 | 0 | 0.022619 | 0 | 2 | 0.094248 | 1 | 0 | 0 | 21.2 | 8.8 | 300 | 0 | Thermal oil | simulation | our | N/A
Erythritol | 0.08801124 | 0.2200281 | 2.5 | 333.7 | 118.8 | 0.8 | 1346 | 1.98 | 29.760772 | 0 | 0.022619 | 0 | 2 | 0.094248 | 1 | 0 | 0 | 21.2 | 8.8 | 300 | 0 | Thermal oil | simulation | our | N/A
Erythritol | 0.08765475 | 0.2629643 | 3 | 333.7 | 118.8 | 0.8 | 1346 | 1.98 | 29.760772 | 0 | 0.022619 | 0 | 2 | 0.094248 | 1 | 0 | 0 | 21.2 | 8.8 | 300 | 0 | Thermal oil | simulation | our | N/A
Erythritol | 0.08741005 | 0.3059352 | 3.5 | 333.7 | 118.8 | 0.8 | 1346 | 1.98 | 29.760772 | 0 | 0.022619 | 0 | 2 | 0.094248 | 1 | 0 | 0 | 21.2 | 8.8 | 300 | 0 | Thermal oil | simulation | our | N/A
Erythritol | 0.08722394 | 0.3488958 | 4 | 333.7 | 118.8 | 0.8 | 1346 | 1.98 | 29.760772 | 0 | 0.022619 | 0 | 2 | 0.094248 | 1 | 0 | 0 | 21.2 | 8.8 | 300 | 0 | Thermal oil | simulation | our | N/A
Erythritol | 0.08709249 | 0.3919162 | 4.5 | 333.7 | 118.8 | 0.8 | 1346 | 1.98 | 29.760772 | 0 | 0.022619 | 0 | 2 | 0.094248 | 1 | 0 | 0 | 21.2 | 8.8 | 300 | 0 | Thermal oil | simulation | our | N/A
Erythritol | 0.08700044 | 0.4350022 | 5 | 333.7 | 118.8 | 0.8 | 1346 | 1.98 | 29.760772 | 0 | 0.022619 | 0 | 2 | 0.094248 | 1 | 0 | 0 | 21.2 | 8.8 | 300 | 0 | Thermal oil | simulation | our | N/A
Erythritol | 0.08692315 | 0.4780773 | 5.5 | 333.7 | 118.8 | 0.8 | 1346 | 1.98 | 29.760772 | 0 | 0.022619 | 0 | 2 | 0.094248 | 1 | 0 | 0 | 21.2 | 8.8 | 300 | 0 | Thermal oil | simulation | our | N/A
Erythritol | 0.08684499 | 0.52107 | 6 | 333.7 | 118.8 | 0.8 | 1346 | 1.98 | 29.760772 | 0 | 0.022619 | 0 | 2 | 0.094248 | 1 | 0 | 0 | 21.2 | 8.8 | 300 | 0 | Thermal oil | simulation | our | N/A
Erythritol | 0.08676134 | 0.5639487 | 6.5 | 333.7 | 118.8 | 0.8 | 1346 | 1.98 | 29.760772 | 0 | 0.022619 | 0 | 2 | 0.094248 | 1 | 0 | 0 | 21.2 | 8.8 | 300 | 0 | Thermal oil | simulation | our | N/A
Erythritol | 0.08666096 | 0.6066267 | 7 | 333.7 | 118.8 | 0.8 | 1346 | 1.98 | 29.760772 | 0 | 0.022619 | 0 | 2 | 0.094248 | 1 | 0 | 0 | 21.2 | 8.8 | 300 | 0 | Thermal oil | simulation | our | N/A
Erythritol | 0.08653351 | 0.6490014 | 7.5 | 333.7 | 118.8 | 0.8 | 1346 | 1.98 | 29.760772 | 0 | 0.022619 | 0 | 2 | 0.094248 | 1 | 0 | 0 | 21.2 | 8.8 | 300 | 0 | Thermal oil | simulation | our | N/A
Erythritol | 0.08637145 | 0.6909716 | 8 | 333.7 | 118.8 | 0.8 | 1346 | 1.98 | 29.760772 | 0 | 0.022619 | 0 | 2 | 0.094248 | 1 | 0 | 0 | 21.2 | 8.8 | 300 | 0 | Thermal oil | simulation | our | N/A
Erythritol | 0.0861635 | 0.7323897 | 8.5 | 333.7 | 118.8 | 0.8 | 1346 | 1.98 | 29.760772 | 0 | 0.022619 | 0 | 2 | 0.094248 | 1 | 0 | 0 | 21.2 | 8.8 | 300 | 0 | Thermal oil | simulation | our | N/A
Erythritol | 0.08588867 | 0.772998 | 9 | 333.7 | 118.8 | 0.8 | 1346 | 1.98 | 29.760772 | 0 | 0.022619 | 0 | 2 | 0.094248 | 1 | 0 | 0 | 21.2 | 8.8 | 300 | 0 | Thermal oil | simulation | our | N/A
Erythritol | 0.08554016 | 0.8126315 | 9.5 | 333.7 | 118.8 | 0.8 | 1346 | 1.98 | 29.760772 | 0 | 0.022619 | 0 | 2 | 0.094248 | 1 | 0 | 0 | 21.2 | 8.8 | 300 | 0 | Thermal oil | simulation | our | N/A
Erythritol | 0.08507927 | 0.8507927 | 10 | 333.7 | 118.8 | 0.8 | 1346 | 1.98 | 29.760772 | 0 | 0.022619 | 0 | 2 | 0.094248 | 1 | 0 | 0 | 21.2 | 8.8 | 300 | 0 | Thermal oil | simulation | our | N/A
Erythritol | 0.08442971 | 0.886512 | 10.5 | 333.7 | 118.8 | 0.8 | 1346 | 1.98 | 29.760772 | 0 | 0.022619 | 0 | 2 | 0.094248 | 1 | 0 | 0 | 21.2 | 8.8 | 300 | 0 | Thermal oil | simulation | our | N/A
Erythritol | 0.08356334 | 0.9191968 | 11 | 333.7 | 118.8 | 0.8 | 1346 | 1.98 | 29.760772 | 0 | 0.022619 | 0 | 2 | 0.094248 | 1 | 0 | 0 | 21.2 | 8.8 | 300 | 0 | Thermal oil | simulation | our | N/A
Erythritol | 0.08247196 | 0.9484275 | 11.5 | 333.7 | 118.8 | 0.8 | 1346 | 1.98 | 29.760772 | 0 | 0.022619 | 0 | 2 | 0.094248 | 1 | 0 | 0 | 21.2 | 8.8 | 300 | 0 | Thermal oil | simulation | our | N/A
Erythritol | 0.08125249 | 0.9750298 | 12 | 333.7 | 118.8 | 0.8 | 1346 | 1.98 | 29.760772 | 0 | 0.022619 | 0 | 2 | 0.094248 | 1 | 0 | 0 | 21.2 | 8.8 | 300 | 0 | Thermal oil | simulation | our | N/A
Erythritol | 0.0799734 | 0.9996675 | 12.5 | 333.7 | 118.8 | 0.8 | 1346 | 1.98 | 29.760772 | 0 | 0.022619 | 0 | 2 | 0.094248 | 1 | 0 | 0 | 21.2 | 8.8 | 300 | 0 | Thermal oil | simulation | our | N/A
Erythritol | 0.07869553 | 1.023042 | 13 | 333.7 | 118.8 | 0.8 | 1346 | 1.98 | 29.760772 | 0 | 0.022619 | 0 | 2 | 0.094248 | 1 | 0 | 0 | 21.2 | 8.8 | 300 | 0 | Thermal oil | simulation | our | N/A
Erythritol | 0.07741596 | 1.045115 | 13.5 | 333.7 | 118.8 | 0.8 | 1346 | 1.98 | 29.760772 | 0 | 0.022619 | 0 | 2 | 0.094248 | 1 | 0 | 0 | 21.2 | 8.8 | 300 | 0 | Thermal oil | simulation | our | N/A
Erythritol | 0.07615841 | 1.066218 | 14 | 333.7 | 118.8 | 0.8 | 1346 | 1.98 | 29.760772 | 0 | 0.022619 | 0 | 2 | 0.094248 | 1 | 0 | 0 | 21.2 | 8.8 | 300 | 0 | Thermal oil | simulation | our | N/A
Erythritol | 0.07492361 | 1.086392 | 14.5 | 333.7 | 118.8 | 0.8 | 1346 | 1.98 | 29.760772 | 0 | 0.022619 | 0 | 2 | 0.094248 | 1 | 0 | 0 | 21.2 | 8.8 | 300 | 0 | Thermal oil | simulation | our | N/A
Erythritol | 0.07371704 | 1.105756 | 15 | 333.7 | 118.8 | 0.8 | 1346 | 1.98 | 29.760772 | 0 | 0.022619 | 0 | 2 | 0.094248 | 1 | 0 | 0 | 21.2 | 8.8 | 300 | 0 | Thermal oil | simulation | our | N/A
Erythritol | 0.07253984 | 1.124367 | 15.5 | 333.7 | 118.8 | 0.8 | 1346 | 1.98 | 29.760772 | 0 | 0.022619 | 0 | 2 | 0.094248 | 1 | 0 | 0 | 21.2 | 8.8 | 300 | 0 | Thermal oil | simulation | our | N/A
MgCl2·6H2O | 0.09218478 | 0.03687391 | 0.4 | 169 | 116 | 0.7 | 1450 | 1.83 | 32.06027 | 0 | 0.022619 | 0 | 2 | 0.094248 | 1 | 0 | 0 | 24 | 6 | 300 | 0 | Thermal oil | simulation | our | N/A
MgCl2·6H2O | 0.09108339 | 0.05465003 | 0.6 | 169 | 116 | 0.7 | 1450 | 1.83 | 32.06027 | 0 | 0.022619 | 0 | 2 | 0.094248 | 1 | 0 | 0 | 24 | 6 | 300 | 0 | Thermal oil | simulation | our | N/A
MgCl2·6H2O | 0.09057409 | 0.07245928 | 0.8 | 169 | 116 | 0.7 | 1450 | 1.83 | 32.06027 | 0 | 0.022619 | 0 | 2 | 0.094248 | 1 | 0 | 0 | 24 | 6 | 300 | 0 | Thermal oil | simulation | our | N/A
MgCl2·6H2O | 0.09028449 | 0.09028449 | 1 | 169 | 116 | 0.7 | 1450 | 1.83 | 32.06027 | 0 | 0.022619 | 0 | 2 | 0.094248 | 1 | 0 | 0 | 24 | 6 | 300 | 0 | Thermal oil | simulation | our | N/A
MgCl2·6H2O | 0.09007557 | 0.1080907 | 1.2 | 169 | 116 | 0.7 | 1450 | 1.83 | 32.06027 | 0 | 0.022619 | 0 | 2 | 0.094248 | 1 | 0 | 0 | 24 | 6 | 300 | 0 | Thermal oil | simulation | our | N/A
MgCl2·6H2O | 0.08991013 | 0.1258742 | 1.4 | 169 | 116 | 0.7 | 1450 | 1.83 | 32.06027 | 0 | 0.022619 | 0 | 2 | 0.094248 | 1 | 0 | 0 | 24 | 6 | 300 | 0 | Thermal oil | simulation | our | N/A
MgCl2·6H2O | 0.08978581 | 0.1436573 | 1.6 | 169 | 116 | 0.7 | 1450 | 1.83 | 32.06027 | 0 | 0.022619 | 0 | 2 | 0.094248 | 1 | 0 | 0 | 24 | 6 | 300 | 0 | Thermal oil | simulation | our | N/A
MgCl2·6H2O | 0.089683 | 0.1614294 | 1.8 | 169 | 116 | 0.7 | 1450 | 1.83 | 32.06027 | 0 | 0.022619 | 0 | 2 | 0.094248 | 1 | 0 | 0 | 24 | 6 | 300 | 0 | Thermal oil | simulation | our | N/A
MgCl2·6H2O | 0.08959359 | 0.1791872 | 2 | 169 | 116 | 0.7 | 1450 | 1.83 | 32.06027 | 0 | 0.022619 | 0 | 2 | 0.094248 | 1 | 0 | 0 | 24 | 6 | 300 | 0 | Thermal oil | simulation | our | N/A
MgCl2·6H2O | 0.08947439 | 0.2147385 | 2.4 | 169 | 116 | 0.7 | 1450 | 1.83 | 32.06027 | 0 | 0.022619 | 0 | 2 | 0.094248 | 1 | 0 | 0 | 24 | 6 | 300 | 0 | Thermal oil | simulation | our | N/A
MgCl2·6H2O | 0.08940478 | 0.2503334 | 2.8 | 169 | 116 | 0.7 | 1450 | 1.83 | 32.06027 | 0 | 0.022619 | 0 | 2 | 0.094248 | 1 | 0 | 0 | 24 | 6 | 300 | 0 | Thermal oil | simulation | our | N/A
MgCl2·6H2O | 0.08933963 | 0.2858868 | 3.2 | 169 | 116 | 0.7 | 1450 | 1.83 | 32.06027 | 0 | 0.022619 | 0 | 2 | 0.094248 | 1 | 0 | 0 | 24 | 6 | 300 | 0 | Thermal oil | simulation | our | N/A
MgCl2·6H2O | 0.08926839 | 0.3213662 | 3.6 | 169 | 116 | 0.7 | 1450 | 1.83 | 32.06027 | 0 | 0.022619 | 0 | 2 | 0.094248 | 1 | 0 | 0 | 24 | 6 | 300 | 0 | Thermal oil | simulation | our | N/A
MgCl2·6H2O | 0.08917114 | 0.3566846 | 4 | 169 | 116 | 0.7 | 1450 | 1.83 | 32.06027 | 0 | 0.022619 | 0 | 2 | 0.094248 | 1 | 0 | 0 | 24 | 6 | 300 | 0 | Thermal oil | simulation | our | N/A
MgCl2·6H2O | 0.08907133 | 0.3919139 | 4.4 | 169 | 116 | 0.7 | 1450 | 1.83 | 32.06027 | 0 | 0.022619 | 0 | 2 | 0.094248 | 1 | 0 | 0 | 24 | 6 | 300 | 0 | Thermal oil | simulation | our | N/A
MgCl2·6H2O | 0.0889345 | 0.4268856 | 4.8 | 169 | 116 | 0.7 | 1450 | 1.83 | 32.06027 | 0 | 0.022619 | 0 | 2 | 0.094248 | 1 | 0 | 0 | 24 | 6 | 300 | 0 | Thermal oil | simulation | our | N/A
MgCl2·6H2O | 0.08861283 | 0.4607867 | 5.2 | 169 | 116 | 0.7 | 1450 | 1.83 | 32.06027 | 0 | 0.022619 | 0 | 2 | 0.094248 | 1 | 0 | 0 | 24 | 6 | 300 | 0 | Thermal oil | simulation | our | N/A
MgCl2·6H2O | 0.08793874 | 0.492457 | 5.6 | 169 | 116 | 0.7 | 1450 | 1.83 | 32.06027 | 0 | 0.022619 | 0 | 2 | 0.094248 | 1 | 0 | 0 | 24 | 6 | 300 | 0 | Thermal oil | simulation | our | N/A
MgCl2·6H2O | 0.08686464 | 0.5211879 | 6 | 169 | 116 | 0.7 | 1450 | 1.83 | 32.06027 | 0 | 0.022619 | 0 | 2 | 0.094248 | 1 | 0 | 0 | 24 | 6 | 300 | 0 | Thermal oil | simulation | our | N/A
MgCl2·6H2O | 0.08539599 | 0.5465343 | 6.4 | 169 | 116 | 0.7 | 1450 | 1.83 | 32.06027 | 0 | 0.022619 | 0 | 2 | 0.094248 | 1 | 0 | 0 | 24 | 6 | 300 | 0 | Thermal oil | simulation | our | N/A
MgCl2·6H2O | 0.08368064 | 0.5690283 | 6.8 | 169 | 116 | 0.7 | 1450 | 1.83 | 32.06027 | 0 | 0.022619 | 0 | 2 | 0.094248 | 1 | 0 | 0 | 24 | 6 | 300 | 0 | Thermal oil | simulation | our | N/A
MgCl2·6H2O | 0.08187238 | 0.5894811 | 7.2 | 169 | 116 | 0.7 | 1450 | 1.83 | 32.06027 | 0 | 0.022619 | 0 | 2 | 0.094248 | 1 | 0 | 0 | 24 | 6 | 300 | 0 | Thermal oil | simulation | our | N/A
MgCl2·6H2O | 0.08003663 | 0.6082784 | 7.6 | 169 | 116 | 0.7 | 1450 | 1.83 | 32.06027 | 0 | 0.022619 | 0 | 2 | 0.094248 | 1 | 0 | 0 | 24 | 6 | 300 | 0 | Thermal oil | simulation | our | N/A
MgCl2·6H2O | 0.07823741 | 0.6258993 | 8 | 169 | 116 | 0.7 | 1450 | 1.83 | 32.06027 | 0 | 0.022619 | 0 | 2 | 0.094248 | 1 | 0 | 0 | 24 | 6 | 300 | 0 | Thermal oil | simulation | our | N/A
MgCl2·6H2O | 0.07647702 | 0.642407 | 8.4 | 169 | 116 | 0.7 | 1450 | 1.83 | 32.06027 | 0 | 0.022619 | 0 | 2 | 0.094248 | 1 | 0 | 0 | 24 | 6 | 300 | 0 | Thermal oil | simulation | our | N/A
MgCl2·6H2O | 0.07477665 | 0.6580345 | 8.8 | 169 | 116 | 0.7 | 1450 | 1.83 | 32.06027 | 0 | 0.022619 | 0 | 2 | 0.094248 | 1 | 0 | 0 | 24 | 6 | 300 | 0 | Thermal oil | simulation | our | N/A
MgCl2·6H2O | 0.07313316 | 0.6728251 | 9.2 | 169 | 116 | 0.7 | 1450 | 1.83 | 32.06027 | 0 | 0.022619 | 0 | 2 | 0.094248 | 1 | 0 | 0 | 24 | 6 | 300 | 0 | Thermal oil | simulation | our | N/A
MgCl2·6H2O | 0.07155406 | 0.6869189 | 9.6 | 169 | 116 | 0.7 | 1450 | 1.83 | 32.06027 | 0 | 0.022619 | 0 | 2 | 0.094248 | 1 | 0 | 0 | 24 | 6 | 300 | 0 | Thermal oil | simulation | our | N/A
MgCl2·6H2O | 0.07003069 | 0.7003069 | 10 | 169 | 116 | 0.7 | 1450 | 1.83 | 32.06027 | 0 | 0.022619 | 0 | 2 | 0.094248 | 1 | 0 | 0 | 24 | 6 | 300 | 0 | Thermal oil | simulation | our | N/A
MgCl2·6H2O | 0.06857376 | 0.7131671 | 10.4 | 169 | 116 | 0.7 | 1450 | 1.83 | 32.06027 | 0 | 0.022619 | 0 | 2 | 0.094248 | 1 | 0 | 0 | 24 | 6 | 300 | 0 | Thermal oil | simulation | our | N/A
MgCl2·6H2O | 0.0671653 | 0.7253852 | 10.8 | 169 | 116 | 0.7 | 1450 | 1.83 | 32.06027 | 0 | 0.022619 | 0 | 2 | 0.094248 | 1 | 0 | 0 | 24 | 6 | 300 | 0 | Thermal oil | simulation | our | N/A
MgCl2·6H2O | 0.06582137 | 0.7371993 | 11.2 | 169 | 116 | 0.7 | 1450 | 1.83 | 32.06027 | 0 | 0.022619 | 0 | 2 | 0.094248 | 1 | 0 | 0 | 24 | 6 | 300 | 0 | Thermal oil | simulation | our | N/A
Erythritol | 1.363941 | 0.1298311 | 0.1 | 333.7 | 118.8 | 0.8 | 1346 | 1.98 | 0.539567 | 0 | 0.000503 | 0 | 0.4 | 0.0188496 | 1 | 0 | 0 | 21.2 | 8.8 | 300 | 0 | Thermal oil | simulation | our | N/A
Erythritol | 1.320257 | 0.2496514 | 0.2 | 333.7 | 118.8 | 0.8 | 1346 | 1.98 | 0.539567 | 0 | 0.000503 | 0 | 0.4 | 0.0188496 | 1 | 0 | 0 | 21.2 | 8.8 | 300 | 0 | Thermal oil | simulation | our | N/A
Erythritol | 1.27974 | 0.3702217 | 0.3 | 333.7 | 118.8 | 0.8 | 1346 | 1.98 | 0.539567 | 0 | 0.000503 | 0 | 0.4 | 0.0188496 | 1 | 0 | 0 | 21.2 | 8.8 | 300 | 0 | Thermal oil | simulation | our | N/A
Erythritol | 1.258243 | 0.4888941 | 0.4 | 333.7 | 118.8 | 0.8 | 1346 | 1.98 | 0.539567 | 0 | 0.000503 | 0 | 0.4 | 0.0188496 | 1 | 0 | 0 | 21.2 | 8.8 | 300 | 0 | Thermal oil | simulation | our | N/A
Erythritol | 1.248257 | 0.6047777 | 0.5 | 333.7 | 118.8 | 0.8 | 1346 | 1.98 | 0.539567 | 0 | 0.000503 | 0 | 0.4 | 0.0188496 | 1 | 0 | 0 | 21.2 | 8.8 | 300 | 0 | Thermal oil | simulation | our | N/A
Erythritol | 1.241434 | 0.7113157 | 0.6 | 333.7 | 118.8 | 0.8 | 1346 | 1.98 | 0.539567 | 0 | 0.000503 | 0 | 0.4 | 0.0188496 | 1 | 0 | 0 | 21.2 | 8.8 | 300 | 0 | Thermal oil | simulation | our | N/A
Erythritol | 1.23625 | 0.8115952 | 0.7 | 333.7 | 118.8 | 0.8 | 1346 | 1.98 | 0.539567 | 0 | 0.000503 | 0 | 0.4 | 0.0188496 | 1 | 0 | 0 | 21.2 | 8.8 | 300 | 0 | Thermal oil | simulation | our | N/A
Erythritol | 1.232128 | 0.8966188 | 0.8 | 333.7 | 118.8 | 0.8 | 1346 | 1.98 | 0.539567 | 0 | 0.000503 | 0 | 0.4 | 0.0188496 | 1 | 0 | 0 | 21.2 | 8.8 | 300 | 0 | Thermal oil | simulation | our | N/A
Erythritol | 1.228235 | 0.961213 | 0.9 | 333.7 | 118.8 | 0.8 | 1346 | 1.98 | 0.539567 | 0 | 0.000503 | 0 | 0.4 | 0.0188496 | 1 | 0 | 0 | 21.2 | 8.8 | 300 | 0 | Thermal oil | simulation | our | N/A
Erythritol | 1.222235 | 1.010406 | 1 | 333.7 | 118.8 | 0.8 | 1346 | 1.98 | 0.539567 | 0 | 0.000503 | 0 | 0.4 | 0.0188496 | 1 | 0 | 0 | 21.2 | 8.8 | 300 | 0 | Thermal oil | simulation | our | N/A
Erythritol | 0.3366494 | 0.01683247 | 0.05 | 333.7 | 118.8 | 0.8 | 1346 | 1.98 | 2.569287 | 0 | 0.0020106 | 0 | 0.4 | 0.0188496 | 1 | 0 | 0 | 21.2 | 8.8 | 300 | 0 | Thermal oil | simulation | our | N/A
Erythritol | 0.3263625 | 0.03263625 | 0.1 | 333.7 | 118.8 | 0.8 | 1346 | 1.98 | 2.569287 | 0 | 0.0020106 | 0 | 0.4 | 0.0188496 | 1 | 0 | 0 | 21.2 | 8.8 | 300 | 0 | Thermal oil | simulation | our | N/A
Erythritol | 0.3191832 | 0.04787748 | 0.15 | 333.7 | 118.8 | 0.8 | 1346 | 1.98 | 2.569287 | 0 | 0.0020106 | 0 | 0.4 | 0.0188496 | 1 | 0 | 0 | 21.2 | 8.8 | 300 | 0 | Thermal oil | simulation | our | N/A
Erythritol | 0.3154378 | 0.06308756 | 0.2 | 333.7 | 118.8 | 0.8 | 1346 | 1.98 | 2.569287 | 0 | 0.0020106 | 0 | 0.4 | 0.0188496 | 1 | 0 | 0 | 21.2 | 8.8 | 300 | 0 | Thermal oil | simulation | our | N/A
Erythritol | 0.313619 | 0.07840475 | 0.25 | 333.7 | 118.8 | 0.8 | 1346 | 1.98 | 2.569287 | 0 | 0.0020106 | 0 | 0.4 | 0.0188496 | 1 | 0 | 0 | 21.2 | 8.8 | 300 | 0 | Thermal oil | simulation | our | N/A
Erythritol | 0.3124743 | 0.09374228 | 0.3 | 333.7 | 118.8 | 0.8 | 1346 | 1.98 | 2.569287 | 0 | 0.0020106 | 0 | 0.4 | 0.0188496 | 1 | 0 | 0 | 21.2 | 8.8 | 300 | 0 | Thermal oil | simulation | our | N/A
Erythritol | 0.3113827 | 0.108984 | 0.35 | 333.7 | 118.8 | 0.8 | 1346 | 1.98 | 2.569287 | 0 | 0.0020106 | 0 | 0.4 | 0.0188496 | 1 | 0 | 0 | 21.2 | 8.8 | 300 | 0 | Thermal oil | simulation | our | N/A
Erythritol | 0.3103823 | 0.1241529 | 0.4 | 333.7 | 118.8 | 0.8 | 1346 | 1.98 | 2.569287 | 0 | 0.0020106 | 0 | 0.4 | 0.0188496 | 1 | 0 | 0 | 21.2 | 8.8 | 300 | 0 | Thermal oil | simulation | our | N/A
Erythritol | 0.3095069 | 0.1392781 | 0.45 | 333.7 | 118.8 | 0.8 | 1346 | 1.98 | 2.569287 | 0 | 0.0020106 | 0 | 0.4 | 0.0188496 | 1 | 0 | 0 | 21.2 | 8.8 | 300 | 0 | Thermal oil | simulation | our | N/A
Erythritol | 0.308692 | 0.154346 | 0.5 | 333.7 | 118.8 | 0.8 | 1346 | 1.98 | 2.569287 | 0 | 0.0020106 | 0 | 0.4 | 0.0188496 | 1 | 0 | 0 | 21.2 | 8.8 | 300 | 0 | Thermal oil | simulation | our | N/A
Erythritol | 0.3079908 | 0.169395 | 0.55 | 333.7 | 118.8 | 0.8 | 1346 | 1.98 | 2.569287 | 0 | 0.0020106 | 0 | 0.4 | 0.0188496 | 1 | 0 | 0 | 21.2 | 8.8 | 300 | 0 | Thermal oil | simulation | our | N/A
Erythritol | 0.3069926 | 0.1841956 | 0.6 | 333.7 | 118.8 | 0.8 | 1346 | 1.98 | 2.569287 | 0 | 0.0020106 | 0 | 0.4 | 0.0188496 | 1 | 0 | 0 | 21.2 | 8.8 | 300 | 0 | Thermal oil | simulation | our | N/A
Erythritol | 0.3059158 | 0.1988452 | 0.65 | 333.7 | 118.8 | 0.8 | 1346 | 1.98 | 2.569287 | 0 | 0.0020106 | 0 | 0.4 | 0.0188496 | 1 | 0 | 0 | 21.2 | 8.8 | 300 | 0 | Thermal oil | simulation | our | N/A
Erythritol | 0.3051249 | 0.2135874 | 0.7 | 333.7 | 118.8 | 0.8 | 1346 | 1.98 | 2.569287 | 0 | 0.0020106 | 0 | 0.4 | 0.0188496 | 1 | 0 | 0 | 21.2 | 8.8 | 300 | 0 | Thermal oil | simulation | our | N/A
Erythritol | 0.3041323 | 0.2280992 | 0.75 | 333.7 | 118.8 | 0.8 | 1346 | 1.98 | 2.569287 | 0 | 0.0020106 | 0 | 0.4 | 0.0188496 | 1 | 0 | 0 | 21.2 | 8.8 | 300 | 0 | Thermal oil | simulation | our | N/A
Erythritol | 0.3040261 | 0.2432209 | 0.8 | 333.7 | 118.8 | 0.8 | 1346 | 1.98 | 2.569287 | 0 | 0.0020106 | 0 | 0.4 | 0.0188496 | 1 | 0 | 0 | 21.2 | 8.8 | 300 | 0 | Thermal oil | simulation | our | N/A
Erythritol | 0.3041759 | 0.2585495 | 0.85 | 333.7 | 118.8 | 0.8 | 1346 | 1.98 | 2.569287 | 0 | 0.0020106 | 0 | 0.4 | 0.0188496 | 1 | 0 | 0 | 21.2 | 8.8 | 300 | 0 | Thermal oil | simulation | our | N/A
Erythritol | 0.3042641 | 0.2738377 | 0.9 | 333.7 | 118.8 | 0.8 | 1346 | 1.98 | 2.569287 | 0 | 0.0020106 | 0 | 0.4 | 0.0188496 | 1 | 0 | 0 | 21.2 | 8.8 | 300 | 0 | Thermal oil | simulation | our | N/A
Erythritol | 0.303772 | 0.2885834 | 0.95 | 333.7 | 118.8 | 0.8 | 1346 | 1.98 | 2.569287 | 0 | 0.0020106 | 0 | 0.4 | 0.0188496 | 1 | 0 | 0 | 21.2 | 8.8 | 300 | 0 | Thermal oil | simulation | our | N/A
Erythritol | 0.3040483 | 0.3040483 | 1 | 333.7 | 118.8 | 0.8 | 1346 | 1.98 | 2.569287 | 0 | 0.0020106 | 0 | 0.4 | 0.0188496 | 1 | 0 | 0 | 21.2 | 8.8 | 300 | 0 | Thermal oil | simulation | our | N/A
Erythritol | 0.304127 | 0.3193333 | 1.05 | 333.7 | 118.8 | 0.8 | 1346 | 1.98 | 2.569287 | 0 | 0.0020106 | 0 | 0.4 | 0.0188496 | 1 | 0 | 0 | 21.2 | 8.8 | 300 | 0 | Thermal oil | simulation | our | N/A
Erythritol | 0.3041015 | 0.3345116 | 1.1 | 333.7 | 118.8 | 0.8 | 1346 | 1.98 | 2.569287 | 0 | 0.0020106 | 0 | 0.4 | 0.0188496 | 1 | 0 | 0 | 21.2 | 8.8 | 300 | 0 | Thermal oil | simulation | our | N/A
Erythritol | 0.304159 | 0.3497828 | 1.15 | 333.7 | 118.8 | 0.8 | 1346 | 1.98 | 2.569287 | 0 | 0.0020106 | 0 | 0.4 | 0.0188496 | 1 | 0 | 0 | 21.2 | 8.8 | 300 | 0 | Thermal oil | simulation | our | N/A
Erythritol | 0.3041972 | 0.3650366 | 1.2 | 333.7 | 118.8 | 0.8 | 1346 | 1.98 | 2.569287 | 0 | 0.0020106 | 0 | 0.4 | 0.0188496 | 1 | 0 | 0 | 21.2 | 8.8 | 300 | 0 | Thermal oil | simulation | our | N/A
Erythritol | 0.3042117 | 0.3802647 | 1.25 | 333.7 | 118.8 | 0.8 | 1346 | 1.98 | 2.569287 | 0 | 0.0020106 | 0 | 0.4 | 0.0188496 | 1 | 0 | 0 | 21.2 | 8.8 | 300 | 0 | Thermal oil | simulation | our | N/A
Erythritol | 0.3044151 | 0.3957396 | 1.3 | 333.7 | 118.8 | 0.8 | 1346 | 1.98 | 2.569287 | 0 | 0.0020106 | 0 | 0.4 | 0.0188496 | 1 | 0 | 0 | 21.2 | 8.8 | 300 | 0 | Thermal oil | simulation | our | N/A
Erythritol | 0.3048219 | 0.4115096 | 1.35 | 333.7 | 118.8 | 0.8 | 1346 | 1.98 | 2.569287 | 0 | 0.0020106 | 0 | 0.4 | 0.0188496 | 1 | 0 | 0 | 21.2 | 8.8 | 300 | 0 | Thermal oil | simulation | our | N/A
Erythritol | 0.3051447 | 0.4272026 | 1.4 | 333.7 | 118.8 | 0.8 | 1346 | 1.98 | 2.569287 | 0 | 0.0020106 | 0 | 0.4 | 0.0188496 | 1 | 0 | 0 | 21.2 | 8.8 | 300 | 0 | Thermal oil | simulation | our | N/A
Erythritol | 0.3054708 | 0.4429327 | 1.45 | 333.7 | 118.8 | 0.8 | 1346 | 1.98 | 2.569287 | 0 | 0.0020106 | 0 | 0.4 | 0.0188496 | 1 | 0 | 0 | 21.2 | 8.8 | 300 | 0 | Thermal oil | simulation | our | N/A
Erythritol | 0.3057818 | 0.4586726 | 1.5 | 333.7 | 118.8 | 0.8 | 1346 | 1.98 | 2.569287 | 0 | 0.0020106 | 0 | 0.4 | 0.0188496 | 1 | 0 | 0 | 21.2 | 8.8 | 300 | 0 | Thermal oil | simulation | our | N/A
Erythritol | 0.3060396 | 0.4743614 | 1.55 | 333.7 | 118.8 | 0.8 | 1346 | 1.98 | 2.569287 | 0 | 0.0020106 | 0 | 0.4 | 0.0188496 | 1 | 0 | 0 | 21.2 | 8.8 | 300 | 0 | Thermal oil | simulation | our | N/A
Erythritol | 0.30621 | 0.489936 | 1.6 | 333.7 | 118.8 | 0.8 | 1346 | 1.98 | 2.569287 | 0 | 0.0020106 | 0 | 0.4 | 0.0188496 | 1 | 0 | 0 | 21.2 | 8.8 | 300 | 0 | Thermal oil | simulation | our | N/A
Erythritol | 0.3062797 | 0.5053614 | 1.65 | 333.7 | 118.8 | 0.8 | 1346 | 1.98 | 2.569287 | 0 | 0.0020106 | 0 | 0.4 | 0.0188496 | 1 | 0 | 0 | 21.2 | 8.8 | 300 | 0 | Thermal oil | simulation | our | N/A
Erythritol | 0.3062276 | 0.520587 | 1.7 | 333.7 | 118.8 | 0.8 | 1346 | 1.98 | 2.569287 | 0 | 0.0020106 | 0 | 0.4 | 0.0188496 | 1 | 0 | 0 | 21.2 | 8.8 | 300 | 0 | Thermal oil | simulation | our | N/A
Erythritol | 0.3061594 | 0.535779 | 1.75 | 333.7 | 118.8 | 0.8 | 1346 | 1.98 | 2.569287 | 0 | 0.0020106 | 0 | 0.4 | 0.0188496 | 1 | 0 | 0 | 21.2 | 8.8 | 300 | 0 | Thermal oil | simulation | our | N/A
Erythritol | 0.3057366 | 0.5503259 | 1.8 | 333.7 | 118.8 | 0.8 | 1346 | 1.98 | 2.569287 | 0 | 0.0020106 | 0 | 0.4 | 0.0188496 | 1 | 0 | 0 | 21.2 | 8.8 | 300 | 0 | Thermal oil | simulation | our | N/A
Erythritol | 0.3051789 | 0.564581 | 1.85 | 333.7 | 118.8 | 0.8 | 1346 | 1.98 | 2.569287 | 0 | 0.0020106 | 0 | 0.4 | 0.0188496 | 1 | 0 | 0 | 21.2 | 8.8 | 300 | 0 | Thermal oil | simulation | our | N/A
Erythritol | 0.3046713 | 0.5788755 | 1.9 | 333.7 | 118.8 | 0.8 | 1346 | 1.98 | 2.569287 | 0 | 0.0020106 | 0 | 0.4 | 0.0188496 | 1 | 0 | 0 | 21.2 | 8.8 | 300 | 0 | Thermal oil | simulation | our | N/A
Erythritol | 0.3041151 | 0.5930244 | 1.95 | 333.7 | 118.8 | 0.8 | 1346 | 1.98 | 2.569287 | 0 | 0.0020106 | 0 | 0.4 | 0.0188496 | 1 | 0 | 0 | 21.2 | 8.8 | 300 | 0 | Thermal oil | simulation | our | N/A
Erythritol | 0.3035656 | 0.6071313 | 2 | 333.7 | 118.8 | 0.8 | 1346 | 1.98 | 2.569287 | 0 | 0.0020106 | 0 | 0.4 | 0.0188496 | 1 | 0 | 0 | 21.2 | 8.8 | 300 | 0 | Thermal oil | simulation | our | N/A
Erythritol | 0.3030264 | 0.6212042 | 2.05 | 333.7 | 118.8 | 0.8 | 1346 | 1.98 | 2.569287 | 0 | 0.0020106 | 0 | 0.4 | 0.0188496 | 1 | 0 | 0 | 21.2 | 8.8 | 300 | 0 | Thermal oil | simulation | our | N/A
Erythritol | 0.3025294 | 0.6353118 | 2.1 | 333.7 | 118.8 | 0.8 | 1346 | 1.98 | 2.569287 | 0 | 0.0020106 | 0 | 0.4 | 0.0188496 | 1 | 0 | 0 | 21.2 | 8.8 | 300 | 0 | Thermal oil | simulation | our | N/A
Erythritol | 0.3020138 | 0.6493297 | 2.15 | 333.7 | 118.8 | 0.8 | 1346 | 1.98 | 2.569287 | 0 | 0.0020106 | 0 | 0.4 | 0.0188496 | 1 | 0 | 0 | 21.2 | 8.8 | 300 | 0 | Thermal oil | simulation | our | N/A
Erythritol | 0.3015515 | 0.6634134 | 2.2 | 333.7 | 118.8 | 0.8 | 1346 | 1.98 | 2.569287 | 0 | 0.0020106 | 0 | 0.4 | 0.0188496 | 1 | 0 | 0 | 21.2 | 8.8 | 300 | 0 | Thermal oil | simulation | our | N/A
Erythritol | 0.3011504 | 0.6775884 | 2.25 | 333.7 | 118.8 | 0.8 | 1346 | 1.98 | 2.569287 | 0 | 0.0020106 | 0 | 0.4 | 0.0188496 | 1 | 0 | 0 | 21.2 | 8.8 | 300 | 0 | Thermal oil | simulation | our | N/A
Erythritol | 0.3007832 | 0.6918013 | 2.3 | 333.7 | 118.8 | 0.8 | 1346 | 1.98 | 2.569287 | 0 | 0.0020106 | 0 | 0.4 | 0.0188496 | 1 | 0 | 0 | 21.2 | 8.8 | 300 | 0 | Thermal oil | simulation | our | N/A
Erythritol | 0.3004227 | 0.7059934 | 2.35 | 333.7 | 118.8 | 0.8 | 1346 | 1.98 | 2.569287 | 0 | 0.0020106 | 0 | 0.4 | 0.0188496 | 1 | 0 | 0 | 21.2 | 8.8 | 300 | 0 | Thermal oil | simulation | our | N/A
Erythritol | 0.3000374 | 0.7200898 | 2.4 | 333.7 | 118.8 | 0.8 | 1346 | 1.98 | 2.569287 | 0 | 0.0020106 | 0 | 0.4 | 0.0188496 | 1 | 0 | 0 | 21.2 | 8.8 | 300 | 0 | Thermal oil | simulation | our | N/A
Erythritol | 0.2996238 | 0.7340783 | 2.45 | 333.7 | 118.8 | 0.8 | 1346 | 1.98 | 2.569287 | 0 | 0.0020106 | 0 | 0.4 | 0.0188496 | 1 | 0 | 0 | 21.2 | 8.8 | 300 | 0 | Thermal oil | simulation | our | N/A
Erythritol | 0.2991678 | 0.7479196 | 2.5 | 333.7 | 118.8 | 0.8 | 1346 | 1.98 | 2.569287 | 0 | 0.0020106 | 0 | 0.4 | 0.0188496 | 1 | 0 | 0 | 21.2 | 8.8 | 300 | 0 | Thermal oil | simulation | our | N/A
Erythritol | 0.2986774 | 0.7616274 | 2.55 | 333.7 | 118.8 | 0.8 | 1346 | 1.98 | 2.569287 | 0 | 0.0020106 | 0 | 0.4 | 0.0188496 | 1 | 0 | 0 | 21.2 | 8.8 | 300 | 0 | Thermal oil | simulation | our | N/A
Erythritol | 0.2981446 | 0.7751758 | 2.6 | 333.7 | 118.8 | 0.8 | 1346 | 1.98 | 2.569287 | 0 | 0.0020106 | 0 | 0.4 | 0.0188496 | 1 | 0 | 0 | 21.2 | 8.8 | 300 | 0 | Thermal oil | simulation | our | N/A
Erythritol | 0.297561 | 0.7885367 | 2.65 | 333.7 | 118.8 | 0.8 | 1346 | 1.98 | 2.569287 | 0 | 0.0020106 | 0 | 0.4 | 0.0188496 | 1 | 0 | 0 | 21.2 | 8.8 | 300 | 0 | Thermal oil | simulation | our | N/A
Erythritol | 0.2969369 | 0.8017297 | 2.7 | 333.7 | 118.8 | 0.8 | 1346 | 1.98 | 2.569287 | 0 | 0.0020106 | 0 | 0.4 | 0.0188496 | 1 | 0 | 0 | 21.2 | 8.8 | 300 | 0 | Thermal oil | simulation | our | N/A
Erythritol | 0.2962585 | 0.8147109 | 2.75 | 333.7 | 118.8 | 0.8 | 1346 | 1.98 | 2.569287 | 0 | 0.0020106 | 0 | 0.4 | 0.0188496 | 1 | 0 | 0 | 21.2 | 8.8 | 300 | 0 | Thermal oil | simulation | our | N/A
Erythritol | 0.2955198 | 0.8274553 | 2.8 | 333.7 | 118.8 | 0.8 | 1346 | 1.98 | 2.569287 | 0 | 0.0020106 | 0 | 0.4 | 0.0188496 | 1 | 0 | 0 | 21.2 | 8.8 | 300 | 0 | Thermal oil | simulation | our | N/A
Erythritol | 0.2947239 | 0.839963 | 2.85 | 333.7 | 118.8 | 0.8 | 1346 | 1.98 | 2.569287 | 0 | 0.0020106 | 0 | 0.4 | 0.0188496 | 1 | 0 | 0 | 21.2 | 8.8 | 300 | 0 | Thermal oil | simulation | our | N/A
Erythritol | 0.2938542 | 0.8521771 | 2.9 | 333.7 | 118.8 | 0.8 | 1346 | 1.98 | 2.569287 | 0 | 0.0020106 | 0 | 0.4 | 0.0188496 | 1 | 0 | 0 | 21.2 | 8.8 | 300 | 0 | Thermal oil | simulation | our | N/A
Erythritol | 0.292911 | 0.8640875 | 2.95 | 333.7 | 118.8 | 0.8 | 1346 | 1.98 | 2.569287 | 0 | 0.0020106 | 0 | 0.4 | 0.0188496 | 1 | 0 | 0 | 21.2 | 8.8 | 300 | 0 | Thermal oil | simulation | our | N/A
Erythritol | 0.2918946 | 0.8756837 | 3 | 333.7 | 118.8 | 0.8 | 1346 | 1.98 | 2.569287 | 0 | 0.0020106 | 0 | 0.4 | 0.0188496 | 1 | 0 | 0 | 21.2 | 8.8 | 300 | 0 | Thermal oil | simulation | our | N/A
Erythritol | 0.290787 | 0.8869005 | 3.05 | 333.7 | 118.8 | 0.8 | 1346 | 1.98 | 2.569287 | 0 | 0.0020106 | 0 | 0.4 | 0.0188496 | 1 | 0 | 0 | 21.2 | 8.8 | 300 | 0 | Thermal oil | simulation | our | N/A
Erythritol | 0.2895469 | 0.8975953 | 3.1 | 333.7 | 118.8 | 0.8 | 1346 | 1.98 | 2.569287 | 0 | 0.0020106 | 0 | 0.4 | 0.0188496 | 1 | 0 | 0 | 21.2 | 8.8 | 300 | 0 | Thermal oil | simulation | our | N/A
Erythritol | 0.2882171 | 0.907884 | 3.15 | 333.7 | 118.8 | 0.8 | 1346 | 1.98 | 2.569287 | 0 | 0.0020106 | 0 | 0.4 | 0.0188496 | 1 | 0 | 0 | 21.2 | 8.8 | 300 | 0 | Thermal oil | simulation | our | N/A
Erythritol | 0.2868174 | 0.9178157 | 3.2 | 333.7 | 118.8 | 0.8 | 1346 | 1.98 | 2.569287 | 0 | 0.0020106 | 0 | 0.4 | 0.0188496 | 1 | 0 | 0 | 21.2 | 8.8 | 300 | 0 | Thermal oil | simulation | our | N/A
Erythritol | 0.2853626 | 0.9274285 | 3.25 | 333.7 | 118.8 | 0.8 | 1346 | 1.98 | 2.569287 | 0 | 0.0020106 | 0 | 0.4 | 0.0188496 | 1 | 0 | 0 | 21.2 | 8.8 | 300 | 0 | Thermal oil | simulation | our | N/A
Erythritol | 0.2838582 | 0.9367322 | 3.3 | 333.7 | 118.8 | 0.8 | 1346 | 1.98 | 2.569287 | 0 | 0.0020106 | 0 | 0.4 | 0.0188496 | 1 | 0 | 0 | 21.2 | 8.8 | 300 | 0 | Thermal oil | simulation | our | N/A
Erythritol | 0.2822935 | 0.9456832 | 3.35 | 333.7 | 118.8 | 0.8 | 1346 | 1.98 | 2.569287 | 0 | 0.0020106 | 0 | 0.4 | 0.0188496 | 1 | 0 | 0 | 21.2 | 8.8 | 300 | 0 | Thermal oil | simulation | our | N/A
Erythritol | 0.2806756 | 0.9542969 | 3.4 | 333.7 | 118.8 | 0.8 | 1346 | 1.98 | 2.569287 | 0 | 0.0020106 | 0 | 0.4 | 0.0188496 | 1 | 0 | 0 | 21.2 | 8.8 | 300 | 0 | Thermal oil | simulation | our | N/A
Erythritol | 0.279024 | 0.9626328 | 3.45 | 333.7 | 118.8 | 0.8 | 1346 | 1.98 | 2.569287 | 0 | 0.0020106 | 0 | 0.4 | 0.0188496 | 1 | 0 | 0 | 21.2 | 8.8 | 300 | 0 | Thermal oil | simulation | our | N/A
Erythritol | 0.2773559 | 0.9707457 | 3.5 | 333.7 | 118.8 | 0.8 | 1346 | 1.98 | 2.569287 | 0 | 0.0020106 | 0 | 0.4 | 0.0188496 | 1 | 0 | 0 | 21.2 | 8.8 | 300 | 0 | Thermal oil | simulation | our | N/A
Erythritol | 0.27568 | 0.9786639 | 3.55 | 333.7 | 118.8 | 0.8 | 1346 | 1.98 | 2.569287 | 0 | 0.0020106 | 0 | 0.4 | 0.0188496 | 1 | 0 | 0 | 21.2 | 8.8 | 300 | 0 | Thermal oil | simulation | our | N/A
Erythritol | 0.273999 | 0.9863966 | 3.6 | 333.7 | 118.8 | 0.8 | 1346 | 1.98 | 2.569287 | 0 | 0.0020106 | 0 | 0.4 | 0.0188496 | 1 | 0 | 0 | 21.2 | 8.8 | 300 | 0 | Thermal oil | simulation | our | N/A
Erythritol | 0.272321 | 0.9939715 | 3.65 | 333.7 | 118.8 | 0.8 | 1346 | 1.98 | 2.569287 | 0 | 0.0020106 | 0 | 0.4 | 0.0188496 | 1 | 0 | 0 | 21.2 | 8.8 | 300 | 0 | Thermal oil | simulation | our | N/A
Erythritol | 0.2706478 | 1.001397 | 3.7 | 333.7 | 118.8 | 0.8 | 1346 | 1.98 | 2.569287 | 0 | 0.0020106 | 0 | 0.4 | 0.0188496 | 1 | 0 | 0 | 21.2 | 8.8 | 300 | 0 | Thermal oil | simulation | our | N/A
Erythritol | 0.2689728 | 1.008648 | 3.75 | 333.7 | 118.8 | 0.8 | 1346 | 1.98 | 2.569287 | 0 | 0.0020106 | 0 | 0.4 | 0.0188496 | 1 | 0 | 0 | 21.2 | 8.8 | 300 | 0 | Thermal oil | simulation | our | N/A
Erythritol | 0.2672896 | 1.015701 | 3.8 | 333.7 | 118.8 | 0.8 | 1346 | 1.98 | 2.569287 | 0 | 0.0020106 | 0 | 0.4 | 0.0188496 | 1 | 0 | 0 | 21.2 | 8.8 | 300 | 0 | Thermal oil | simulation | our | N/A
Erythritol | 0.2655956 | 1.022543 | 3.85 | 333.7 | 118.8 | 0.8 | 1346 | 1.98 | 2.569287 | 0 | 0.0020106 | 0 | 0.4 | 0.0188496 | 1 | 0 | 0 | 21.2 | 8.8 | 300 | 0 | Thermal oil | simulation | our | N/A
Erythritol | 0.2639051 | 1.02923 | 3.9 | 333.7 | 118.8 | 0.8 | 1346 | 1.98 | 2.569287 | 0 | 0.0020106 | 0 | 0.4 | 0.0188496 | 1 | 0 | 0 | 21.2 | 8.8 | 300 | 0 | Thermal oil | simulation | our | N/A
Erythritol | 0.2622235 | 1.035783 | 3.95 | 333.7 | 118.8 | 0.8 | 1346 | 1.98 | 2.569287 | 0 | 0.0020106 | 0 | 0.4 | 0.0188496 | 1 | 0 | 0 | 21.2 | 8.8 | 300 | 0 | Thermal oil | simulation | our | N/A
Erythritol | 0.2605528 | 1.042211 | 4 | 333.7 | 118.8 | 0.8 | 1346 | 1.98 | 2.569287 | 0 | 0.0020106 | 0 | 0.4 | 0.0188496 | 1 | 0 | 0 | 21.2 | 8.8 | 300 | 0 | Thermal oil | simulation | our | N/A
Erythritol | 0.258897 | 1.048533 | 4.05 | 333.7 | 118.8 | 0.8 | 1346 | 1.98 | 2.569287 | 0 | 0.0020106 | 0 | 0.4 | 0.0188496 | 1 | 0 | 0 | 21.2 | 8.8 | 300 | 0 | Thermal oil | simulation | our | N/A
Erythritol | 0.2572605 | 1.054768 | 4.1 | 333.7 | 118.8 | 0.8 | 1346 | 1.98 | 2.569287 | 0 | 0.0020106 | 0 | 0.4 | 0.0188496 | 1 | 0 | 0 | 21.2 | 8.8 | 300 | 0 | Thermal oil | simulation | our | N/A
Erythritol | 0.2556458 | 1.06093 | 4.15 | 333.7 | 118.8 | 0.8 | 1346 | 1.98 | 2.569287 | 0 | 0.0020106 | 0 | 0.4 | 0.0188496 | 1 | 0 | 0 | 21.2 | 8.8 | 300 | 0 | Thermal oil | simulation | our | N/A
Erythritol | 0.2540544 | 1.067028 | 4.2 | 333.7 | 118.8 | 0.8 | 1346 | 1.98 | 2.569287 | 0 | 0.0020106 | 0 | 0.4 | 0.0188496 | 1 | 0 | 0 | 21.2 | 8.8 | 300 | 0 | Thermal oil | simulation | our | N/A
Erythritol | 0.2524835 | 1.073055 | 4.25 | 333.7 | 118.8 | 0.8 | 1346 | 1.98 | 2.569287 | 0 | 0.0020106 | 0 | 0.4 | 0.0188496 | 1 | 0 | 0 | 21.2 | 8.8 | 300 | 0 | Thermal oil | simulation | our | N/A
Erythritol | 0.250922 | 1.078965 | 4.3 | 333.7 | 118.8 | 0.8 | 1346 | 1.98 | 2.569287 | 0 | 0.0020106 | 0 | 0.4 | 0.0188496 | 1 | 0 | 0 | 21.2 | 8.8 | 300 | 0 | Thermal oil | simulation | our | N/A
Erythritol | 0.2493624 | 1.084726 | 4.35 | 333.7 | 118.8 | 0.8 | 1346 | 1.98 | 2.569287 | 0 | 0.0020106 | 0 | 0.4 | 0.0188496 | 1 | 0 | 0 | 21.2 | 8.8 | 300 | 0 | Thermal oil | simulation | our | N/A
Erythritol | 0.2478083 | 1.090356 | 4.4 | 333.7 | 118.8 | 0.8 | 1346 | 1.98 | 2.569287 | 0 | 0.0020106 | 0 | 0.4 | 0.0188496 | 1 | 0 | 0 | 21.2 | 8.8 | 300 | 0 | Thermal oil | simulation | our | N/A
Erythritol | 0.2462661 | 1.095884 | 4.45 | 333.7 | 118.8 | 0.8 | 1346 | 1.98 | 2.569287 | 0 | 0.0020106 | 0 | 0.4 | 0.0188496 | 1 | 0 | 0 | 21.2 | 8.8 | 300 | 0 | Thermal oil | simulation | our | N/A
Erythritol | 0.24474 | 1.10133 | 4.5 | 333.7 | 118.8 | 0.8 | 1346 | 1.98 | 2.569287 | 0 | 0.0020106 | 0 | 0.4 | 0.0188496 | 1 | 0 | 0 | 21.2 | 8.8 | 300 | 0 | Thermal oil | simulation | our | N/A
Erythritol | 0.2432307 | 1.1067 | 4.55 | 333.7 | 118.8 | 0.8 | 1346 | 1.98 | 2.569287 | 0 | 0.0020106 | 0 | 0.4 | 0.0188496 | 1 | 0 | 0 | 21.2 | 8.8 | 300 | 0 | Thermal oil | simulation | our | N/A
Erythritol | 0.2417386 | 1.111998 | 4.6 | 333.7 | 118.8 | 0.8 | 1346 | 1.98 | 2.569287 | 0 | 0.0020106 | 0 | 0.4 | 0.0188496 | 1 | 0 | 0 | 21.2 | 8.8 | 300 | 0 | Thermal oil | simulation | our | N/A
Erythritol | 0.240265 | 1.117232 | 4.65 | 333.7 | 118.8 | 0.8 | 1346 | 1.98 | 2.569287 | 0 | 0.0020106 | 0 | 0.4 | 0.0188496 | 1 | 0 | 0 | 21.2 | 8.8 | 300 | 0 | Thermal oil | simulation | our | N/A
Erythritol | 0.2388113 | 1.122413 | 4.7 | 333.7 | 118.8 | 0.8 | 1346 | 1.98 | 2.569287 | 0 | 0.0020106 | 0 | 0.4 | 0.0188496 | 1 | 0 | 0 | 21.2 | 8.8 | 300 | 0 | Thermal oil | simulation | our | N/A
Erythritol | 0.2373792 | 1.127551 | 4.75 | 333.7 | 118.8 | 0.8 | 1346 | 1.98 | 2.569287 | 0 | 0.0020106 | 0 | 0.4 | 0.0188496 | 1 | 0 | 0 | 21.2 | 8.8 | 300 | 0 | Thermal oil | simulation | our | N/A
Erythritol | 0.2359704 | 1.132658 | 4.8 | 333.7 | 118.8 | 0.8 | 1346 | 1.98 | 2.569287 | 0 | 0.0020106 | 0 | 0.4 | 0.0188496 | 1 | 0 | 0 | 21.2 | 8.8 | 300 | 0 | Thermal oil | simulation | our | N/A
Erythritol | 0.23458 | 1.137713 | 4.85 | 333.7 | 118.8 | 0.8 | 1346 | 1.98 | 2.569287 | 0 | 0.0020106 | 0 | 0.4 | 0.0188496 | 1 | 0 | 0 | 21.2 | 8.8 | 300 | 0 | Thermal oil | simulation | our | N/A
Erythritol | 0.2331956 | 1.142659 | 4.9 | 333.7 | 118.8 | 0.8 | 1346 | 1.98 | 2.569287 | 0 | 0.0020106 | 0 | 0.4 | 0.0188496 | 1 | 0 | 0 | 21.2 | 8.8 | 300 | 0 | Thermal oil | simulation | our | N/A
Erythritol | 0.2318184 | 1.147501 | 4.95 | 333.7 | 118.8 | 0.8 | 1346 | 1.98 | 2.569287 | 0 | 0.0020106 | 0 | 0.4 | 0.0188496 | 1 | 0 | 0 | 21.2 | 8.8 | 300 | 0 | Thermal oil | simulation | our | N/A
Erythritol | 0.230453 | 1.152265 | 5 | 333.7 | 118.8 | 0.8 | 1346 | 1.98 | 2.569287 | 0 | 0.0020106 | 0 | 0.4 | 0.0188496 | 1 | 0 | 0 | 21.2 | 8.8 | 300 | 0 | Thermal oil | simulation | our | N/A
Erythritol | 0.2291017 | 1.156964 | 5.05 | 333.7 | 118.8 | 0.8 | 1346 | 1.98 | 2.569287 | 0 | 0.0020106 | 0 | 0.4 | 0.0188496 | 1 | 0 | 0 | 21.2 | 8.8 | 300 | 0 | Thermal oil | simulation | our | N/A
Erythritol | 0.2277644 | 1.161598 | 5.1 | 333.7 | 118.8 | 0.8 | 1346 | 1.98 | 2.569287 | 0 | 0.0020106 | 0 | 0.4 | 0.0188496 | 1 | 0 | 0 | 21.2 | 8.8 | 300 | 0 | Thermal oil | simulation | our | N/A
Erythritol | 0.2264412 | 1.166172 | 5.15 | 333.7 | 118.8 | 0.8 | 1346 | 1.98 | 2.569287 | 0 | 0.0020106 | 0 | 0.4 | 0.0188496 | 1 | 0 | 0 | 21.2 | 8.8 | 300 | 0 | Thermal oil | simulation | our | N/A
Erythritol | 0.2251329 | 1.170691 | 5.2 | 333.7 | 118.8 | 0.8 | 1346 | 1.98 | 2.569287 | 0 | 0.0020106 | 0 | 0.4 | 0.0188496 | 1 | 0 | 0 | 21.2 | 8.8 | 300 | 0 | Thermal oil | simulation | our | N/A
Erythritol | 0.2238406 | 1.175163 | 5.25 | 333.7 | 118.8 | 0.8 | 1346 | 1.98 | 2.569287 | 0 | 0.0020106 | 0 | 0.4 | 0.0188496 | 1 | 0 | 0 | 21.2 | 8.8 | 300 | 0 | Thermal oil | simulation | our | N/A
Erythritol | 0.2225651 | 1.179595 | 5.3 | 333.7 | 118.8 | 0.8 | 1346 | 1.98 | 2.569287 | 0 | 0.0020106 | 0 | 0.4 | 0.0188496 | 1 | 0 | 0 | 21.2 | 8.8 | 300 | 0 | Thermal oil | simulation | our | N/A
Erythritol | 0.2213066 | 1.183991 | 5.35 | 333.7 | 118.8 | 0.8 | 1346 | 1.98 | 2.569287 | 0 | 0.0020106 | 0 | 0.4 | 0.0188496 | 1 | 0 | 0 | 21.2 | 8.8 | 300 | 0 | Thermal oil | simulation | our | N/A
Erythritol | 0.2200682 | 1.188368 | 5.4 | 333.7 | 118.8 | 0.8 | 1346 | 1.98 | 2.569287 | 0 | 0.0020106 | 0 | 0.4 | 0.0188496 | 1 | 0 | 0 | 21.2 | 8.8 | 300 | 0 | Thermal oil | simulation | our | N/A
Erythritol | 0.2188487 | 1.192725 | 5.45 | 333.7 | 118.8 | 0.8 | 1346 | 1.98 | 2.569287 | 0 | 0.0020106 | 0 | 0.4 | 0.0188496 | 1 | 0 | 0 | 21.2 | 8.8 | 300 | 0 | Thermal oil | simulation | our | N/A
Erythritol | 0.2176379 | 1.197008 | 5.5 | 333.7 | 118.8 | 0.8 | 1346 | 1.98 | 2.569287 | 0 | 0.0020106 | 0 | 0.4 | 0.0188496 | 1 | 0 | 0 | 21.2 | 8.8 | 300 | 0 | Thermal oil | simulation | our | N/A
Erythritol | 0.2164359 | 1.201219 | 5.55 | 333.7 | 118.8 | 0.8 | 1346 | 1.98 | 2.569287 | 0 | 0.0020106 | 0 | 0.4 | 0.0188496 | 1 | 0 | 0 | 21.2 | 8.8 | 300 | 0 | Thermal oil | simulation | our | N/A
Erythritol | 0.215244 | 1.205366 | 5.6 | 333.7 | 118.8 | 0.8 | 1346 | 1.98 | 2.569287 | 0 | 0.0020106 | 0 | 0.4 | 0.0188496 | 1 | 0 | 0 | 21.2 | 8.8 | 300 | 0 | Thermal oil | simulation | our | N/A
Erythritol | 0.2140646 | 1.209465 | 5.65 | 333.7 | 118.8 | 0.8 | 1346 | 1.98 | 2.569287 | 0 | 0.0020106 | 0 | 0.4 | 0.0188496 | 1 | 0 | 0 | 21.2 | 8.8 | 300 | 0 | Thermal oil | simulation | our | N/A
Erythritol | 0.2128978 | 1.213517 | 5.7 | 333.7 | 118.8 | 0.8 | 1346 | 1.98 | 2.569287 | 0 | 0.0020106 | 0 | 0.4 | 0.0188496 | 1 | 0 | 0 | 21.2 | 8.8 | 300 | 0 | Thermal oil | simulation | our | N/A
Erythritol | 0.2117422 | 1.217518 | 5.75 | 333.7 | 118.8 | 0.8 | 1346 | 1.98 | 2.569287 | 0 | 0.0020106 | 0 | 0.4 | 0.0188496 | 1 | 0 | 0 | 21.2 | 8.8 | 300 | 0 | Thermal oil | simulation | our | N/A
Erythritol | 0.2105983 | 1.22147 | 5.8 | 333.7 | 118.8 | 0.8 | 1346 | 1.98 | 2.569287 | 0 | 0.0020106 | 0 | 0.4 | 0.0188496 | 1 | 0 | 0 | 21.2 | 8.8 | 300 | 0 | Thermal oil | simulation | our | N/A
Erythritol | 0.2094665 | 1.225379 | 5.85 | 333.7 | 118.8 | 0.8 | 1346 | 1.98 | 2.569287 | 0 | 0.0020106 | 0 | 0.4 | 0.0188496 | 1 | 0 | 0 | 21.2 | 8.8 | 300 | 0 | Thermal oil | simulation | our | N/A
Erythritol | 0.2083476 | 1.229251 | 5.9 | 333.7 | 118.8 | 0.8 | 1346 | 1.98 | 2.569287 | 0 | 0.0020106 | 0 | 0.4 | 0.0188496 | 1 | 0 | 0 | 21.2 | 8.8 | 300 | 0 | Thermal oil | simulation | our | N/A
Erythritol | 0.2072424 | 1.233092 | 5.95 | 333.7 | 118.8 | 0.8 | 1346 | 1.98 | 2.569287 | 0 | 0.0020106 | 0 | 0.4 | 0.0188496 | 1 | 0 | 0 | 21.2 | 8.8 | 300 | 0 | Thermal oil | simulation | our | N/A
Erythritol | 0.2061511 | 1.236907 | 6 | 333.7 | 118.8 | 0.8 | 1346 | 1.98 | 2.569287 | 0 | 0.0020106 | 0 | 0.4 | 0.0188496 | 1 | 0 | 0 | 21.2 | 8.8 | 300 | 0 | Thermal oil | simulation | our | N/A
Erythritol | 0.308692 | 0.154346 | 0.5 | 333.7 | 118.8 | 0.8 | 1346 | 1.98 | 2.569287 | 0 | 0.0020106 | 0 | 0.4 | 0.0188496 | 1 | 0 | 0 | 21.2 | 8.8 | 300 | 0 | Thermal oil | simulation | our | N/A
Erythritol | 0.3040483 | 0.3040483 | 1 | 333.7 | 118.8 | 0.8 | 1346 | 1.98 | 2.569287 | 0 | 0.0020106 | 0 | 0.4 | 0.0188496 | 1 | 0 | 0 | 21.2 | 8.8 | 300 | 0 | Thermal oil | simulation | our | N/A
Erythritol | 0.3057818 | 0.4586726 | 1.5 | 333.7 | 118.8 | 0.8 | 1346 | 1.98 | 2.569287 | 0 | 0.0020106 | 0 | 0.4 | 0.0188496 | 1 | 0 | 0 | 21.2 | 8.8 | 300 | 0 | Thermal oil | simulation | our | N/A
Erythritol | 0.3035656 | 0.6071313 | 2 | 333.7 | 118.8 | 0.8 | 1346 | 1.98 | 2.569287 | 0 | 0.0020106 | 0 | 0.4 | 0.0188496 | 1 | 0 | 0 | 21.2 | 8.8 | 300 | 0 | Thermal oil | simulation | our | N/A
Erythritol | 0.2991678 | 0.7479196 | 2.5 | 333.7 | 118.8 | 0.8 | 1346 | 1.98 | 2.569287 | 0 | 0.0020106 | 0 | 0.4 | 0.0188496 | 1 | 0 | 0 | 21.2 | 8.8 | 300 | 0 | Thermal oil | simulation | our | N/A
Erythritol | 0.2918946 | 0.8756837 | 3 | 333.7 | 118.8 | 0.8 | 1346 | 1.98 | 2.569287 | 0 | 0.0020106 | 0 | 0.4 | 0.0188496 | 1 | 0 | 0 | 21.2 | 8.8 | 300 | 0 | Thermal oil | simulation | our | N/A
Erythritol | 0.2773559 | 0.9707457 | 3.5 | 333.7 | 118.8 | 0.8 | 1346 | 1.98 | 2.569287 | 0 | 0.0020106 | 0 | 0.4 | 0.0188496 | 1 | 0 | 0 | 21.2 | 8.8 | 300 | 0 | Thermal oil | simulation | our | N/A
Erythritol | 0.2605528 | 1.042211 | 4 | 333.7 | 118.8 | 0.8 | 1346 | 1.98 | 2.569287 | 0 | 0.0020106 | 0 | 0.4 | 0.0188496 | 1 | 0 | 0 | 21.2 | 8.8 | 300 | 0 | Thermal oil | simulation | our | N/A
Erythritol | 0.24474 | 1.10133 | 4.5 | 333.7 | 118.8 | 0.8 | 1346 | 1.98 | 2.569287 | 0 | 0.0020106 | 0 | 0.4 | 0.0188496 | 1 | 0 | 0 | 21.2 | 8.8 | 300 | 0 | Thermal oil | simulation | our | N/A
Erythritol | 0.230453 | 1.152265 | 5 | 333.7 | 118.8 | 0.8 | 1346 | 1.98 | 2.569287 | 0 | 0.0020106 | 0 | 0.4 | 0.0188496 | 1 | 0 | 0 | 21.2 | 8.8 | 300 | 0 | Thermal oil | simulation | our | N/A
Erythritol | 0.2176379 | 1.197008 | 5.5 | 333.7 | 118.8 | 0.8 | 1346 | 1.98 | 2.569287 | 0 | 0.0020106 | 0 | 0.4 | 0.0188496 | 1 | 0 | 0 | 21.2 | 8.8 | 300 | 0 | Thermal oil | simulation | our | N/A
Erythritol | 0.2061511 | 1.236907 | 6 | 333.7 | 118.8 | 0.8 | 1346 | 1.98 | 2.569287 | 0 | 0.0020106 | 0 | 0.4 | 0.0188496 | 1 | 0 | 0 | 21.2 | 8.8 | 300 | 0 | Thermal oil | simulation | our | N/A
Erythritol | 0.1958501 | 1.273025 | 6.5 | 333.7 | 118.8 | 0.8 | 1346 | 1.98 | 2.569287 | 0 | 0.0020106 | 0 | 0.4 | 0.0188496 | 1 | 0 | 0 | 21.2 | 8.8 | 300 | 0 | Thermal oil | simulation | our | N/A
Erythritol | 0.1865198 | 1.305639 | 7 | 333.7 | 118.8 | 0.8 | 1346 | 1.98 | 2.569287 | 0 | 0.0020106 | 0 | 0.4 | 0.0188496 | 1 | 0 | 0 | 21.2 | 8.8 | 300 | 0 | Thermal oil | simulation | our | N/A
Erythritol | 0.1780011 | 1.335008 | 7.5 | 333.7 | 118.8 | 0.8 | 1346 | 1.98 | 2.569287 | 0 | 0.0020106 | 0 | 0.4 | 0.0188496 | 1 | 0 | 0 | 21.2 | 8.8 | 300 | 0 | Thermal oil | simulation | our | N/A
Erythritol | 0.692692 | 0.0346346 | 0.05 | 333.7 | 118.8 | 0.8 | 1346 | 1.98 | 0.539567 | 0 | 0.000503 | 0 | 0.4 | 0.0188496 | 1 | 0 | 0 | 11.2 | 8.8 | 200 | 0 | Thermal oil | simulation | our | N/A
Erythritol | 0.6655029 | 0.06655029 | 0.1 | 333.7 | 118.8 | 0.8 | 1346 | 1.98 | 0.539567 | 0 | 0.000503 | 0 | 0.4 | 0.0188496 | 1 | 0 | 0 | 11.2 | 8.8 | 200 | 0 | Thermal oil | simulation | our | N/A
Erythritol | 0.6414226 | 0.09621339 | 0.15 | 333.7 | 118.8 | 0.8 | 1346 | 1.98 | 0.539567 | 0 | 0.000503 | 0 | 0.4 | 0.0188496 | 1 | 0 | 0 | 11.2 | 8.8 | 200 | 0 | Thermal oil | simulation | our | N/A
Erythritol | 0.6220932 | 0.1244186 | 0.2 | 333.7 | 118.8 | 0.8 | 1346 | 1.98 | 0.539567 | 0 | 0.000503 | 0 | 0.4 | 0.0188496 | 1 | 0 | 0 | 11.2 | 8.8 | 200 | 0 | Thermal oil | simulation | our | N/A
Erythritol | 0.6065622 | 0.1516405 | 0.25 | 333.7 | 118.8 | 0.8 | 1346 | 1.98 | 0.539567 | 0 | 0.000503 | 0 | 0.4 | 0.0188496 | 1 | 0 | 0 | 11.2 | 8.8 | 200 | 0 | Thermal oil | simulation | our | N/A
Erythritol | 0.5942701 | 0.178281 | 0.3 | 333.7 | 118.8 | 0.8 | 1346 | 1.98 | 0.539567 | 0 | 0.000503 | 0 | 0.4 | 0.0188496 | 1 | 0 | 0 | 11.2 | 8.8 | 200 | 0 | Thermal oil | simulation | our | N/A
Erythritol | 0.5847354 | 0.2046574 | 0.35 | 333.7 | 118.8 | 0.8 | 1346 | 1.98 | 0.539567 | 0 | 0.000503 | 0 | 0.4 | 0.0188496 | 1 | 0 | 0 | 11.2 | 8.8 | 200 | 0 | Thermal oil | simulation | our | N/A
Erythritol | 0.5775162 | 0.2310065 | 0.4 | 333.7 | 118.8 | 0.8 | 1346 | 1.98 | 0.539567 | 0 | 0.000503 | 0 | 0.4 | 0.0188496 | 1 | 0 | 0 | 11.2 | 8.8 | 200 | 0 | Thermal oil | simulation | our | N/A
Erythritol | 0.5719805 | 0.2573912 | 0.45 | 333.7 | 118.8 | 0.8 | 1346 | 1.98 | 0.539567 | 0 | 0.000503 | 0 | 0.4 | 0.0188496 | 1 | 0 | 0 | 11.2 | 8.8 | 200 | 0 | Thermal oil | simulation | our | N/A
Erythritol | 0.5674623 | 0.2837312 | 0.5 | 333.7 | 118.8 | 0.8 | 1346 | 1.98 | 0.539567 | 0 | 0.000503 | 0 | 0.4 | 0.0188496 | 1 | 0 | 0 | 11.2 | 8.8 | 200 | 0 | Thermal oil | simulation | our | N/A
Erythritol | 0.5636938 | 0.3100316 | 0.55 | 333.7 | 118.8 | 0.8 | 1346 | 1.98 | 0.539567 | 0 | 0.000503 | 0 | 0.4 | 0.0188496 | 1 | 0 | 0 | 11.2 | 8.8 | 200 | 0 | Thermal oil | simulation | our | N/A
Erythritol | 0.5604647 | 0.3362788 | 0.6 | 333.7 | 118.8 | 0.8 | 1346 | 1.98 | 0.539567 | 0 | 0.000503 | 0 | 0.4 | 0.0188496 | 1 | 0 | 0 | 11.2 | 8.8 | 200 | 0 | Thermal oil | simulation | our | N/A
Erythritol | 0.557653 | 0.3624745 | 0.65 | 333.7 | 118.8 | 0.8 | 1346 | 1.98 | 0.539567 | 0 | 0.000503 | 0 | 0.4 | 0.0188496 | 1 | 0 | 0 | 11.2 | 8.8 | 200 | 0 | Thermal oil | simulation | our | N/A
Erythritol | 0.5551644 | 0.3886151 | 0.7 | 333.7 | 118.8 | 0.8 | 1346 | 1.98 | 0.539567 | 0 | 0.000503 | 0 | 0.4 | 0.0188496 | 1 | 0 | 0 | 11.2 | 8.8 | 200 | 0 | Thermal oil | simulation | our | N/A
Erythritol | 0.5529286 | 0.4146964 | 0.75 | 333.7 | 118.8 | 0.8 | 1346 | 1.98 | 0.539567 | 0 | 0.000503 | 0 | 0.4 | 0.0188496 | 1 | 0 | 0 | 11.2 | 8.8 | 200 | 0 | Thermal oil | simulation | our | N/A
Erythritol | 0.5508842 | 0.4407074 | 0.8 | 333.7 | 118.8 | 0.8 | 1346 | 1.98 | 0.539567 | 0 | 0.000503 | 0 | 0.4 | 0.0188496 | 1 | 0 | 0 | 11.2 | 8.8 | 200 | 0 | Thermal oil | simulation | our | N/A
Erythritol | 0.5489929 | 0.466644 | 0.85 | 333.7 | 118.8 | 0.8 | 1346 | 1.98 | 0.539567 | 0 | 0.000503 | 0 | 0.4 | 0.0188496 | 1 | 0 | 0 | 11.2 | 8.8 | 200 | 0 | Thermal oil | simulation | our | N/A
Erythritol | 0.547214 | 0.4924926 | 0.9 | 333.7 | 118.8 | 0.8 | 1346 | 1.98 | 0.539567 | 0 | 0.000503 | 0 | 0.4 | 0.0188496 | 1 | 0 | 0 | 11.2 | 8.8 | 200 | 0 | Thermal oil | simulation | our | N/A
Erythritol | 0.5455131 | 0.5182375 | 0.95 | 333.7 | 118.8 | 0.8 | 1346 | 1.98 | 0.539567 | 0 | 0.000503 | 0 | 0.4 | 0.0188496 | 1 | 0 | 0 | 11.2 | 8.8 | 200 | 0 | Thermal oil | simulation | our | N/A
Erythritol | 0.543858 | 0.543858 | 1 | 333.7 | 118.8 | 0.8 | 1346 | 1.98 | 0.539567 | 0 | 0.000503 | 0 | 0.4 | 0.0188496 | 1 | 0 | 0 | 11.2 | 8.8 | 200 | 0 | Thermal oil | simulation | our | N/A
Erythritol | 0.5422176 | 0.5693285 | 1.05 | 333.7 | 118.8 | 0.8 | 1346 | 1.98 | 0.539567 | 0 | 0.000503 | 0 | 0.4 | 0.0188496 | 1 | 0 | 0 | 11.2 | 8.8 | 200 | 0 | Thermal oil | simulation | our | N/A
Erythritol | 0.5405611 | 0.5946172 | 1.1 | 333.7 | 118.8 | 0.8 | 1346 | 1.98 | 0.539567 | 0 | 0.000503 | 0 | 0.4 | 0.0188496 | 1 | 0 | 0 | 11.2 | 8.8 | 200 | 0 | Thermal oil | simulation | our | N/A
Erythritol | 0.5388725 | 0.6197034 | 1.15 | 333.7 | 118.8 | 0.8 | 1346 | 1.98 | 0.539567 | 0 | 0.000503 | 0 | 0.4 | 0.0188496 | 1 | 0 | 0 | 11.2 | 8.8 | 200 | 0 | Thermal oil | simulation | our | N/A
Erythritol | 0.5371148 | 0.6445377 | 1.2 | 333.7 | 118.8 | 0.8 | 1346 | 1.98 | 0.539567 | 0 | 0.000503 | 0 | 0.4 | 0.0188496 | 1 | 0 | 0 | 11.2 | 8.8 | 200 | 0 | Thermal oil | simulation | our | N/A
Erythritol | 0.5352448 | 0.669056 | 1.25 | 333.7 | 118.8 | 0.8 | 1346 | 1.98 | 0.539567 | 0 | 0.000503 | 0 | 0.4 | 0.0188496 | 1 | 0 | 0 | 11.2 | 8.8 | 200 | 0 | Thermal oil | simulation | our | N/A
Erythritol | 0.5331687 | 0.6931193 | 1.3 | 333.7 | 118.8 | 0.8 | 1346 | 1.98 | 0.539567 | 0 | 0.000503 | 0 | 0.4 | 0.0188496 | 1 | 0 | 0 | 11.2 | 8.8 | 200 | 0 | Thermal oil | simulation | our | N/A
Erythritol | 0.5308886 | 0.7166996 | 1.35 | 333.7 | 118.8 | 0.8 | 1346 | 1.98 | 0.539567 | 0 | 0.000503 | 0 | 0.4 | 0.0188496 | 1 | 0 | 0 | 11.2 | 8.8 | 200 | 0 | Thermal oil | simulation | our | N/A
Erythritol | 0.5283995 | 0.7397592 | 1.4 | 333.7 | 118.8 | 0.8 | 1346 | 1.98 | 0.539567 | 0 | 0.000503 | 0 | 0.4 | 0.0188496 | 1 | 0 | 0 | 11.2 | 8.8 | 200 | 0 | Thermal oil | simulation | our | N/A
Erythritol | 0.5256836 | 0.7622412 | 1.45 | 333.7 | 118.8 | 0.8 | 1346 | 1.98 | 0.539567 | 0 | 0.000503 | 0 | 0.4 | 0.0188496 | 1 | 0 | 0 | 11.2 | 8.8 | 200 | 0 | Thermal oil | simulation | our | N/A
Erythritol | 0.522731 | 0.7840965 | 1.5 | 333.7 | 118.8 | 0.8 | 1346 | 1.98 | 0.539567 | 0 | 0.000503 | 0 | 0.4 | 0.0188496 | 1 | 0 | 0 | 11.2 | 8.8 | 200 | 0 | Thermal oil | simulation | our | N/A
Erythritol | 0.5195265 | 0.805266 | 1.55 | 333.7 | 118.8 | 0.8 | 1346 | 1.98 | 0.539567 | 0 | 0.000503 | 0 | 0.4 | 0.0188496 | 1 | 0 | 0 | 11.2 | 8.8 | 200 | 0 | Thermal oil | simulation | our | N/A
Erythritol | 0.5160531 | 0.8256849 | 1.6 | 333.7 | 118.8 | 0.8 | 1346 | 1.98 | 0.539567 | 0 | 0.000503 | 0 | 0.4 | 0.0188496 | 1 | 0 | 0 | 11.2 | 8.8 | 200 | 0 | Thermal oil | simulation | our | N/A
Erythritol | 0.5122928 | 0.8452831 | 1.65 | 333.7 | 118.8 | 0.8 | 1346 | 1.98 | 0.539567 | 0 | 0.000503 | 0 | 0.4 | 0.0188496 | 1 | 0 | 0 | 11.2 | 8.8 | 200 | 0 | Thermal oil | simulation | our | N/A
Erythritol | 0.5082178 | 0.8639703 | 1.7 | 333.7 | 118.8 | 0.8 | 1346 | 1.98 | 0.539567 | 0 | 0.000503 | 0 | 0.4 | 0.0188496 | 1 | 0 | 0 | 11.2 | 8.8 | 200 | 0 | Thermal oil | simulation | our | N/A
Erythritol | 0.5038006 | 0.881651 | 1.75 | 333.7 | 118.8 | 0.8 | 1346 | 1.98 | 0.539567 | 0 | 0.000503 | 0 | 0.4 | 0.0188496 | 1 | 0 | 0 | 11.2 | 8.8 | 200 | 0 | Thermal oil | simulation | our | N/A
Erythritol | 0.4990209 | 0.8982376 | 1.8 | 333.7 | 118.8 | 0.8 | 1346 | 1.98 | 0.539567 | 0 | 0.000503 | 0 | 0.4 | 0.0188496 | 1 | 0 | 0 | 11.2 | 8.8 | 200 | 0 | Thermal oil | simulation | our | N/A
Erythritol | 0.4938751 | 0.913669 | 1.85 | 333.7 | 118.8 | 0.8 | 1346 | 1.98 | 0.539567 | 0 | 0.000503 | 0 | 0.4 | 0.0188496 | 1 | 0 | 0 | 11.2 | 8.8 | 200 | 0 | Thermal oil | simulation | our | N/A
Erythritol | 0.488394 | 0.9279485 | 1.9 | 333.7 | 118.8 | 0.8 | 1346 | 1.98 | 0.539567 | 0 | 0.000503 | 0 | 0.4 | 0.0188496 | 1 | 0 | 0 | 11.2 | 8.8 | 200 | 0 | Thermal oil | simulation | our | N/A
Erythritol | 0.774994 | 0.0387497 | 0.05 | 333.7 | 118.8 | 0.8 | 1346 | 1.98 | 0.539567 | 0 | 0.000503 | 0 | 0.4 | 0.0188496 | 1 | 0 | 0 | 11.2 | 8.8 | 300 | 0 | Thermal oil | simulation | our | N/A
Erythritol | 0.742992 | 0.0742992 | 0.1 | 333.7 | 118.8 | 0.8 | 1346 | 1.98 | 0.539567 | 0 | 0.000503 | 0 | 0.4 | 0.0188496 | 1 | 0 | 0 | 11.2 | 8.8 | 300 | 0 | Thermal oil | simulation | our | N/A
Erythritol | 0.7148383 | 0.1072258 | 0.15 | 333.7 | 118.8 | 0.8 | 1346 | 1.98 | 0.539567 | 0 | 0.000503 | 0 | 0.4 | 0.0188496 | 1 | 0 | 0 | 11.2 | 8.8 | 300 | 0 | Thermal oil | simulation | our | N/A
Erythritol | 0.6920873 | 0.1384175 | 0.2 | 333.7 | 118.8 | 0.8 | 1346 | 1.98 | 0.539567 | 0 | 0.000503 | 0 | 0.4 | 0.0188496 | 1 | 0 | 0 | 11.2 | 8.8 | 300 | 0 | Thermal oil | simulation | our | N/A
Erythritol | 0.674217 | 0.1685543 | 0.25 | 333.7 | 118.8 | 0.8 | 1346 | 1.98 | 0.539567 | 0 | 0.000503 | 0 | 0.4 | 0.0188496 | 1 | 0 | 0 | 11.2 | 8.8 | 300 | 0 | Thermal oil | simulation | our | N/A
Erythritol | 0.6606028 | 0.1981808 | 0.3 | 333.7 | 118.8 | 0.8 | 1346 | 1.98 | 0.539567 | 0 | 0.000503 | 0 | 0.4 | 0.0188496 | 1 | 0 | 0 | 11.2 | 8.8 | 300 | 0 | Thermal oil | simulation | our | N/A
Erythritol | 0.6505399 | 0.227689 | 0.35 | 333.7 | 118.8 | 0.8 | 1346 | 1.98 | 0.539567 | 0 | 0.000503 | 0 | 0.4 | 0.0188496 | 1 | 0 | 0 | 11.2 | 8.8 | 300 | 0 | Thermal oil | simulation | our | N/A
Erythritol | 0.6431057 | 0.2572423 | 0.4 | 333.7 | 118.8 | 0.8 | 1346 | 1.98 | 0.539567 | 0 | 0.000503 | 0 | 0.4 | 0.0188496 | 1 | 0 | 0 | 11.2 | 8.8 | 300 | 0 | Thermal oil | simulation | our | N/A
Erythritol | 0.6371967 | 0.2867385 | 0.45 | 333.7 | 118.8 | 0.8 | 1346 | 1.98 | 0.539567 | 0 | 0.000503 | 0 | 0.4 | 0.0188496 | 1 | 0 | 0 | 11.2 | 8.8 | 300 | 0 | Thermal oil | simulation | our | N/A
Erythritol | 0.6323428 | 0.3161714 | 0.5 | 333.7 | 118.8 | 0.8 | 1346 | 1.98 | 0.539567 | 0 | 0.000503 | 0 | 0.4 | 0.0188496 | 1 | 0 | 0 | 11.2 | 8.8 | 300 | 0 | Thermal oil | simulation | our | N/A
Erythritol | 0.6282453 | 0.3455349 | 0.55 | 333.7 | 118.8 | 0.8 | 1346 | 1.98 | 0.539567 | 0 | 0.000503 | 0 | 0.4 | 0.0188496 | 1 | 0 | 0 | 11.2 | 8.8 | 300 | 0 | Thermal oil | simulation | our | N/A
Erythritol | 0.6247157 | 0.3748294 | 0.6 | 333.7 | 118.8 | 0.8 | 1346 | 1.98 | 0.539567 | 0 | 0.000503 | 0 | 0.4 | 0.0188496 | 1 | 0 | 0 | 11.2 | 8.8 | 300 | 0 | Thermal oil | simulation | our | N/A
Erythritol | 0.6216195 | 0.4040526 | 0.65 | 333.7 | 118.8 | 0.8 | 1346 | 1.98 | 0.539567 | 0 | 0.000503 | 0 | 0.4 | 0.0188496 | 1 | 0 | 0 | 11.2 | 8.8 | 300 | 0 | Thermal oil | simulation | our | N/A
Erythritol | 0.6188231 | 0.4331761 | 0.7 | 333.7 | 118.8 | 0.8 | 1346 | 1.98 | 0.539567 | 0 | 0.000503 | 0 | 0.4 | 0.0188496 | 1 | 0 | 0 | 11.2 | 8.8 | 300 | 0 | Thermal oil | simulation | our | N/A
Erythritol | 0.6162602 | 0.4621951 | 0.75 | 333.7 | 118.8 | 0.8 | 1346 | 1.98 | 0.539567 | 0 | 0.000503 | 0 | 0.4 | 0.0188496 | 1 | 0 | 0 | 11.2 | 8.8 | 300 | 0 | Thermal oil | simulation | our | N/A
Erythritol | 0.6138723 | 0.4910978 | 0.8 | 333.7 | 118.8 | 0.8 | 1346 | 1.98 | 0.539567 | 0 | 0.000503 | 0 | 0.4 | 0.0188496 | 1 | 0 | 0 | 11.2 | 8.8 | 300 | 0 | Thermal oil | simulation | our | N/A
Erythritol | 0.6115867 | 0.5198487 | 0.85 | 333.7 | 118.8 | 0.8 | 1346 | 1.98 | 0.539567 | 0 | 0.000503 | 0 | 0.4 | 0.0188496 | 1 | 0 | 0 | 11.2 | 8.8 | 300 | 0 | Thermal oil | simulation | our | N/A
Erythritol | 0.6093621 | 0.5484259 | 0.9 | 333.7 | 118.8 | 0.8 | 1346 | 1.98 | 0.539567 | 0 | 0.000503 | 0 | 0.4 | 0.0188496 | 1 | 0 | 0 | 11.2 | 8.8 | 300 | 0 | Thermal oil | simulation | our | N/A
Erythritol | 0.6071272 | 0.5767708 | 0.95 | 333.7 | 118.8 | 0.8 | 1346 | 1.98 | 0.539567 | 0 | 0.000503 | 0 | 0.4 | 0.0188496 | 1 | 0 | 0 | 11.2 | 8.8 | 300 | 0 | Thermal oil | simulation | our | N/A
Erythritol | 0.6048478 | 0.6048478 | 1 | 333.7 | 118.8 | 0.8 | 1346 | 1.98 | 0.539567 | 0 | 0.000503 | 0 | 0.4 | 0.0188496 | 1 | 0 | 0 | 11.2 | 8.8 | 300 | 0 | Thermal oil | simulation | our | N/A
Erythritol | 0.6024708 | 0.6325943 | 1.05 | 333.7 | 118.8 | 0.8 | 1346 | 1.98 | 0.539567 | 0 | 0.000503 | 0 | 0.4 | 0.0188496 | 1 | 0 | 0 | 11.2 | 8.8 | 300 | 0 | Thermal oil | simulation | our | N/A
Erythritol | 0.599933 | 0.6599263 | 1.1 | 333.7 | 118.8 | 0.8 | 1346 | 1.98 | 0.539567 | 0 | 0.000503 | 0 | 0.4 | 0.0188496 | 1 | 0 | 0 | 11.2 | 8.8 | 300 | 0 | Thermal oil | simulation | our | N/A
Erythritol | 0.5971363 | 0.6867067 | 1.15 | 333.7 | 118.8 | 0.8 | 1346 | 1.98 | 0.539567 | 0 | 0.000503 | 0 | 0.4 | 0.0188496 | 1 | 0 | 0 | 11.2 | 8.8 | 300 | 0 | Thermal oil | simulation | our | N/A
Erythritol | 0.5940596 | 0.7128715 | 1.2 | 333.7 | 118.8 | 0.8 | 1346 | 1.98 | 0.539567 | 0 | 0.000503 | 0 | 0.4 | 0.0188496 | 1 | 0 | 0 | 11.2 | 8.8 | 300 | 0 | Thermal oil | simulation | our | N/A
Erythritol | 0.5906794 | 0.7383493 | 1.25 | 333.7 | 118.8 | 0.8 | 1346 | 1.98 | 0.539567 | 0 | 0.000503 | 0 | 0.4 | 0.0188496 | 1 | 0 | 0 | 11.2 | 8.8 | 300 | 0 | Thermal oil | simulation | our | N/A
Erythritol | 0.5869766 | 0.7630696 | 1.3 | 333.7 | 118.8 | 0.8 | 1346 | 1.98 | 0.539567 | 0 | 0.000503 | 0 | 0.4 | 0.0188496 | 1 | 0 | 0 | 11.2 | 8.8 | 300 | 0 | Thermal oil | simulation | our | N/A
Erythritol | 0.582933 | 0.7869595 | 1.35 | 333.7 | 118.8 | 0.8 | 1346 | 1.98 | 0.539567 | 0 | 0.000503 | 0 | 0.4 | 0.0188496 | 1 | 0 | 0 | 11.2 | 8.8 | 300 | 0 | Thermal oil | simulation | our | N/A
Erythritol | 0.5785323 | 0.8099452 | 1.4 | 333.7 | 118.8 | 0.8 | 1346 | 1.98 | 0.539567 | 0 | 0.000503 | 0 | 0.4 | 0.0188496 | 1 | 0 | 0 | 11.2 | 8.8 | 300 | 0 | Thermal oil | simulation | our | N/A
Erythritol | 0.5737538 | 0.831943 | 1.45 | 333.7 | 118.8 | 0.8 | 1346 | 1.98 | 0.539567 | 0 | 0.000503 | 0 | 0.4 | 0.0188496 | 1 | 0 | 0 | 11.2 | 8.8 | 300 | 0 | Thermal oil | simulation | our | N/A
Erythritol | 0.5685705 | 0.8528557 | 1.5 | 333.7 | 118.8 | 0.8 | 1346 | 1.98 | 0.539567 | 0 | 0.000503 | 0 | 0.4 | 0.0188496 | 1 | 0 | 0 | 11.2 | 8.8 | 300 | 0 | Thermal oil | simulation | our | N/A
Erythritol | 0.5629417 | 0.8725596 | 1.55 | 333.7 | 118.8 | 0.8 | 1346 | 1.98 | 0.539567 | 0 | 0.000503 | 0 | 0.4 | 0.0188496 | 1 | 0 | 0 | 11.2 | 8.8 | 300 | 0 | Thermal oil | simulation | our | N/A
Erythritol | 0.5568392 | 0.8909427 | 1.6 | 333.7 | 118.8 | 0.8 | 1346 | 1.98 | 0.539567 | 0 | 0.000503 | 0 | 0.4 | 0.0188496 | 1 | 0 | 0 | 11.2 | 8.8 | 300 | 0 | Thermal oil | simulation | our | N/A
Erythritol | 0.5502546 | 0.9079201 | 1.65 | 333.7 | 118.8 | 0.8 | 1346 | 1.98 | 0.539567 | 0 | 0.000503 | 0 | 0.4 | 0.0188496 | 1 | 0 | 0 | 11.2 | 8.8 | 300 | 0 | Thermal oil | simulation | our | N/A
Erythritol | 0.543226 | 0.9234842 | 1.7 | 333.7 | 118.8 | 0.8 | 1346 | 1.98 | 0.539567 | 0 | 0.000503 | 0 | 0.4 | 0.0188496 | 1 | 0 | 0 | 11.2 | 8.8 | 300 | 0 | Thermal oil | simulation | our | N/A
Erythritol | 0.5358647 | 0.9377633 | 1.75 | 333.7 | 118.8 | 0.8 | 1346 | 1.98 | 0.539567 | 0 | 0.000503 | 0 | 0.4 | 0.0188496 | 1 | 0 | 0 | 11.2 | 8.8 | 300 | 0 | Thermal oil | simulation | our | N/A
Erythritol | 0.5283079 | 0.9509542 | 1.8 | 333.7 | 118.8 | 0.8 | 1346 | 1.98 | 0.539567 | 0 | 0.000503 | 0 | 0.4 | 0.0188496 | 1 | 0 | 0 | 11.2 | 8.8 | 300 | 0 | Thermal oil | simulation | our | N/A
Erythritol | 0.5207145 | 0.9633219 | 1.85 | 333.7 | 118.8 | 0.8 | 1346 | 1.98 | 0.539567 | 0 | 0.000503 | 0 | 0.4 | 0.0188496 | 1 | 0 | 0 | 11.2 | 8.8 | 300 | 0 | Thermal oil | simulation | our | N/A
Erythritol | 0.5131377 | 0.9749615 | 1.9 | 333.7 | 118.8 | 0.8 | 1346 | 1.98 | 0.539567 | 0 | 0.000503 | 0 | 0.4 | 0.0188496 | 1 | 0 | 0 | 11.2 | 8.8 | 300 | 0 | Thermal oil | simulation | our | N/A
Erythritol | 0.5056491 | 0.9860158 | 1.95 | 333.7 | 118.8 | 0.8 | 1346 | 1.98 | 0.539567 | 0 | 0.000503 | 0 | 0.4 | 0.0188496 | 1 | 0 | 0 | 11.2 | 8.8 | 300 | 0 | Thermal oil | simulation | our | N/A
Erythritol | 0.4982663 | 0.9965327 | 2 | 333.7 | 118.8 | 0.8 | 1346 | 1.98 | 0.539567 | 0 | 0.000503 | 0 | 0.4 | 0.0188496 | 1 | 0 | 0 | 11.2 | 8.8 | 300 | 0 | Thermal oil | simulation | our | N/A
Erythritol | 0.4910155 | 1.006582 | 2.05 | 333.7 | 118.8 | 0.8 | 1346 | 1.98 | 0.539567 | 0 | 0.000503 | 0 | 0.4 | 0.0188496 | 1 | 0 | 0 | 11.2 | 8.8 | 300 | 0 | Thermal oil | simulation | our | N/A
Erythritol | 0.4838999 | 1.01619 | 2.1 | 333.7 | 118.8 | 0.8 | 1346 | 1.98 | 0.539567 | 0 | 0.000503 | 0 | 0.4 | 0.0188496 | 1 | 0 | 0 | 11.2 | 8.8 | 300 | 0 | Thermal oil | simulation | our | N/A
Erythritol | 0.4769287 | 1.025397 | 2.15 | 333.7 | 118.8 | 0.8 | 1346 | 1.98 | 0.539567 | 0 | 0.000503 | 0 | 0.4 | 0.0188496 | 1 | 0 | 0 | 11.2 | 8.8 | 300 | 0 | Thermal oil | simulation | our | N/A
Erythritol | 0.4700985 | 1.034217 | 2.2 | 333.7 | 118.8 | 0.8 | 1346 | 1.98 | 0.539567 | 0 | 0.000503 | 0 | 0.4 | 0.0188496 | 1 | 0 | 0 | 11.2 | 8.8 | 300 | 0 | Thermal oil | simulation | our | N/A
Erythritol | 0.4634149 | 1.042683 | 2.25 | 333.7 | 118.8 | 0.8 | 1346 | 1.98 | 0.539567 | 0 | 0.000503 | 0 | 0.4 | 0.0188496 | 1 | 0 | 0 | 11.2 | 8.8 | 300 | 0 | Thermal oil | simulation | our | N/A
Erythritol | 0.4568675 | 1.050795 | 2.3 | 333.7 | 118.8 | 0.8 | 1346 | 1.98 | 0.539567 | 0 | 0.000503 | 0 | 0.4 | 0.0188496 | 1 | 0 | 0 | 11.2 | 8.8 | 300 | 0 | Thermal oil | simulation | our | N/A
Erythritol | 0.4504642 | 1.058591 | 2.35 | 333.7 | 118.8 | 0.8 | 1346 | 1.98 | 0.539567 | 0 | 0.000503 | 0 | 0.4 | 0.0188496 | 1 | 0 | 0 | 11.2 | 8.8 | 300 | 0 | Thermal oil | simulation | our | N/A
Erythritol | 0.4441883 | 1.066052 | 2.4 | 333.7 | 118.8 | 0.8 | 1346 | 1.98 | 0.539567 | 0 | 0.000503 | 0 | 0.4 | 0.0188496 | 1 | 0 | 0 | 11.2 | 8.8 | 300 | 0 | Thermal oil | simulation | our | N/A
Erythritol | 0.4380443 | 1.073208 | 2.45 | 333.7 | 118.8 | 0.8 | 1346 | 1.98 | 0.539567 | 0 | 0.000503 | 0 | 0.4 | 0.0188496 | 1 | 0 | 0 | 11.2 | 8.8 | 300 | 0 | Thermal oil | simulation | our | N/A
Erythritol | 0.4320159 | 1.08004 | 2.5 | 333.7 | 118.8 | 0.8 | 1346 | 1.98 | 0.539567 | 0 | 0.000503 | 0 | 0.4 | 0.0188496 | 1 | 0 | 0 | 11.2 | 8.8 | 300 | 0 | Thermal oil | simulation | our | N/A
Erythritol | 0.4260994 | 1.086553 | 2.55 | 333.7 | 118.8 | 0.8 | 1346 | 1.98 | 0.539567 | 0 | 0.000503 | 0 | 0.4 | 0.0188496 | 1 | 0 | 0 | 11.2 | 8.8 | 300 | 0 | Thermal oil | simulation | our | N/A
Erythritol | 0.4202748 | 1.092714 | 2.6 | 333.7 | 118.8 | 0.8 | 1346 | 1.98 | 0.539567 | 0 | 0.000503 | 0 | 0.4 | 0.0188496 | 1 | 0 | 0 | 11.2 | 8.8 | 300 | 0 | Thermal oil | simulation | our | N/A
Erythritol | 0.4144488 | 1.098289 | 2.65 | 333.7 | 118.8 | 0.8 | 1346 | 1.98 | 0.539567 | 0 | 0.000503 | 0 | 0.4 | 0.0188496 | 1 | 0 | 0 | 11.2 | 8.8 | 300 | 0 | Thermal oil | simulation | our | N/A
Erythritol | 0.4084604 | 1.102843 | 2.7 | 333.7 | 118.8 | 0.8 | 1346 | 1.98 | 0.539567 | 0 | 0.000503 | 0 | 0.4 | 0.0188496 | 1 | 0 | 0 | 11.2 | 8.8 | 300 | 0 | Thermal oil | simulation | our | N/A
Erythritol | 0.402203 | 1.106058 | 2.75 | 333.7 | 118.8 | 0.8 | 1346 | 1.98 | 0.539567 | 0 | 0.000503 | 0 | 0.4 | 0.0188496 | 1 | 0 | 0 | 11.2 | 8.8 | 300 | 0 | Thermal oil | simulation | our | N/A
Erythritol | 0.3957799 | 1.108184 | 2.8 | 333.7 | 118.8 | 0.8 | 1346 | 1.98 | 0.539567 | 0 | 0.000503 | 0 | 0.4 | 0.0188496 | 1 | 0 | 0 | 11.2 | 8.8 | 300 | 0 | Thermal oil | simulation | our | N/A
Erythritol | 0.3893249 | 1.109576 | 2.85 | 333.7 | 118.8 | 0.8 | 1346 | 1.98 | 0.539567 | 0 | 0.000503 | 0 | 0.4 | 0.0188496 | 1 | 0 | 0 | 11.2 | 8.8 | 300 | 0 | Thermal oil | simulation | our | N/A
Erythritol | 0.3829273 | 1.110489 | 2.9 | 333.7 | 118.8 | 0.8 | 1346 | 1.98 | 0.539567 | 0 | 0.000503 | 0 | 0.4 | 0.0188496 | 1 | 0 | 0 | 11.2 | 8.8 | 300 | 0 | Thermal oil | simulation | our | N/A
Erythritol | 0.8419901 | 0.0420995 | 0.05 | 333.7 | 118.8 | 0.8 | 1346 | 1.98 | 0.539567 | 0 | 0.000503 | 0 | 0.4 | 0.0188496 | 1 | 0 | 0 | 11.2 | 8.8 | 400 | 0 | Thermal oil | simulation | our | N/A
Erythritol | 0.8050643 | 0.08050643 | 0.1 | 333.7 | 118.8 | 0.8 | 1346 | 1.98 | 0.539567 | 0 | 0.000503 | 0 | 0.4 | 0.0188496 | 1 | 0 | 0 | 11.2 | 8.8 | 400 | 0 | Thermal oil | simulation | our | N/A
Erythritol | 0.7728809 | 0.1159321 | 0.15 | 333.7 | 118.8 | 0.8 | 1346 | 1.98 | 0.539567 | 0 | 0.000503 | 0 | 0.4 | 0.0188496 | 1 | 0 | 0 | 11.2 | 8.8 | 400 | 0 | Thermal oil | simulation | our | N/A
Erythritol | 0.7471495 | 0.1494299 | 0.2 | 333.7 | 118.8 | 0.8 | 1346 | 1.98 | 0.539567 | 0 | 0.000503 | 0 | 0.4 | 0.0188496 | 1 | 0 | 0 | 11.2 | 8.8 | 400 | 0 | Thermal oil | simulation | our | N/A
Erythritol | 0.7275519 | 0.181888 | 0.25 | 333.7 | 118.8 | 0.8 | 1346 | 1.98 | 0.539567 | 0 | 0.000503 | 0 | 0.4 | 0.0188496 | 1 | 0 | 0 | 11.2 | 8.8 | 400 | 0 | Thermal oil | simulation | our | N/A
Erythritol | 0.7130937 | 0.2139281 | 0.3 | 333.7 | 118.8 | 0.8 | 1346 | 1.98 | 0.539567 | 0 | 0.000503 | 0 | 0.4 | 0.0188496 | 1 | 0 | 0 | 11.2 | 8.8 | 400 | 0 | Thermal oil | simulation | our | N/A
Erythritol | 0.7027335 | 0.2459567 | 0.35 | 333.7 | 118.8 | 0.8 | 1346 | 1.98 | 0.539567 | 0 | 0.000503 | 0 | 0.4 | 0.0188496 | 1 | 0 | 0 | 11.2 | 8.8 | 400 | 0 | Thermal oil | simulation | our | N/A
Erythritol | 0.6949733 | 0.2779893 | 0.4 | 333.7 | 118.8 | 0.8 | 1346 | 1.98 | 0.539567 | 0 | 0.000503 | 0 | 0.4 | 0.0188496 | 1 | 0 | 0 | 11.2 | 8.8 | 400 | 0 | Thermal oil | simulation | our | N/A
Erythritol | 0.6888276 | 0.3099724 | 0.45 | 333.7 | 118.8 | 0.8 | 1346 | 1.98 | 0.539567 | 0 | 0.000503 | 0 | 0.4 | 0.0188496 | 1 | 0 | 0 | 11.2 | 8.8 | 400 | 0 | Thermal oil | simulation | our | N/A
Erythritol | 0.6836394 | 0.3418197 | 0.5 | 333.7 | 118.8 | 0.8 | 1346 | 1.98 | 0.539567 | 0 | 0.000503 | 0 | 0.4 | 0.0188496 | 1 | 0 | 0 | 11.2 | 8.8 | 400 | 0 | Thermal oil | simulation | our | N/A
Erythritol | 0.6792693 | 0.3735981 | 0.55 | 333.7 | 118.8 | 0.8 | 1346 | 1.98 | 0.539567 | 0 | 0.000503 | 0 | 0.4 | 0.0188496 | 1 | 0 | 0 | 11.2 | 8.8 | 400 | 0 | Thermal oil | simulation | our | N/A
Erythritol | 0.6754608 | 0.4052765 | 0.6 | 333.7 | 118.8 | 0.8 | 1346 | 1.98 | 0.539567 | 0 | 0.000503 | 0 | 0.4 | 0.0188496 | 1 | 0 | 0 | 11.2 | 8.8 | 400 | 0 | Thermal oil | simulation | our | N/A
Erythritol | 0.6720275 | 0.4368179 | 0.65 | 333.7 | 118.8 | 0.8 | 1346 | 1.98 | 0.539567 | 0 | 0.000503 | 0 | 0.4 | 0.0188496 | 1 | 0 | 0 | 11.2 | 8.8 | 400 | 0 | Thermal oil | simulation | our | N/A
Erythritol | 0.6688866 | 0.4682206 | 0.7 | 333.7 | 118.8 | 0.8 | 1346 | 1.98 | 0.539567 | 0 | 0.000503 | 0 | 0.4 | 0.0188496 | 1 | 0 | 0 | 11.2 | 8.8 | 400 | 0 | Thermal oil | simulation | our | N/A
Erythritol | 0.6659525 | 0.4994644 | 0.75 | 333.7 | 118.8 | 0.8 | 1346 | 1.98 | 0.539567 | 0 | 0.000503 | 0 | 0.4 | 0.0188496 | 1 | 0 | 0 | 11.2 | 8.8 | 400 | 0 | Thermal oil | simulation | our | N/A
Erythritol | 0.6631244 | 0.5304995 | 0.8 | 333.7 | 118.8 | 0.8 | 1346 | 1.98 | 0.539567 | 0 | 0.000503 | 0 | 0.4 | 0.0188496 | 1 | 0 | 0 | 11.2 | 8.8 | 400 | 0 | Thermal oil | simulation | our | N/A
Erythritol | 0.6603305 | 0.5612809 | 0.85 | 333.7 | 118.8 | 0.8 | 1346 | 1.98 | 0.539567 | 0 | 0.000503 | 0 | 0.4 | 0.0188496 | 1 | 0 | 0 | 11.2 | 8.8 | 400 | 0 | Thermal oil | simulation | our | N/A
Erythritol | 0.6574937 | 0.5917444 | 0.9 | 333.7 | 118.8 | 0.8 | 1346 | 1.98 | 0.539567 | 0 | 0.000503 | 0 | 0.4 | 0.0188496 | 1 | 0 | 0 | 11.2 | 8.8 | 400 | 0 | Thermal oil | simulation | our | N/A
Erythritol | 0.6545497 | 0.6218222 | 0.95 | 333.7 | 118.8 | 0.8 | 1346 | 1.98 | 0.539567 | 0 | 0.000503 | 0 | 0.4 | 0.0188496 | 1 | 0 | 0 | 11.2 | 8.8 | 400 | 0 | Thermal oil | simulation | our | N/A
Erythritol | 0.6514309 | 0.6514309 | 1 | 333.7 | 118.8 | 0.8 | 1346 | 1.98 | 0.539567 | 0 | 0.000503 | 0 | 0.4 | 0.0188496 | 1 | 0 | 0 | 11.2 | 8.8 | 400 | 0 | Thermal oil | simulation | our | N/A
Erythritol | 0.6480006 | 0.6804007 | 1.05 | 333.7 | 118.8 | 0.8 | 1346 | 1.98 | 0.539567 | 0 | 0.000503 | 0 | 0.4 | 0.0188496 | 1 | 0 | 0 | 11.2 | 8.8 | 400 | 0 | Thermal oil | simulation | our | N/A
Erythritol | 0.6442067 | 0.7086274 | 1.1 | 333.7 | 118.8 | 0.8 | 1346 | 1.98 | 0.539567 | 0 | 0.000503 | 0 | 0.4 | 0.0188496 | 1 | 0 | 0 | 11.2 | 8.8 | 400 | 0 | Thermal oil | simulation | our | N/A
Erythritol | 0.6400185 | 0.7360213 | 1.15 | 333.7 | 118.8 | 0.8 | 1346 | 1.98 | 0.539567 | 0 | 0.000503 | 0 | 0.4 | 0.0188496 | 1 | 0 | 0 | 11.2 | 8.8 | 400 | 0 | Thermal oil | simulation | our | N/A
Erythritol | 0.6354087 | 0.7624904 | 1.2 | 333.7 | 118.8 | 0.8 | 1346 | 1.98 | 0.539567 | 0 | 0.000503 | 0 | 0.4 | 0.0188496 | 1 | 0 | 0 | 11.2 | 8.8 | 400 | 0 | Thermal oil | simulation | our | N/A
Erythritol | 0.6303709 | 0.7879637 | 1.25 | 333.7 | 118.8 | 0.8 | 1346 | 1.98 | 0.539567 | 0 | 0.000503 | 0 | 0.4 | 0.0188496 | 1 | 0 | 0 | 11.2 | 8.8 | 400 | 0 | Thermal oil | simulation | our | N/A
Erythritol | 0.6248806 | 0.8123448 | 1.3 | 333.7 | 118.8 | 0.8 | 1346 | 1.98 | 0.539567 | 0 | 0.000503 | 0 | 0.4 | 0.0188496 | 1 | 0 | 0 | 11.2 | 8.8 | 400 | 0 | Thermal oil | simulation | our | N/A
Erythritol | 0.6189122 | 0.8355314 | 1.35 | 333.7 | 118.8 | 0.8 | 1346 | 1.98 | 0.539567 | 0 | 0.000503 | 0 | 0.4 | 0.0188496 | 1 | 0 | 0 | 11.2 | 8.8 | 400 | 0 | Thermal oil | simulation | our | N/A
Erythritol | 0.6124311 | 0.8574036 | 1.4 | 333.7 | 118.8 | 0.8 | 1346 | 1.98 | 0.539567 | 0 | 0.000503 | 0 | 0.4 | 0.0188496 | 1 | 0 | 0 | 11.2 | 8.8 | 400 | 0 | Thermal oil | simulation | our | N/A
Erythritol | 0.6053942 | 0.8778216 | 1.45 | 333.7 | 118.8 | 0.8 | 1346 | 1.98 | 0.539567 | 0 | 0.000503 | 0 | 0.4 | 0.0188496 | 1 | 0 | 0 | 11.2 | 8.8 | 400 | 0 | Thermal oil | simulation | our | N/A
Erythritol | 0.5977758 | 0.8966637 | 1.5 | 333.7 | 118.8 | 0.8 | 1346 | 1.98 | 0.539567 | 0 | 0.000503 | 0 | 0.4 | 0.0188496 | 1 | 0 | 0 | 11.2 | 8.8 | 400 | 0 | Thermal oil | simulation | our | N/A
Erythritol | 0.5895908 | 0.9138658 | 1.55 | 333.7 | 118.8 | 0.8 | 1346 | 1.98 | 0.539567 | 0 | 0.000503 | 0 | 0.4 | 0.0188496 | 1 | 0 | 0 | 11.2 | 8.8 | 400 | 0 | Thermal oil | simulation | our | N/A
Erythritol | 0.5809319 | 0.929491 | 1.6 | 333.7 | 118.8 | 0.8 | 1346 | 1.98 | 0.539567 | 0 | 0.000503 | 0 | 0.4 | 0.0188496 | 1 | 0 | 0 | 11.2 | 8.8 | 400 | 0 | Thermal oil | simulation | our | N/A
Erythritol | 0.5719848 | 0.9437749 | 1.65 | 333.7 | 118.8 | 0.8 | 1346 | 1.98 | 0.539567 | 0 | 0.000503 | 0 | 0.4 | 0.0188496 | 1 | 0 | 0 | 11.2 | 8.8 | 400 | 0 | Thermal oil | simulation | our | N/A
Erythritol | 0.5629314 | 0.9569833 | 1.7 | 333.7 | 118.8 | 0.8 | 1346 | 1.98 | 0.539567 | 0 | 0.000503 | 0 | 0.4 | 0.0188496 | 1 | 0 | 0 | 11.2 | 8.8 | 400 | 0 | Thermal oil | simulation | our | N/A
Erythritol | 0.5539147 | 0.9693507 | 1.75 | 333.7 | 118.8 | 0.8 | 1346 | 1.98 | 0.539567 | 0 | 0.000503 | 0 | 0.4 | 0.0188496 | 1 | 0 | 0 | 11.2 | 8.8 | 400 | 0 | Thermal oil | simulation | our | N/A
Erythritol | 0.5450096 | 0.9810173 | 1.8 | 333.7 | 118.8 | 0.8 | 1346 | 1.98 | 0.539567 | 0 | 0.000503 | 0 | 0.4 | 0.0188496 | 1 | 0 | 0 | 11.2 | 8.8 | 400 | 0 | Thermal oil | simulation | our | N/A
Erythritol | 0.5362541 | 0.9920701 | 1.85 | 333.7 | 118.8 | 0.8 | 1346 | 1.98 | 0.539567 | 0 | 0.000503 | 0 | 0.4 | 0.0188496 | 1 | 0 | 0 | 11.2 | 8.8 | 400 | 0 | Thermal oil | simulation | our | N/A
Erythritol | 0.5276799 | 1.002592 | 1.9 | 333.7 | 118.8 | 0.8 | 1346 | 1.98 | 0.539567 | 0 | 0.000503 | 0 | 0.4 | 0.0188496 | 1 | 0 | 0 | 11.2 | 8.8 | 400 | 0 | Thermal oil | simulation | our | N/A
Erythritol | 0.5192932 | 1.012622 | 1.95 | 333.7 | 118.8 | 0.8 | 1346 | 1.98 | 0.539567 | 0 | 0.000503 | 0 | 0.4 | 0.0188496 | 1 | 0 | 0 | 11.2 | 8.8 | 400 | 0 | Thermal oil | simulation | our | N/A
Erythritol | 0.5111065 | 1.022213 | 2 | 333.7 | 118.8 | 0.8 | 1346 | 1.98 | 0.539567 | 0 | 0.000503 | 0 | 0.4 | 0.0188496 | 1 | 0 | 0 | 11.2 | 8.8 | 400 | 0 | Thermal oil | simulation | our | N/A
Erythritol | 0.5031088 | 1.031373 | 2.05 | 333.7 | 118.8 | 0.8 | 1346 | 1.98 | 0.539567 | 0 | 0.000503 | 0 | 0.4 | 0.0188496 | 1 | 0 | 0 | 11.2 | 8.8 | 400 | 0 | Thermal oil | simulation | our | N/A
Erythritol | 0.4953123 | 1.040156 | 2.1 | 333.7 | 118.8 | 0.8 | 1346 | 1.98 | 0.539567 | 0 | 0.000503 | 0 | 0.4 | 0.0188496 | 1 | 0 | 0 | 11.2 | 8.8 | 400 | 0 | Thermal oil | simulation | our | N/A
Erythritol | 0.487698 | 1.048551 | 2.15 | 333.7 | 118.8 | 0.8 | 1346 | 1.98 | 0.539567 | 0 | 0.000503 | 0 | 0.4 | 0.0188496 | 1 | 0 | 0 | 11.2 | 8.8 | 400 | 0 | Thermal oil | simulation | our | N/A
Erythritol | 0.4802757 | 1.056607 | 2.2 | 333.7 | 118.8 | 0.8 | 1346 | 1.98 | 0.539567 | 0 | 0.000503 | 0 | 0.4 | 0.0188496 | 1 | 0 | 0 | 11.2 | 8.8 | 400 | 0 | Thermal oil | simulation | our | N/A
Erythritol | 0.4730263 | 1.064309 | 2.25 | 333.7 | 118.8 | 0.8 | 1346 | 1.98 | 0.539567 | 0 | 0.000503 | 0 | 0.4 | 0.0188496 | 1 | 0 | 0 | 11.2 | 8.8 | 400 | 0 | Thermal oil | simulation | our | N/A
Erythritol | 0.4659495 | 1.071684 | 2.3 | 333.7 | 118.8 | 0.8 | 1346 | 1.98 | 0.539567 | 0 | 0.000503 | 0 | 0.4 | 0.0188496 | 1 | 0 | 0 | 11.2 | 8.8 | 400 | 0 | Thermal oil | simulation | our | N/A
Erythritol | 0.4590309 | 1.078723 | 2.35 | 333.7 | 118.8 | 0.8 | 1346 | 1.98 | 0.539567 | 0 | 0.000503 | 0 | 0.4 | 0.0188496 | 1 | 0 | 0 | 11.2 | 8.8 | 400 | 0 | Thermal oil | simulation | our | N/A
Erythritol | 0.4522612 | 1.085427 | 2.4 | 333.7 | 118.8 | 0.8 | 1346 | 1.98 | 0.539567 | 0 | 0.000503 | 0 | 0.4 | 0.0188496 | 1 | 0 | 0 | 11.2 | 8.8 | 400 | 0 | Thermal oil | simulation | our | N/A
Erythritol | 0.4456186 | 1.091766 | 2.45 | 333.7 | 118.8 | 0.8 | 1346 | 1.98 | 0.539567 | 0 | 0.000503 | 0 | 0.4 | 0.0188496 | 1 | 0 | 0 | 11.2 | 8.8 | 400 | 0 | Thermal oil | simulation | our | N/A
Erythritol | 0.4390496 | 1.097624 | 2.5 | 333.7 | 118.8 | 0.8 | 1346 | 1.98 | 0.539567 | 0 | 0.000503 | 0 | 0.4 | 0.0188496 | 1 | 0 | 0 | 11.2 | 8.8 | 400 | 0 | Thermal oil | simulation | our | N/A
Erythritol | 0.4323536 | 1.102502 | 2.55 | 333.7 | 118.8 | 0.8 | 1346 | 1.98 | 0.539567 | 0 | 0.000503 | 0 | 0.4 | 0.0188496 | 1 | 0 | 0 | 11.2 | 8.8 | 400 | 0 | Thermal oil | simulation | our | N/A
Erythritol | 0.4253852 | 1.106002 | 2.6 | 333.7 | 118.8 | 0.8 | 1346 | 1.98 | 0.539567 | 0 | 0.000503 | 0 | 0.4 | 0.0188496 | 1 | 0 | 0 | 11.2 | 8.8 | 400 | 0 | Thermal oil | simulation | our | N/A
Erythritol | 0.8995294 | 0.04497647 | 0.05 | 333.7 | 118.8 | 0.8 | 1346 | 1.98 | 0.539567 | 0 | 0.000503 | 0 | 0.4 | 0.0188496 | 1 | 0 | 0 | 11.2 | 8.8 | 500 | 0 | Thermal oil | simulation | our | N/A
Erythritol | 0.8577149 | 0.08577149 | 0.1 | 333.7 | 118.8 | 0.8 | 1346 | 1.98 | 0.539567 | 0 | 0.000503 | 0 | 0.4 | 0.0188496 | 1 | 0 | 0 | 11.2 | 8.8 | 500 | 0 | Thermal oil | simulation | our | N/A
Erythritol | 0.8216998 | 0.123255 | 0.15 | 333.7 | 118.8 | 0.8 | 1346 | 1.98 | 0.539567 | 0 | 0.000503 | 0 | 0.4 | 0.0188496 | 1 | 0 | 0 | 11.2 | 8.8 | 500 | 0 | Thermal oil | simulation | our | N/A
Erythritol | 0.7933938 | 0.1586788 | 0.2 | 333.7 | 118.8 | 0.8 | 1346 | 1.98 | 0.539567 | 0 | 0.000503 | 0 | 0.4 | 0.0188496 | 1 | 0 | 0 | 11.2 | 8.8 | 500 | 0 | Thermal oil | simulation | our | N/A
Erythritol | 0.7724947 | 0.1931237 | 0.25 | 333.7 | 118.8 | 0.8 | 1346 | 1.98 | 0.539567 | 0 | 0.000503 | 0 | 0.4 | 0.0188496 | 1 | 0 | 0 | 11.2 | 8.8 | 500 | 0 | Thermal oil | simulation | our | N/A
Erythritol | 0.7575231 | 0.2272569 | 0.3 | 333.7 | 118.8 | 0.8 | 1346 | 1.98 | 0.539567 | 0 | 0.000503 | 0 | 0.4 | 0.0188496 | 1 | 0 | 0 | 11.2 | 8.8 | 500 | 0 | Thermal oil | simulation | our | N/A
Erythritol | 0.7469174 | 0.2614211 | 0.35 | 333.7 | 118.8 | 0.8 | 1346 | 1.98 | 0.539567 | 0 | 0.000503 | 0 | 0.4 | 0.0188496 | 1 | 0 | 0 | 11.2 | 8.8 | 500 | 0 | Thermal oil | simulation | our | N/A
Erythritol | 0.7390248 | 0.2956099 | 0.4 | 333.7 | 118.8 | 0.8 | 1346 | 1.98 | 0.539567 | 0 | 0.000503 | 0 | 0.4 | 0.0188496 | 1 | 0 | 0 | 11.2 | 8.8 | 500 | 0 | Thermal oil | simulation | our | N/A
Erythritol | 0.7329294 | 0.3298182 | 0.45 | 333.7 | 118.8 | 0.8 | 1346 | 1.98 | 0.539567 | 0 | 0.000503 | 0 | 0.4 | 0.0188496 | 1 | 0 | 0 | 11.2 | 8.8 | 500 | 0 | Thermal oil | simulation | our | N/A
Erythritol | 0.72746 | 0.36373 | 0.5 | 333.7 | 118.8 | 0.8 | 1346 | 1.98 | 0.539567 | 0 | 0.000503 | 0 | 0.4 | 0.0188496 | 1 | 0 | 0 | 11.2 | 8.8 | 500 | 0 | Thermal oil | simulation | our | N/A
Erythritol | 0.7232374 | 0.3977805 | 0.55 | 333.7 | 118.8 | 0.8 | 1346 | 1.98 | 0.539567 | 0 | 0.000503 | 0 | 0.4 | 0.0188496 | 1 | 0 | 0 | 11.2 | 8.8 | 500 | 0 | Thermal oil | simulation | our | N/A
Erythritol | 0.7190258 | 0.4314155 | 0.6 | 333.7 | 118.8 | 0.8 | 1346 | 1.98 | 0.539567 | 0 | 0.000503 | 0 | 0.4 | 0.0188496 | 1 | 0 | 0 | 11.2 | 8.8 | 500 | 0 | Thermal oil | simulation | our | N/A
Erythritol | 0.7156599 | 0.4651789 | 0.65 | 333.7 | 118.8 | 0.8 | 1346 | 1.98 | 0.539567 | 0 | 0.000503 | 0 | 0.4 | 0.0188496 | 1 | 0 | 0 | 11.2 | 8.8 | 500 | 0 | Thermal oil | simulation | our | N/A
Erythritol | 0.7121275 | 0.4984892 | 0.7 | 333.7 | 118.8 | 0.8 | 1346 | 1.98 | 0.539567 | 0 | 0.000503 | 0 | 0.4 | 0.0188496 | 1 | 0 | 0 | 11.2 | 8.8 | 500 | 0 | Thermal oil | simulation | our | N/A
Erythritol | 0.7086479 | 0.531486 | 0.75 | 333.7 | 118.8 | 0.8 | 1346 | 1.98 | 0.539567 | 0 | 0.000503 | 0 | 0.4 | 0.0188496 | 1 | 0 | 0 | 11.2 | 8.8 | 500 | 0 | Thermal oil | simulation | our | N/A
Erythritol | 0.7052205 | 0.5641764 | 0.8 | 333.7 | 118.8 | 0.8 | 1346 | 1.98 | 0.539567 | 0 | 0.000503 | 0 | 0.4 | 0.0188496 | 1 | 0 | 0 | 11.2 | 8.8 | 500 | 0 | Thermal oil | simulation | our | N/A
Erythritol | 0.7017511 | 0.5964884 | 0.85 | 333.7 | 118.8 | 0.8 | 1346 | 1.98 | 0.539567 | 0 | 0.000503 | 0 | 0.4 | 0.0188496 | 1 | 0 | 0 | 11.2 | 8.8 | 500 | 0 | Thermal oil | simulation | our | N/A
Erythritol | 0.6981338 | 0.6283205 | 0.9 | 333.7 | 118.8 | 0.8 | 1346 | 1.98 | 0.539567 | 0 | 0.000503 | 0 | 0.4 | 0.0188496 | 1 | 0 | 0 | 11.2 | 8.8 | 500 | 0 | Thermal oil | simulation | our | N/A
Erythritol | 0.6942317 | 0.6595201 | 0.95 | 333.7 | 118.8 | 0.8 | 1346 | 1.98 | 0.539567 | 0 | 0.000503 | 0 | 0.4 | 0.0188496 | 1 | 0 | 0 | 11.2 | 8.8 | 500 | 0 | Thermal oil | simulation | our | N/A
Erythritol | 0.6899165 | 0.6899165 | 1 | 333.7 | 118.8 | 0.8 | 1346 | 1.98 | 0.539567 | 0 | 0.000503 | 0 | 0.4 | 0.0188496 | 1 | 0 | 0 | 11.2 | 8.8 | 500 | 0 | Thermal oil | simulation | our | N/A
Erythritol | 0.6851546 | 0.7194123 | 1.05 | 333.7 | 118.8 | 0.8 | 1346 | 1.98 | 0.539567 | 0 | 0.000503 | 0 | 0.4 | 0.0188496 | 1 | 0 | 0 | 11.2 | 8.8 | 500 | 0 | Thermal oil | simulation | our | N/A
Erythritol | 0.6798967 | 0.7478864 | 1.1 | 333.7 | 118.8 | 0.8 | 1346 | 1.98 | 0.539567 | 0 | 0.000503 | 0 | 0.4 | 0.0188496 | 1 | 0 | 0 | 11.2 | 8.8 | 500 | 0 | Thermal oil | simulation | our | N/A
Erythritol | 0.6741304 | 0.7752499 | 1.15 | 333.7 | 118.8 | 0.8 | 1346 | 1.98 | 0.539567 | 0 | 0.000503 | 0 | 0.4 | 0.0188496 | 1 | 0 | 0 | 11.2 | 8.8 | 500 | 0 | Thermal oil | simulation | our | N/A
Erythritol | 0.6678429 | 0.8014115 | 1.2 | 333.7 | 118.8 | 0.8 | 1346 | 1.98 | 0.539567 | 0 | 0.000503 | 0 | 0.4 | 0.0188496 | 1 | 0 | 0 | 11.2 | 8.8 | 500 | 0 | Thermal oil | simulation | our | N/A
Erythritol | 0.6610022 | 0.8262528 | 1.25 | 333.7 | 118.8 | 0.8 | 1346 | 1.98 | 0.539567 | 0 | 0.000503 | 0 | 0.4 | 0.0188496 | 1 | 0 | 0 | 11.2 | 8.8 | 500 | 0 | Thermal oil | simulation | our | N/A
Erythritol | 0.6535765 | 0.8496495 | 1.3 | 333.7 | 118.8 | 0.8 | 1346 | 1.98 | 0.539567 | 0 | 0.000503 | 0 | 0.4 | 0.0188496 | 1 | 0 | 0 | 11.2 | 8.8 | 500 | 0 | Thermal oil | simulation | our | N/A
Erythritol | 0.6455188 | 0.8714503 | 1.35 | 333.7 | 118.8 | 0.8 | 1346 | 1.98 | 0.539567 | 0 | 0.000503 | 0 | 0.4 | 0.0188496 | 1 | 0 | 0 | 11.2 | 8.8 | 500 | 0 | Thermal oil | simulation | our | N/A
Erythritol | 0.6367944 | 0.8915122 | 1.4 | 333.7 | 118.8 | 0.8 | 1346 | 1.98 | 0.539567 | 0 | 0.000503 | 0 | 0.4 | 0.0188496 | 1 | 0 | 0 | 11.2 | 8.8 | 500 | 0 | Thermal oil | simulation | our | N/A
Erythritol | 0.6274141 | 0.9097505 | 1.45 | 333.7 | 118.8 | 0.8 | 1346 | 1.98 | 0.539567 | 0 | 0.000503 | 0 | 0.4 | 0.0188496 | 1 | 0 | 0 | 11.2 | 8.8 | 500 | 0 | Thermal oil | simulation | our | N/A
Erythritol | 0.6174746 | 0.9262119 | 1.5 | 333.7 | 118.8 | 0.8 | 1346 | 1.98 | 0.539567 | 0 | 0.000503 | 0 | 0.4 | 0.0188496 | 1 | 0 | 0 | 11.2 | 8.8 | 500 | 0 | Thermal oil | simulation | our | N/A
Erythritol | 0.6071928 | 0.9411488 | 1.55 | 333.7 | 118.8 | 0.8 | 1346 | 1.98 | 0.539567 | 0 | 0.000503 | 0 | 0.4 | 0.0188496 | 1 | 0 | 0 | 11.2 | 8.8 | 500 | 0 | Thermal oil | simulation | our | N/A
Erythritol | 0.5967873 | 0.9548597 | 1.6 | 333.7 | 118.8 | 0.8 | 1346 | 1.98 | 0.539567 | 0 | 0.000503 | 0 | 0.4 | 0.0188496 | 1 | 0 | 0 | 11.2 | 8.8 | 500 | 0 | Thermal oil | simulation | our | N/A
Erythritol | 0.5864537 | 0.9676486 | 1.65 | 333.7 | 118.8 | 0.8 | 1346 | 1.98 | 0.539567 | 0 | 0.000503 | 0 | 0.4 | 0.0188496 | 1 | 0 | 0 | 11.2 | 8.8 | 500 | 0 | Thermal oil | simulation | our | N/A
Erythritol | 0.5762718 | 0.9796621 | 1.7 | 333.7 | 118.8 | 0.8 | 1346 | 1.98 | 0.539567 | 0 | 0.000503 | 0 | 0.4 | 0.0188496 | 1 | 0 | 0 | 11.2 | 8.8 | 500 | 0 | Thermal oil | simulation | our | N/A
Erythritol | 0.5662953 | 0.9910167 | 1.75 | 333.7 | 118.8 | 0.8 | 1346 | 1.98 | 0.539567 | 0 | 0.000503 | 0 | 0.4 | 0.0188496 | 1 | 0 | 0 | 11.2 | 8.8 | 500 | 0 | Thermal oil | simulation | our | N/A
Erythritol | 0.5565547 | 1.001798 | 1.8 | 333.7 | 118.8 | 0.8 | 1346 | 1.98 | 0.539567 | 0 | 0.000503 | 0 | 0.4 | 0.0188496 | 1 | 0 | 0 | 11.2 | 8.8 | 500 | 0 | Thermal oil | simulation | our | N/A
Erythritol | 0.5470575 | 1.012056 | 1.85 | 333.7 | 118.8 | 0.8 | 1346 | 1.98 | 0.539567 | 0 | 0.000503 | 0 | 0.4 | 0.0188496 | 1 | 0 | 0 | 11.2 | 8.8 | 500 | 0 | Thermal oil | simulation | our | N/A
Erythritol | 0.5378153 | 1.021849 | 1.9 | 333.7 | 118.8 | 0.8 | 1346 | 1.98 | 0.539567 | 0 | 0.000503 | 0 | 0.4 | 0.0188496 | 1 | 0 | 0 | 11.2 | 8.8 | 500 | 0 | Thermal oil | simulation | our | N/A
Erythritol | 0.5288134 | 1.031186 | 1.95 | 333.7 | 118.8 | 0.8 | 1346 | 1.98 | 0.539567 | 0 | 0.000503 | 0 | 0.4 | 0.0188496 | 1 | 0 | 0 | 11.2 | 8.8 | 500 | 0 | Thermal oil | simulation | our | N/A
Erythritol | 0.5200632 | 1.040126 | 2 | 333.7 | 118.8 | 0.8 | 1346 | 1.98 | 0.539567 | 0 | 0.000503 | 0 | 0.4 | 0.0188496 | 1 | 0 | 0 | 11.2 | 8.8 | 500 | 0 | Thermal oil | simulation | our | N/A
Erythritol | 0.5115413 | 1.04866 | 2.05 | 333.7 | 118.8 | 0.8 | 1346 | 1.98 | 0.539567 | 0 | 0.000503 | 0 | 0.4 | 0.0188496 | 1 | 0 | 0 | 11.2 | 8.8 | 500 | 0 | Thermal oil | simulation | our | N/A
Erythritol | 0.5032566 | 1.056839 | 2.1 | 333.7 | 118.8 | 0.8 | 1346 | 1.98 | 0.539567 | 0 | 0.000503 | 0 | 0.4 | 0.0188496 | 1 | 0 | 0 | 11.2 | 8.8 | 500 | 0 | Thermal oil | simulation | our | N/A
Erythritol | 0.4951856 | 1.064649 | 2.15 | 333.7 | 118.8 | 0.8 | 1346 | 1.98 | 0.539567 | 0 | 0.000503 | 0 | 0.4 | 0.0188496 | 1 | 0 | 0 | 11.2 | 8.8 | 500 | 0 | Thermal oil | simulation | our | N/A
Erythritol | 0.4873267 | 1.072119 | 2.2 | 333.7 | 118.8 | 0.8 | 1346 | 1.98 | 0.539567 | 0 | 0.000503 | 0 | 0.4 | 0.0188496 | 1 | 0 | 0 | 11.2 | 8.8 | 500 | 0 | Thermal oil | simulation | our | N/A
Erythritol | 0.4796613 | 1.079238 | 2.25 | 333.7 | 118.8 | 0.8 | 1346 | 1.98 | 0.539567 | 0 | 0.000503 | 0 | 0.4 | 0.0188496 | 1 | 0 | 0 | 11.2 | 8.8 | 500 | 0 | Thermal oil | simulation | our | N/A
Erythritol | 0.472179 | 1.086012 | 2.3 | 333.7 | 118.8 | 0.8 | 1346 | 1.98 | 0.539567 | 0 | 0.000503 | 0 | 0.4 | 0.0188496 | 1 | 0 | 0 | 11.2 | 8.8 | 500 | 0 | Thermal oil | simulation | our | N/A
Erythritol | 0.4648526 | 1.092404 | 2.35 | 333.7 | 118.8 | 0.8 | 1346 | 1.98 | 0.539567 | 0 | 0.000503 | 0 | 0.4 | 0.0188496 | 1 | 0 | 0 | 11.2 | 8.8 | 500 | 0 | Thermal oil | simulation | our | N/A
Erythritol | 0.4576223 | 1.098294 | 2.4 | 333.7 | 118.8 | 0.8 | 1346 | 1.98 | 0.539567 | 0 | 0.000503 | 0 | 0.4 | 0.0188496 | 1 | 0 | 0 | 11.2 | 8.8 | 500 | 0 | Thermal oil | simulation | our | N/A
Erythritol | 0.4502624 | 1.103143 | 2.45 | 333.7 | 118.8 | 0.8 | 1346 | 1.98 | 0.539567 | 0 | 0.000503 | 0 | 0.4 | 0.0188496 | 1 | 0 | 0 | 11.2 | 8.8 | 500 | 0 | Thermal oil | simulation | our | N/A
Erythritol | 0.4426199 | 1.10655 | 2.5 | 333.7 | 118.8 | 0.8 | 1346 | 1.98 | 0.539567 | 0 | 0.000503 | 0 | 0.4 | 0.0188496 | 1 | 0 | 0 | 11.2 | 8.8 | 500 | 0 | Thermal oil | simulation | our | N/A
Erythritol | 0.4347849 | 1.108701 | 2.55 | 333.7 | 118.8 | 0.8 | 1346 | 1.98 | 0.539567 | 0 | 0.000503 | 0 | 0.4 | 0.0188496 | 1 | 0 | 0 | 11.2 | 8.8 | 500 | 0 | Thermal oil | simulation | our | N/A
Erythritol | 0.4269376 | 1.110038 | 2.6 | 333.7 | 118.8 | 0.8 | 1346 | 1.98 | 0.539567 | 0 | 0.000503 | 0 | 0.4 | 0.0188496 | 1 | 0 | 0 | 11.2 | 8.8 | 500 | 0 | Thermal oil | simulation | our | N/A
Erythritol | 1.354747 | 0.06773735 | 0.05 | 333.7 | 118.8 | 0.8 | 1346 | 1.98 | 0.539567 | 0 | 0.000503 | 0 | 0.4 | 0.0188496 | 1 | 0 | 0 | 21.2 | 8.8 | 300 | 0 | Thermal oil | simulation | our | N/A
Erythritol | 1.298311 | 0.1298311 | 0.1 | 333.7 | 118.8 | 0.8 | 1346 | 1.98 | 0.539567 | 0 | 0.000503 | 0 | 0.4 | 0.0188496 | 1 | 0 | 0 | 21.2 | 8.8 | 300 | 0 | Thermal oil | simulation | our | N/A
Erythritol | 1.262011 | 0.1893017 | 0.15 | 333.7 | 118.8 | 0.8 | 1346 | 1.98 | 0.539567 | 0 | 0.000503 | 0 | 0.4 | 0.0188496 | 1 | 0 | 0 | 21.2 | 8.8 | 300 | 0 | Thermal oil | simulation | our | N/A
Erythritol | 1.248257 | 0.2496514 | 0.2 | 333.7 | 118.8 | 0.8 | 1346 | 1.98 | 0.539567 | 0 | 0.000503 | 0 | 0.4 | 0.0188496 | 1 | 0 | 0 | 21.2 | 8.8 | 300 | 0 | Thermal oil | simulation | our | N/A
Erythritol | 1.239992 | 0.3099979 | 0.25 | 333.7 | 118.8 | 0.8 | 1346 | 1.98 | 0.539567 | 0 | 0.000503 | 0 | 0.4 | 0.0188496 | 1 | 0 | 0 | 21.2 | 8.8 | 300 | 0 | Thermal oil | simulation | our | N/A
Erythritol | 1.234072 | 0.3702217 | 0.3 | 333.7 | 118.8 | 0.8 | 1346 | 1.98 | 0.539567 | 0 | 0.000503 | 0 | 0.4 | 0.0188496 | 1 | 0 | 0 | 21.2 | 8.8 | 300 | 0 | Thermal oil | simulation | our | N/A
Erythritol | 1.229209 | 0.4302231 | 0.35 | 333.7 | 118.8 | 0.8 | 1346 | 1.98 | 0.539567 | 0 | 0.000503 | 0 | 0.4 | 0.0188496 | 1 | 0 | 0 | 21.2 | 8.8 | 300 | 0 | Thermal oil | simulation | our | N/A
Erythritol | 1.222235 | 0.4888941 | 0.4 | 333.7 | 118.8 | 0.8 | 1346 | 1.98 | 0.539567 | 0 | 0.000503 | 0 | 0.4 | 0.0188496 | 1 | 0 | 0 | 21.2 | 8.8 | 300 | 0 | Thermal oil | simulation | our | N/A
Erythritol | 1.21552 | 0.5469842 | 0.45 | 333.7 | 118.8 | 0.8 | 1346 | 1.98 | 0.539567 | 0 | 0.000503 | 0 | 0.4 | 0.0188496 | 1 | 0 | 0 | 21.2 | 8.8 | 300 | 0 | Thermal oil | simulation | our | N/A
Erythritol | 1.209555 | 0.6047777 | 0.5 | 333.7 | 118.8 | 0.8 | 1346 | 1.98 | 0.539567 | 0 | 0.000503 | 0 | 0.4 | 0.0188496 | 1 | 0 | 0 | 21.2 | 8.8 | 300 | 0 | Thermal oil | simulation | our | N/A
Erythritol | 1.194871 | 0.6571793 | 0.55 | 333.7 | 118.8 | 0.8 | 1346 | 1.98 | 0.539567 | 0 | 0.000503 | 0 | 0.4 | 0.0188496 | 1 | 0 | 0 | 21.2 | 8.8 | 300 | 0 | Thermal oil | simulation | our | N/A
Erythritol | 1.185526 | 0.7113157 | 0.6 | 333.7 | 118.8 | 0.8 | 1346 | 1.98 | 0.539567 | 0 | 0.000503 | 0 | 0.4 | 0.0188496 | 1 | 0 | 0 | 21.2 | 8.8 | 300 | 0 | Thermal oil | simulation | our | N/A
Erythritol | 1.173853 | 0.7630042 | 0.65 | 333.7 | 118.8 | 0.8 | 1346 | 1.98 | 0.539567 | 0 | 0.000503 | 0 | 0.4 | 0.0188496 | 1 | 0 | 0 | 21.2 | 8.8 | 300 | 0 | Thermal oil | simulation | our | N/A
Erythritol | 1.159422 | 0.8115952 | 0.7 | 333.7 | 118.8 | 0.8 | 1346 | 1.98 | 0.539567 | 0 | 0.000503 | 0 | 0.4 | 0.0188496 | 1 | 0 | 0 | 21.2 | 8.8 | 300 | 0 | Thermal oil | simulation | our | N/A
Erythritol | 1.141883 | 0.8564123 | 0.75 | 333.7 | 118.8 | 0.8 | 1346 | 1.98 | 0.539567 | 0 | 0.000503 | 0 | 0.4 | 0.0188496 | 1 | 0 | 0 | 21.2 | 8.8 | 300 | 0 | Thermal oil | simulation | our | N/A
Erythritol | 1.120773 | 0.8966188 | 0.8 | 333.7 | 118.8 | 0.8 | 1346 | 1.98 | 0.539567 | 0 | 0.000503 | 0 | 0.4 | 0.0188496 | 1 | 0 | 0 | 21.2 | 8.8 | 300 | 0 | Thermal oil | simulation | our | N/A
Erythritol | 1.095902 | 0.9315165 | 0.85 | 333.7 | 118.8 | 0.8 | 1346 | 1.98 | 0.539567 | 0 | 0.000503 | 0 | 0.4 | 0.0188496 | 1 | 0 | 0 | 21.2 | 8.8 | 300 | 0 | Thermal oil | simulation | our | N/A
Erythritol | 1.068014 | 0.961213 | 0.9 | 333.7 | 118.8 | 0.8 | 1346 | 1.98 | 0.539567 | 0 | 0.000503 | 0 | 0.4 | 0.0188496 | 1 | 0 | 0 | 21.2 | 8.8 | 300 | 0 | Thermal oil | simulation | our | N/A
Erythritol | 1.039172 | 0.987213 | 0.95 | 333.7 | 118.8 | 0.8 | 1346 | 1.98 | 0.539567 | 0 | 0.000503 | 0 | 0.4 | 0.0188496 | 1 | 0 | 0 | 21.2 | 8.8 | 300 | 0 | Thermal oil | simulation | our | N/A
Erythritol | 1.010406 | 1.010406 | 1 | 333.7 | 118.8 | 0.8 | 1346 | 1.98 | 0.539567 | 0 | 0.000503 | 0 | 0.4 | 0.0188496 | 1 | 0 | 0 | 21.2 | 8.8 | 300 | 0 | Thermal oil | simulation | our | N/A
Erythritol | 0.9823634 | 1.031482 | 1.05 | 333.7 | 118.8 | 0.8 | 1346 | 1.98 | 0.539567 | 0 | 0.000503 | 0 | 0.4 | 0.0188496 | 1 | 0 | 0 | 21.2 | 8.8 | 300 | 0 | Thermal oil | simulation | our | N/A
Erythritol | 0.9553447 | 1.050879 | 1.1 | 333.7 | 118.8 | 0.8 | 1346 | 1.98 | 0.539567 | 0 | 0.000503 | 0 | 0.4 | 0.0188496 | 1 | 0 | 0 | 21.2 | 8.8 | 300 | 0 | Thermal oil | simulation | our | N/A
Erythritol | 0.9294224 | 1.068836 | 1.15 | 333.7 | 118.8 | 0.8 | 1346 | 1.98 | 0.539567 | 0 | 0.000503 | 0 | 0.4 | 0.0188496 | 1 | 0 | 0 | 21.2 | 8.8 | 300 | 0 | Thermal oil | simulation | our | N/A
Erythritol | 0.9045971 | 1.085517 | 1.2 | 333.7 | 118.8 | 0.8 | 1346 | 1.98 | 0.539567 | 0 | 0.000503 | 0 | 0.4 | 0.0188496 | 1 | 0 | 0 | 21.2 | 8.8 | 300 | 0 | Thermal oil | simulation | our | N/A
Erythritol | 0.8808259 | 1.101032 | 1.25 | 333.7 | 118.8 | 0.8 | 1346 | 1.98 | 0.539567 | 0 | 0.000503 | 0 | 0.4 | 0.0188496 | 1 | 0 | 0 | 21.2 | 8.8 | 300 | 0 | Thermal oil | simulation | our | N/A
Erythritol | 0.8580452 | 1.115459 | 1.3 | 333.7 | 118.8 | 0.8 | 1346 | 1.98 | 0.539567 | 0 | 0.000503 | 0 | 0.4 | 0.0188496 | 1 | 0 | 0 | 21.2 | 8.8 | 300 | 0 | Thermal oil | simulation | our | N/A
Erythritol | 0.8361851 | 1.12885 | 1.35 | 333.7 | 118.8 | 0.8 | 1346 | 1.98 | 0.539567 | 0 | 0.000503 | 0 | 0.4 | 0.0188496 | 1 | 0 | 0 | 21.2 | 8.8 | 300 | 0 | Thermal oil | simulation | our | N/A
Erythritol | 0.7942113 | 1.151606 | 1.45 | 333.7 | 118.8 | 0.8 | 1346 | 1.98 | 0.539567 | 0 | 0.000503 | 0 | 0.4 | 0.0188496 | 1 | 0 | 0 | 21.2 | 8.8 | 300 | 0 | Thermal oil | simulation | our | N/A
Erythritol | 0.7723076 | 1.158461 | 1.5 | 333.7 | 118.8 | 0.8 | 1346 | 1.98 | 0.539567 | 0 | 0.000503 | 0 | 0.4 | 0.0188496 | 1 | 0 | 0 | 21.2 | 8.8 | 300 | 0 | Thermal oil | simulation | our | N/A
Erythritol | 0.7502705 | 1.162919 | 1.55 | 333.7 | 118.8 | 0.8 | 1346 | 1.98 | 0.539567 | 0 | 0.000503 | 0 | 0.4 | 0.0188496 | 1 | 0 | 0 | 21.2 | 8.8 | 300 | 0 | Thermal oil | simulation | our | N/A
Erythritol | 0.6684017 | 1.169703 | 1.75 | 333.7 | 118.8 | 0.8 | 1346 | 1.98 | 0.539567 | 0 | 0.000503 | 0 | 0.4 | 0.0188496 | 1 | 0 | 0 | 21.2 | 8.8 | 300 | 0 | Thermal oil | simulation | our | N/A
Erythritol | 0.6501295 | 1.170233 | 1.8 | 333.7 | 118.8 | 0.8 | 1346 | 1.98 | 0.539567 | 0 | 0.000503 | 0 | 0.4 | 0.0188496 | 1 | 0 | 0 | 21.2 | 8.8 | 300 | 0 | Thermal oil | simulation | our | N/A
Erythritol | 0.6327492 | 1.170586 | 1.85 | 333.7 | 118.8 | 0.8 | 1346 | 1.98 | 0.539567 | 0 | 0.000503 | 0 | 0.4 | 0.0188496 | 1 | 0 | 0 | 21.2 | 8.8 | 300 | 0 | Thermal oil | simulation | our | N/A
Erythritol | 0.6162223 | 1.170822 | 1.9 | 333.7 | 118.8 | 0.8 | 1346 | 1.98 | 0.539567 | 0 | 0.000503 | 0 | 0.4 | 0.0188496 | 1 | 0 | 0 | 21.2 | 8.8 | 300 | 0 | Thermal oil | simulation | our | N/A
Erythritol | 1.469438 | 0.07347192 | 0.05 | 333.7 | 118.8 | 0.8 | 1346 | 1.98 | 0.539567 | 0 | 0.000503 | 0 | 0.4 | 0.0188496 | 1 | 0 | 0 | 21.2 | 8.8 | 400 | 0 | Thermal oil | simulation | our | N/A
Erythritol | 1.406006 | 0.1406006 | 0.1 | 333.7 | 118.8 | 0.8 | 1346 | 1.98 | 0.539567 | 0 | 0.000503 | 0 | 0.4 | 0.0188496 | 1 | 0 | 0 | 21.2 | 8.8 | 400 | 0 | Thermal oil | simulation | our | N/A
Erythritol | 1.373376 | 0.2060063 | 0.15 | 333.7 | 118.8 | 0.8 | 1346 | 1.98 | 0.539567 | 0 | 0.000503 | 0 | 0.4 | 0.0188496 | 1 | 0 | 0 | 21.2 | 8.8 | 400 | 0 | Thermal oil | simulation | our | N/A
Erythritol | 1.358566 | 0.2717132 | 0.2 | 333.7 | 118.8 | 0.8 | 1346 | 1.98 | 0.539567 | 0 | 0.000503 | 0 | 0.4 | 0.0188496 | 1 | 0 | 0 | 21.2 | 8.8 | 400 | 0 | Thermal oil | simulation | our | N/A
Erythritol | 1.349245 | 0.3373112 | 0.25 | 333.7 | 118.8 | 0.8 | 1346 | 1.98 | 0.539567 | 0 | 0.000503 | 0 | 0.4 | 0.0188496 | 1 | 0 | 0 | 21.2 | 8.8 | 400 | 0 | Thermal oil | simulation | our | N/A
Erythritol | 1.342122 | 0.4026366 | 0.3 | 333.7 | 118.8 | 0.8 | 1346 | 1.98 | 0.539567 | 0 | 0.000503 | 0 | 0.4 | 0.0188496 | 1 | 0 | 0 | 21.2 | 8.8 | 400 | 0 | Thermal oil | simulation | our | N/A
Erythritol | 1.33329 | 0.4666515 | 0.35 | 333.7 | 118.8 | 0.8 | 1346 | 1.98 | 0.539567 | 0 | 0.000503 | 0 | 0.4 | 0.0188496 | 1 | 0 | 0 | 21.2 | 8.8 | 400 | 0 | Thermal oil | simulation | our | N/A
Erythritol | 1.318093 | 0.5272373 | 0.4 | 333.7 | 118.8 | 0.8 | 1346 | 1.98 | 0.539567 | 0 | 0.000503 | 0 | 0.4 | 0.0188496 | 1 | 0 | 0 | 21.2 | 8.8 | 400 | 0 | Thermal oil | simulation | our | N/A
Erythritol | 1.302676 | 0.5862043 | 0.45 | 333.7 | 118.8 | 0.8 | 1346 | 1.98 | 0.539567 | 0 | 0.000503 | 0 | 0.4 | 0.0188496 | 1 | 0 | 0 | 21.2 | 8.8 | 400 | 0 | Thermal oil | simulation | our | N/A
Erythritol | 1.290469 | 0.6452346 | 0.5 | 333.7 | 118.8 | 0.8 | 1346 | 1.98 | 0.539567 | 0 | 0.000503 | 0 | 0.4 | 0.0188496 | 1 | 0 | 0 | 21.2 | 8.8 | 400 | 0 | Thermal oil | simulation | our | N/A
Erythritol | 1.280589 | 0.7043237 | 0.55 | 333.7 | 118.8 | 0.8 | 1346 | 1.98 | 0.539567 | 0 | 0.000503 | 0 | 0.4 | 0.0188496 | 1 | 0 | 0 | 21.2 | 8.8 | 400 | 0 | Thermal oil | simulation | our | N/A
Erythritol | 1.267161 | 0.7602967 | 0.6 | 333.7 | 118.8 | 0.8 | 1346 | 1.98 | 0.539567 | 0 | 0.000503 | 0 | 0.4 | 0.0188496 | 1 | 0 | 0 | 21.2 | 8.8 | 400 | 0 | Thermal oil | simulation | our | N/A
Erythritol | 1.250044 | 0.8125289 | 0.65 | 333.7 | 118.8 | 0.8 | 1346 | 1.98 | 0.539567 | 0 | 0.000503 | 0 | 0.4 | 0.0188496 | 1 | 0 | 0 | 21.2 | 8.8 | 400 | 0 | Thermal oil | simulation | our | N/A
Erythritol | 1.22876 | 0.8601323 | 0.7 | 333.7 | 118.8 | 0.8 | 1346 | 1.98 | 0.539567 | 0 | 0.000503 | 0 | 0.4 | 0.0188496 | 1 | 0 | 0 | 21.2 | 8.8 | 400 | 0 | Thermal oil | simulation | our | N/A
Erythritol | 1.202783 | 0.902087 | 0.75 | 333.7 | 118.8 | 0.8 | 1346 | 1.98 | 0.539567 | 0 | 0.000503 | 0 | 0.4 | 0.0188496 | 1 | 0 | 0 | 21.2 | 8.8 | 400 | 0 | Thermal oil | simulation | our | N/A
Erythritol | 1.172321 | 0.9378567 | 0.8 | 333.7 | 118.8 | 0.8 | 1346 | 1.98 | 0.539567 | 0 | 0.000503 | 0 | 0.4 | 0.0188496 | 1 | 0 | 0 | 21.2 | 8.8 | 400 | 0 | Thermal oil | simulation | our | N/A
Erythritol | 1.138952 | 0.9681091 | 0.85 | 333.7 | 118.8 | 0.8 | 1346 | 1.98 | 0.539567 | 0 | 0.000503 | 0 | 0.4 | 0.0188496 | 1 | 0 | 0 | 21.2 | 8.8 | 400 | 0 | Thermal oil | simulation | our | N/A
Erythritol | 1.104955 | 0.9944591 | 0.9 | 333.7 | 118.8 | 0.8 | 1346 | 1.98 | 0.539567 | 0 | 0.000503 | 0 | 0.4 | 0.0188496 | 1 | 0 | 0 | 21.2 | 8.8 | 400 | 0 | Thermal oil | simulation | our | N/A
Erythritol | 1.071322 | 1.017756 | 0.95 | 333.7 | 118.8 | 0.8 | 1346 | 1.98 | 0.539567 | 0 | 0.000503 | 0 | 0.4 | 0.0188496 | 1 | 0 | 0 | 21.2 | 8.8 | 400 | 0 | Thermal oil | simulation | our | N/A
Erythritol | 1.038869 | 1.038869 | 1 | 333.7 | 118.8 | 0.8 | 1346 | 1.98 | 0.539567 | 0 | 0.000503 | 0 | 0.4 | 0.0188496 | 1 | 0 | 0 | 21.2 | 8.8 | 400 | 0 | Thermal oil | simulation | our | N/A
Erythritol | 1.007861 | 1.058254 | 1.05 | 333.7 | 118.8 | 0.8 | 1346 | 1.98 | 0.539567 | 0 | 0.000503 | 0 | 0.4 | 0.0188496 | 1 | 0 | 0 | 21.2 | 8.8 | 400 | 0 | Thermal oil | simulation | our | N/A
Erythritol | 0.9783331 | 1.076166 | 1.1 | 333.7 | 118.8 | 0.8 | 1346 | 1.98 | 0.539567 | 0 | 0.000503 | 0 | 0.4 | 0.0188496 | 1 | 0 | 0 | 21.2 | 8.8 | 400 | 0 | Thermal oil | simulation | our | N/A
Erythritol | 0.9502125 | 1.092744 | 1.15 | 333.7 | 118.8 | 0.8 | 1346 | 1.98 | 0.539567 | 0 | 0.000503 | 0 | 0.4 | 0.0188496 | 1 | 0 | 0 | 21.2 | 8.8 | 400 | 0 | Thermal oil | simulation | our | N/A
Erythritol | 0.9234283 | 1.108114 | 1.2 | 333.7 | 118.8 | 0.8 | 1346 | 1.98 | 0.539567 | 0 | 0.000503 | 0 | 0.4 | 0.0188496 | 1 | 0 | 0 | 21.2 | 8.8 | 400 | 0 | Thermal oil | simulation | our | N/A
Erythritol | 0.8978794 | 1.122349 | 1.25 | 333.7 | 118.8 | 0.8 | 1346 | 1.98 | 0.539567 | 0 | 0.000503 | 0 | 0.4 | 0.0188496 | 1 | 0 | 0 | 21.2 | 8.8 | 400 | 0 | Thermal oil | simulation | our | N/A
Erythritol | 0.8735329 | 1.135593 | 1.3 | 333.7 | 118.8 | 0.8 | 1346 | 1.98 | 0.539567 | 0 | 0.000503 | 0 | 0.4 | 0.0188496 | 1 | 0 | 0 | 21.2 | 8.8 | 400 | 0 | Thermal oil | simulation | our | N/A
Erythritol | 0.850096 | 1.14763 | 1.35 | 333.7 | 118.8 | 0.8 | 1346 | 1.98 | 0.539567 | 0 | 0.000503 | 0 | 0.4 | 0.0188496 | 1 | 0 | 0 | 21.2 | 8.8 | 400 | 0 | Thermal oil | simulation | our | N/A
Erythritol | 0.8259061 | 1.156269 | 1.4 | 333.7 | 118.8 | 0.8 | 1346 | 1.98 | 0.539567 | 0 | 0.000503 | 0 | 0.4 | 0.0188496 | 1 | 0 | 0 | 21.2 | 8.8 | 400 | 0 | Thermal oil | simulation | our | N/A
Erythritol | 0.8012401 | 1.161798 | 1.45 | 333.7 | 118.8 | 0.8 | 1346 | 1.98 | 0.539567 | 0 | 0.000503 | 0 | 0.4 | 0.0188496 | 1 | 0 | 0 | 21.2 | 8.8 | 400 | 0 | Thermal oil | simulation | our | N/A
Erythritol | 0.7768465 | 1.16527 | 1.5 | 333.7 | 118.8 | 0.8 | 1346 | 1.98 | 0.539567 | 0 | 0.000503 | 0 | 0.4 | 0.0188496 | 1 | 0 | 0 | 21.2 | 8.8 | 400 | 0 | Thermal oil | simulation | our | N/A
Erythritol | 0.7531932 | 1.16745 | 1.55 | 333.7 | 118.8 | 0.8 | 1346 | 1.98 | 0.539567 | 0 | 0.000503 | 0 | 0.4 | 0.0188496 | 1 | 0 | 0 | 21.2 | 8.8 | 400 | 0 | Thermal oil | simulation | our | N/A
Erythritol | 0.7305158 | 1.168825 | 1.6 | 333.7 | 118.8 | 0.8 | 1346 | 1.98 | 0.539567 | 0 | 0.000503 | 0 | 0.4 | 0.0188496 | 1 | 0 | 0 | 21.2 | 8.8 | 400 | 0 | Thermal oil | simulation | our | N/A
Erythritol | 0.7089089 | 1.1697 | 1.65 | 333.7 | 118.8 | 0.8 | 1346 | 1.98 | 0.539567 | 0 | 0.000503 | 0 | 0.4 | 0.0188496 | 1 | 0 | 0 | 21.2 | 8.8 | 400 | 0 | Thermal oil | simulation | our | N/A
Erythritol | 0.6883881 | 1.17026 | 1.7 | 333.7 | 118.8 | 0.8 | 1346 | 1.98 | 0.539567 | 0 | 0.000503 | 0 | 0.4 | 0.0188496 | 1 | 0 | 0 | 21.2 | 8.8 | 400 | 0 | Thermal oil | simulation | our | N/A
Erythritol | 0.6689268 | 1.170622 | 1.75 | 333.7 | 118.8 | 0.8 | 1346 | 1.98 | 0.539567 | 0 | 0.000503 | 0 | 0.4 | 0.0188496 | 1 | 0 | 0 | 21.2 | 8.8 | 400 | 0 | Thermal oil | simulation | our | N/A
Erythritol | 1.565614 | 0.07828068 | 0.05 | 333.7 | 118.8 | 0.8 | 1346 | 1.98 | 0.539567 | 0 | 0.000503 | 0 | 0.4 | 0.0188496 | 1 | 0 | 0 | 21.2 | 8.8 | 500 | 0 | Thermal oil | simulation | our | N/A
Erythritol | 1.498669 | 0.1498669 | 0.1 | 333.7 | 118.8 | 0.8 | 1346 | 1.98 | 0.539567 | 0 | 0.000503 | 0 | 0.4 | 0.0188496 | 1 | 0 | 0 | 21.2 | 8.8 | 500 | 0 | Thermal oil | simulation | our | N/A
Erythritol | 1.468437 | 0.2202656 | 0.15 | 333.7 | 118.8 | 0.8 | 1346 | 1.98 | 0.539567 | 0 | 0.000503 | 0 | 0.4 | 0.0188496 | 1 | 0 | 0 | 21.2 | 8.8 | 500 | 0 | Thermal oil | simulation | our | N/A
Erythritol | 1.452597 | 0.2905195 | 0.2 | 333.7 | 118.8 | 0.8 | 1346 | 1.98 | 0.539567 | 0 | 0.000503 | 0 | 0.4 | 0.0188496 | 1 | 0 | 0 | 21.2 | 8.8 | 500 | 0 | Thermal oil | simulation | our | N/A
Erythritol | 1.442232 | 0.360558 | 0.25 | 333.7 | 118.8 | 0.8 | 1346 | 1.98 | 0.539567 | 0 | 0.000503 | 0 | 0.4 | 0.0188496 | 1 | 0 | 0 | 21.2 | 8.8 | 500 | 0 | Thermal oil | simulation | our | N/A
Erythritol | 1.433244 | 0.4299733 | 0.3 | 333.7 | 118.8 | 0.8 | 1346 | 1.98 | 0.539567 | 0 | 0.000503 | 0 | 0.4 | 0.0188496 | 1 | 0 | 0 | 21.2 | 8.8 | 500 | 0 | Thermal oil | simulation | our | N/A
Erythritol | 1.41615 | 0.4956523 | 0.35 | 333.7 | 118.8 | 0.8 | 1346 | 1.98 | 0.539567 | 0 | 0.000503 | 0 | 0.4 | 0.0188496 | 1 | 0 | 0 | 21.2 | 8.8 | 500 | 0 | Thermal oil | simulation | our | N/A
Erythritol | 1.397366 | 0.5589465 | 0.4 | 333.7 | 118.8 | 0.8 | 1346 | 1.98 | 0.539567 | 0 | 0.000503 | 0 | 0.4 | 0.0188496 | 1 | 0 | 0 | 21.2 | 8.8 | 500 | 0 | Thermal oil | simulation | our | N/A
Erythritol | 1.378407 | 0.6202834 | 0.45 | 333.7 | 118.8 | 0.8 | 1346 | 1.98 | 0.539567 | 0 | 0.000503 | 0 | 0.4 | 0.0188496 | 1 | 0 | 0 | 21.2 | 8.8 | 500 | 0 | Thermal oil | simulation | our | N/A
Erythritol | 1.35959 | 0.6797948 | 0.5 | 333.7 | 118.8 | 0.8 | 1346 | 1.98 | 0.539567 | 0 | 0.000503 | 0 | 0.4 | 0.0188496 | 1 | 0 | 0 | 21.2 | 8.8 | 500 | 0 | Thermal oil | simulation | our | N/A
Erythritol | 1.346549 | 0.740602 | 0.55 | 333.7 | 118.8 | 0.8 | 1346 | 1.98 | 0.539567 | 0 | 0.000503 | 0 | 0.4 | 0.0188496 | 1 | 0 | 0 | 21.2 | 8.8 | 500 | 0 | Thermal oil | simulation | our | N/A
Erythritol | 1.328867 | 0.79732 | 0.6 | 333.7 | 118.8 | 0.8 | 1346 | 1.98 | 0.539567 | 0 | 0.000503 | 0 | 0.4 | 0.0188496 | 1 | 0 | 0 | 21.2 | 8.8 | 500 | 0 | Thermal oil | simulation | our | N/A
Erythritol | 1.306114 | 0.8489739 | 0.65 | 333.7 | 118.8 | 0.8 | 1346 | 1.98 | 0.539567 | 0 | 0.000503 | 0 | 0.4 | 0.0188496 | 1 | 0 | 0 | 21.2 | 8.8 | 500 | 0 | Thermal oil | simulation | our | N/A
Erythritol | 1.277602 | 0.8943211 | 0.7 | 333.7 | 118.8 | 0.8 | 1346 | 1.98 | 0.539567 | 0 | 0.000503 | 0 | 0.4 | 0.0188496 | 1 | 0 | 0 | 21.2 | 8.8 | 500 | 0 | Thermal oil | simulation | our | N/A
Erythritol | 1.243503 | 0.9326269 | 0.75 | 333.7 | 118.8 | 0.8 | 1346 | 1.98 | 0.539567 | 0 | 0.000503 | 0 | 0.4 | 0.0188496 | 1 | 0 | 0 | 21.2 | 8.8 | 500 | 0 | Thermal oil | simulation | our | N/A
Erythritol | 1.205808 | 0.9646465 | 0.8 | 333.7 | 118.8 | 0.8 | 1346 | 1.98 | 0.539567 | 0 | 0.000503 | 0 | 0.4 | 0.0188496 | 1 | 0 | 0 | 21.2 | 8.8 | 500 | 0 | Thermal oil | simulation | our | N/A
Erythritol | 1.167256 | 0.9921679 | 0.85 | 333.7 | 118.8 | 0.8 | 1346 | 1.98 | 0.539567 | 0 | 0.000503 | 0 | 0.4 | 0.0188496 | 1 | 0 | 0 | 21.2 | 8.8 | 500 | 0 | Thermal oil | simulation | our | N/A
Erythritol | 1.129231 | 1.016308 | 0.9 | 333.7 | 118.8 | 0.8 | 1346 | 1.98 | 0.539567 | 0 | 0.000503 | 0 | 0.4 | 0.0188496 | 1 | 0 | 0 | 21.2 | 8.8 | 500 | 0 | Thermal oil | simulation | our | N/A
Erythritol | 1.092699 | 1.038064 | 0.95 | 333.7 | 118.8 | 0.8 | 1346 | 1.98 | 0.539567 | 0 | 0.000503 | 0 | 0.4 | 0.0188496 | 1 | 0 | 0 | 21.2 | 8.8 | 500 | 0 | Thermal oil | simulation | our | N/A
Erythritol | 1.057954 | 1.057954 | 1 | 333.7 | 118.8 | 0.8 | 1346 | 1.98 | 0.539567 | 0 | 0.000503 | 0 | 0.4 | 0.0188496 | 1 | 0 | 0 | 21.2 | 8.8 | 500 | 0 | Thermal oil | simulation | our | N/A
Erythritol | 1.024994 | 1.076243 | 1.05 | 333.7 | 118.8 | 0.8 | 1346 | 1.98 | 0.539567 | 0 | 0.000503 | 0 | 0.4 | 0.0188496 | 1 | 0 | 0 | 21.2 | 8.8 | 500 | 0 | Thermal oil | simulation | our | N/A
Erythritol | 0.9937529 | 1.093128 | 1.1 | 333.7 | 118.8 | 0.8 | 1346 | 1.98 | 0.539567 | 0 | 0.000503 | 0 | 0.4 | 0.0188496 | 1 | 0 | 0 | 21.2 | 8.8 | 500 | 0 | Thermal oil | simulation | our | N/A
Erythritol | 0.9641241 | 1.108743 | 1.15 | 333.7 | 118.8 | 0.8 | 1346 | 1.98 | 0.539567 | 0 | 0.000503 | 0 | 0.4 | 0.0188496 | 1 | 0 | 0 | 21.2 | 8.8 | 500 | 0 | Thermal oil | simulation | our | N/A
Erythritol | 0.935977 | 1.123172 | 1.2 | 333.7 | 118.8 | 0.8 | 1346 | 1.98 | 0.539567 | 0 | 0.000503 | 0 | 0.4 | 0.0188496 | 1 | 0 | 0 | 21.2 | 8.8 | 500 | 0 | Thermal oil | simulation | our | N/A
Erythritol | 0.9092309 | 1.136539 | 1.25 | 333.7 | 118.8 | 0.8 | 1346 | 1.98 | 0.539567 | 0 | 0.000503 | 0 | 0.4 | 0.0188496 | 1 | 0 | 0 | 21.2 | 8.8 | 500 | 0 | Thermal oil | simulation | our | N/A
Erythritol | 0.8836135 | 1.148698 | 1.3 | 333.7 | 118.8 | 0.8 | 1346 | 1.98 | 0.539567 | 0 | 0.000503 | 0 | 0.4 | 0.0188496 | 1 | 0 | 0 | 21.2 | 8.8 | 500 | 0 | Thermal oil | simulation | our | N/A
Erythritol | 1.761482 | 0.08807411 | 0.05 | 333.7 | 118.8 | 0.8 | 1346 | 1.98 | 0.539567 | 0 | 0.000503 | 0 | 0.4 | 0.0188496 | 1 | 0 | 0 | 31.2 | 8.8 | 200 | 0 | Thermal oil | simulation | our | N/A
Erythritol | 1.737098 | 0.1737098 | 0.1 | 333.7 | 118.8 | 0.8 | 1346 | 1.98 | 0.539567 | 0 | 0.000503 | 0 | 0.4 | 0.0188496 | 1 | 0 | 0 | 31.2 | 8.8 | 200 | 0 | Thermal oil | simulation | our | N/A
Erythritol | 1.69019 | 0.2535285 | 0.15 | 333.7 | 118.8 | 0.8 | 1346 | 1.98 | 0.539567 | 0 | 0.000503 | 0 | 0.4 | 0.0188496 | 1 | 0 | 0 | 31.2 | 8.8 | 200 | 0 | Thermal oil | simulation | our | N/A
Erythritol | 1.667742 | 0.3335483 | 0.2 | 333.7 | 118.8 | 0.8 | 1346 | 1.98 | 0.539567 | 0 | 0.000503 | 0 | 0.4 | 0.0188496 | 1 | 0 | 0 | 31.2 | 8.8 | 200 | 0 | Thermal oil | simulation | our | N/A
Erythritol | 1.654255 | 0.4135637 | 0.25 | 333.7 | 118.8 | 0.8 | 1346 | 1.98 | 0.539567 | 0 | 0.000503 | 0 | 0.4 | 0.0188496 | 1 | 0 | 0 | 31.2 | 8.8 | 200 | 0 | Thermal oil | simulation | our | N/A
Erythritol | 1.631237 | 0.4893711 | 0.3 | 333.7 | 118.8 | 0.8 | 1346 | 1.98 | 0.539567 | 0 | 0.000503 | 0 | 0.4 | 0.0188496 | 1 | 0 | 0 | 31.2 | 8.8 | 200 | 0 | Thermal oil | simulation | our | N/A
Erythritol | 1.604755 | 0.5616641 | 0.35 | 333.7 | 118.8 | 0.8 | 1346 | 1.98 | 0.539567 | 0 | 0.000503 | 0 | 0.4 | 0.0188496 | 1 | 0 | 0 | 31.2 | 8.8 | 200 | 0 | Thermal oil | simulation | our | N/A
Erythritol | 1.576793 | 0.6307174 | 0.4 | 333.7 | 118.8 | 0.8 | 1346 | 1.98 | 0.539567 | 0 | 0.000503 | 0 | 0.4 | 0.0188496 | 1 | 0 | 0 | 31.2 | 8.8 | 200 | 0 | Thermal oil | simulation | our | N/A
Erythritol | 1.553264 | 0.6989688 | 0.45 | 333.7 | 118.8 | 0.8 | 1346 | 1.98 | 0.539567 | 0 | 0.000503 | 0 | 0.4 | 0.0188496 | 1 | 0 | 0 | 31.2 | 8.8 | 200 | 0 | Thermal oil | simulation | our | N/A
Erythritol | 1.538195 | 0.7690973 | 0.5 | 333.7 | 118.8 | 0.8 | 1346 | 1.98 | 0.539567 | 0 | 0.000503 | 0 | 0.4 | 0.0188496 | 1 | 0 | 0 | 31.2 | 8.8 | 200 | 0 | Thermal oil | simulation | our | N/A
Erythritol | 1.518416 | 0.8351287 | 0.55 | 333.7 | 118.8 | 0.8 | 1346 | 1.98 | 0.539567 | 0 | 0.000503 | 0 | 0.4 | 0.0188496 | 1 | 0 | 0 | 31.2 | 8.8 | 200 | 0 | Thermal oil | simulation | our | N/A
Erythritol | 1.490353 | 0.8942117 | 0.6 | 333.7 | 118.8 | 0.8 | 1346 | 1.98 | 0.539567 | 0 | 0.000503 | 0 | 0.4 | 0.0188496 | 1 | 0 | 0 | 31.2 | 8.8 | 200 | 0 | Thermal oil | simulation | our | N/A
Erythritol | 1.453389 | 0.9447029 | 0.65 | 333.7 | 118.8 | 0.8 | 1346 | 1.98 | 0.539567 | 0 | 0.000503 | 0 | 0.4 | 0.0188496 | 1 | 0 | 0 | 31.2 | 8.8 | 200 | 0 | Thermal oil | simulation | our | N/A
Erythritol | 1.410793 | 0.9875549 | 0.7 | 333.7 | 118.8 | 0.8 | 1346 | 1.98 | 0.539567 | 0 | 0.000503 | 0 | 0.4 | 0.0188496 | 1 | 0 | 0 | 31.2 | 8.8 | 200 | 0 | Thermal oil | simulation | our | N/A
Erythritol | 1.366484 | 1.024863 | 0.75 | 333.7 | 118.8 | 0.8 | 1346 | 1.98 | 0.539567 | 0 | 0.000503 | 0 | 0.4 | 0.0188496 | 1 | 0 | 0 | 31.2 | 8.8 | 200 | 0 | Thermal oil | simulation | our | N/A
Erythritol | 1.322255 | 1.057804 | 0.8 | 333.7 | 118.8 | 0.8 | 1346 | 1.98 | 0.539567 | 0 | 0.000503 | 0 | 0.4 | 0.0188496 | 1 | 0 | 0 | 31.2 | 8.8 | 200 | 0 | Thermal oil | simulation | our | N/A
Erythritol | 1.279093 | 1.087229 | 0.85 | 333.7 | 118.8 | 0.8 | 1346 | 1.98 | 0.539567 | 0 | 0.000503 | 0 | 0.4 | 0.0188496 | 1 | 0 | 0 | 31.2 | 8.8 | 200 | 0 | Thermal oil | simulation | our | N/A
Erythritol | 1.237518 | 1.113766 | 0.9 | 333.7 | 118.8 | 0.8 | 1346 | 1.98 | 0.539567 | 0 | 0.000503 | 0 | 0.4 | 0.0188496 | 1 | 0 | 0 | 31.2 | 8.8 | 200 | 0 | Thermal oil | simulation | our | N/A
Erythritol | 1.197713 | 1.137828 | 0.95 | 333.7 | 118.8 | 0.8 | 1346 | 1.98 | 0.539567 | 0 | 0.000503 | 0 | 0.4 | 0.0188496 | 1 | 0 | 0 | 31.2 | 8.8 | 200 | 0 | Thermal oil | simulation | our | N/A
Erythritol | 1.159782 | 1.159782 | 1 | 333.7 | 118.8 | 0.8 | 1346 | 1.98 | 0.539567 | 0 | 0.000503 | 0 | 0.4 | 0.0188496 | 1 | 0 | 0 | 31.2 | 8.8 | 200 | 0 | Thermal oil | simulation | our | N/A
Erythritol | 1.123541 | 1.179718 | 1.05 | 333.7 | 118.8 | 0.8 | 1346 | 1.98 | 0.539567 | 0 | 0.000503 | 0 | 0.4 | 0.0188496 | 1 | 0 | 0 | 31.2 | 8.8 | 200 | 0 | Thermal oil | simulation | our | N/A
Erythritol | 1.087139 | 1.195853 | 1.1 | 333.7 | 118.8 | 0.8 | 1346 | 1.98 | 0.539567 | 0 | 0.000503 | 0 | 0.4 | 0.0188496 | 1 | 0 | 0 | 31.2 | 8.8 | 200 | 0 | Thermal oil | simulation | our | N/A
Erythritol | 1.049597 | 1.207036 | 1.15 | 333.7 | 118.8 | 0.8 | 1346 | 1.98 | 0.539567 | 0 | 0.000503 | 0 | 0.4 | 0.0188496 | 1 | 0 | 0 | 31.2 | 8.8 | 200 | 0 | Thermal oil | simulation | our | N/A
Erythritol | 1.012146 | 1.214575 | 1.2 | 333.7 | 118.8 | 0.8 | 1346 | 1.98 | 0.539567 | 0 | 0.000503 | 0 | 0.4 | 0.0188496 | 1 | 0 | 0 | 31.2 | 8.8 | 200 | 0 | Thermal oil | simulation | our | N/A
Erythritol | 0.9757108 | 1.219639 | 1.25 | 333.7 | 118.8 | 0.8 | 1346 | 1.98 | 0.539567 | 0 | 0.000503 | 0 | 0.4 | 0.0188496 | 1 | 0 | 0 | 31.2 | 8.8 | 200 | 0 | Thermal oil | simulation | our | N/A
Erythritol | 0.9408048 | 1.223046 | 1.3 | 333.7 | 118.8 | 0.8 | 1346 | 1.98 | 0.539567 | 0 | 0.000503 | 0 | 0.4 | 0.0188496 | 1 | 0 | 0 | 31.2 | 8.8 | 200 | 0 | Thermal oil | simulation | our | N/A
Erythritol | 0.9076625 | 1.225344 | 1.35 | 333.7 | 118.8 | 0.8 | 1346 | 1.98 | 0.539567 | 0 | 0.000503 | 0 | 0.4 | 0.0188496 | 1 | 0 | 0 | 31.2 | 8.8 | 200 | 0 | Thermal oil | simulation | our | N/A
Erythritol | 1.88435 | 0.0942175 | 0.05 | 333.7 | 118.8 | 0.8 | 1346 | 1.98 | 0.539567 | 0 | 0.000503 | 0 | 0.4 | 0.0188496 | 1 | 0 | 0 | 31.2 | 8.8 | 250 | 0 | Thermal oil | simulation | our | N/A
Erythritol | 1.84473 | 0.184473 | 0.1 | 333.7 | 118.8 | 0.8 | 1346 | 1.98 | 0.539567 | 0 | 0.000503 | 0 | 0.4 | 0.0188496 | 1 | 0 | 0 | 31.2 | 8.8 | 250 | 0 | Thermal oil | simulation | our | N/A
Erythritol | 1.783888 | 0.2675833 | 0.15 | 333.7 | 118.8 | 0.8 | 1346 | 1.98 | 0.539567 | 0 | 0.000503 | 0 | 0.4 | 0.0188496 | 1 | 0 | 0 | 31.2 | 8.8 | 250 | 0 | Thermal oil | simulation | our | N/A
Erythritol | 1.756311 | 0.3512622 | 0.2 | 333.7 | 118.8 | 0.8 | 1346 | 1.98 | 0.539567 | 0 | 0.000503 | 0 | 0.4 | 0.0188496 | 1 | 0 | 0 | 31.2 | 8.8 | 250 | 0 | Thermal oil | simulation | our | N/A
Erythritol | 1.744613 | 0.4361532 | 0.25 | 333.7 | 118.8 | 0.8 | 1346 | 1.98 | 0.539567 | 0 | 0.000503 | 0 | 0.4 | 0.0188496 | 1 | 0 | 0 | 31.2 | 8.8 | 250 | 0 | Thermal oil | simulation | our | N/A
Erythritol | 1.718401 | 0.5155203 | 0.3 | 333.7 | 118.8 | 0.8 | 1346 | 1.98 | 0.539567 | 0 | 0.000503 | 0 | 0.4 | 0.0188496 | 1 | 0 | 0 | 31.2 | 8.8 | 250 | 0 | Thermal oil | simulation | our | N/A
Erythritol | 1.687146 | 0.5905011 | 0.35 | 333.7 | 118.8 | 0.8 | 1346 | 1.98 | 0.539567 | 0 | 0.000503 | 0 | 0.4 | 0.0188496 | 1 | 0 | 0 | 31.2 | 8.8 | 250 | 0 | Thermal oil | simulation | our | N/A
Erythritol | 1.656042 | 0.662417 | 0.4 | 333.7 | 118.8 | 0.8 | 1346 | 1.98 | 0.539567 | 0 | 0.000503 | 0 | 0.4 | 0.0188496 | 1 | 0 | 0 | 31.2 | 8.8 | 250 | 0 | Thermal oil | simulation | our | N/A
Erythritol | 1.636437 | 0.7363968 | 0.45 | 333.7 | 118.8 | 0.8 | 1346 | 1.98 | 0.539567 | 0 | 0.000503 | 0 | 0.4 | 0.0188496 | 1 | 0 | 0 | 31.2 | 8.8 | 250 | 0 | Thermal oil | simulation | our | N/A
Erythritol | 1.617439 | 0.8087195 | 0.5 | 333.7 | 118.8 | 0.8 | 1346 | 1.98 | 0.539567 | 0 | 0.000503 | 0 | 0.4 | 0.0188496 | 1 | 0 | 0 | 31.2 | 8.8 | 250 | 0 | Thermal oil | simulation | our | N/A
Erythritol | 1.589216 | 0.8740689 | 0.55 | 333.7 | 118.8 | 0.8 | 1346 | 1.98 | 0.539567 | 0 | 0.000503 | 0 | 0.4 | 0.0188496 | 1 | 0 | 0 | 31.2 | 8.8 | 250 | 0 | Thermal oil | simulation | our | N/A
Erythritol | 1.550106 | 0.9300638 | 0.6 | 333.7 | 118.8 | 0.8 | 1346 | 1.98 | 0.539567 | 0 | 0.000503 | 0 | 0.4 | 0.0188496 | 1 | 0 | 0 | 31.2 | 8.8 | 250 | 0 | Thermal oil | simulation | our | N/A
Erythritol | 1.502753 | 0.9767897 | 0.65 | 333.7 | 118.8 | 0.8 | 1346 | 1.98 | 0.539567 | 0 | 0.000503 | 0 | 0.4 | 0.0188496 | 1 | 0 | 0 | 31.2 | 8.8 | 250 | 0 | Thermal oil | simulation | our | N/A
Erythritol | 1.452573 | 1.016801 | 0.7 | 333.7 | 118.8 | 0.8 | 1346 | 1.98 | 0.539567 | 0 | 0.000503 | 0 | 0.4 | 0.0188496 | 1 | 0 | 0 | 31.2 | 8.8 | 250 | 0 | Thermal oil | simulation | our | N/A
Erythritol | 1.402419 | 1.051814 | 0.75 | 333.7 | 118.8 | 0.8 | 1346 | 1.98 | 0.539567 | 0 | 0.000503 | 0 | 0.4 | 0.0188496 | 1 | 0 | 0 | 31.2 | 8.8 | 250 | 0 | Thermal oil | simulation | our | N/A
Erythritol | 1.353573 | 1.082858 | 0.8 | 333.7 | 118.8 | 0.8 | 1346 | 1.98 | 0.539567 | 0 | 0.000503 | 0 | 0.4 | 0.0188496 | 1 | 0 | 0 | 31.2 | 8.8 | 250 | 0 | Thermal oil | simulation | our | N/A
Erythritol | 1.306542 | 1.11056 | 0.85 | 333.7 | 118.8 | 0.8 | 1346 | 1.98 | 0.539567 | 0 | 0.000503 | 0 | 0.4 | 0.0188496 | 1 | 0 | 0 | 31.2 | 8.8 | 250 | 0 | Thermal oil | simulation | our | N/A
Erythritol | 1.261688 | 1.13552 | 0.9 | 333.7 | 118.8 | 0.8 | 1346 | 1.98 | 0.539567 | 0 | 0.000503 | 0 | 0.4 | 0.0188496 | 1 | 0 | 0 | 31.2 | 8.8 | 250 | 0 | Thermal oil | simulation | our | N/A
Erythritol | 1.219124 | 1.158168 | 0.95 | 333.7 | 118.8 | 0.8 | 1346 | 1.98 | 0.539567 | 0 | 0.000503 | 0 | 0.4 | 0.0188496 | 1 | 0 | 0 | 31.2 | 8.8 | 250 | 0 | Thermal oil | simulation | our | N/A
Erythritol | 1.178704 | 1.178704 | 1 | 333.7 | 118.8 | 0.8 | 1346 | 1.98 | 0.539567 | 0 | 0.000503 | 0 | 0.4 | 0.0188496 | 1 | 0 | 0 | 31.2 | 8.8 | 250 | 0 | Thermal oil | simulation | our | N/A
Erythritol | 1.138814 | 1.195754 | 1.05 | 333.7 | 118.8 | 0.8 | 1346 | 1.98 | 0.539567 | 0 | 0.000503 | 0 | 0.4 | 0.0188496 | 1 | 0 | 0 | 31.2 | 8.8 | 250 | 0 | Thermal oil | simulation | our | N/A
Erythritol | 1.097705 | 1.207476 | 1.1 | 333.7 | 118.8 | 0.8 | 1346 | 1.98 | 0.539567 | 0 | 0.000503 | 0 | 0.4 | 0.0188496 | 1 | 0 | 0 | 31.2 | 8.8 | 250 | 0 | Thermal oil | simulation | our | N/A
Erythritol | 1.056712 | 1.215218 | 1.15 | 333.7 | 118.8 | 0.8 | 1346 | 1.98 | 0.539567 | 0 | 0.000503 | 0 | 0.4 | 0.0188496 | 1 | 0 | 0 | 31.2 | 8.8 | 250 | 0 | Thermal oil | simulation | our | N/A
Erythritol | 1.016912 | 1.220294 | 1.2 | 333.7 | 118.8 | 0.8 | 1346 | 1.98 | 0.539567 | 0 | 0.000503 | 0 | 0.4 | 0.0188496 | 1 | 0 | 0 | 31.2 | 8.8 | 250 | 0 | Thermal oil | simulation | our | N/A
Erythritol | 0.9789048 | 1.223631 | 1.25 | 333.7 | 118.8 | 0.8 | 1346 | 1.98 | 0.539567 | 0 | 0.000503 | 0 | 0.4 | 0.0188496 | 1 | 0 | 0 | 31.2 | 8.8 | 250 | 0 | Thermal oil | simulation | our | N/A
Erythritol | 0.9429489 | 1.225834 | 1.3 | 333.7 | 118.8 | 0.8 | 1346 | 1.98 | 0.539567 | 0 | 0.000503 | 0 | 0.4 | 0.0188496 | 1 | 0 | 0 | 31.2 | 8.8 | 250 | 0 | Thermal oil | simulation | our | N/A
Erythritol | 0.909107 | 1.227294 | 1.35 | 333.7 | 118.8 | 0.8 | 1346 | 1.98 | 0.539567 | 0 | 0.000503 | 0 | 0.4 | 0.0188496 | 1 | 0 | 0 | 31.2 | 8.8 | 250 | 0 | Thermal oil | simulation | our | N/A
Erythritol | 0.8773346 | 1.228268 | 1.4 | 333.7 | 118.8 | 0.8 | 1346 | 1.98 | 0.539567 | 0 | 0.000503 | 0 | 0.4 | 0.0188496 | 1 | 0 | 0 | 31.2 | 8.8 | 250 | 0 | Thermal oil | simulation | our | N/A
Erythritol | 0.8475319 | 1.228921 | 1.45 | 333.7 | 118.8 | 0.8 | 1346 | 1.98 | 0.539567 | 0 | 0.000503 | 0 | 0.4 | 0.0188496 | 1 | 0 | 0 | 31.2 | 8.8 | 250 | 0 | Thermal oil | simulation | our | N/A
Erythritol | 0.8195745 | 1.229362 | 1.5 | 333.7 | 118.8 | 0.8 | 1346 | 1.98 | 0.539567 | 0 | 0.000503 | 0 | 0.4 | 0.0188496 | 1 | 0 | 0 | 31.2 | 8.8 | 250 | 0 | Thermal oil | simulation | our | N/A
Erythritol | 0.7933294 | 1.229661 | 1.55 | 333.7 | 118.8 | 0.8 | 1346 | 1.98 | 0.539567 | 0 | 0.000503 | 0 | 0.4 | 0.0188496 | 1 | 0 | 0 | 31.2 | 8.8 | 250 | 0 | Thermal oil | simulation | our | N/A
Erythritol | 0.7686656 | 1.229865 | 1.6 | 333.7 | 118.8 | 0.8 | 1346 | 1.98 | 0.539567 | 0 | 0.000503 | 0 | 0.4 | 0.0188496 | 1 | 0 | 0 | 31.2 | 8.8 | 250 | 0 | Thermal oil | simulation | our | N/A
Erythritol | 0.7454578 | 1.230005 | 1.65 | 333.7 | 118.8 | 0.8 | 1346 | 1.98 | 0.539567 | 0 | 0.000503 | 0 | 0.4 | 0.0188496 | 1 | 0 | 0 | 31.2 | 8.8 | 250 | 0 | Thermal oil | simulation | our | N/A
Erythritol | 0.7235896 | 1.230102 | 1.7 | 333.7 | 118.8 | 0.8 | 1346 | 1.98 | 0.539567 | 0 | 0.000503 | 0 | 0.4 | 0.0188496 | 1 | 0 | 0 | 31.2 | 8.8 | 250 | 0 | Thermal oil | simulation | our | N/A
Erythritol | 0.7029541 | 1.23017 | 1.75 | 333.7 | 118.8 | 0.8 | 1346 | 1.98 | 0.539567 | 0 | 0.000503 | 0 | 0.4 | 0.0188496 | 1 | 0 | 0 | 31.2 | 8.8 | 250 | 0 | Thermal oil | simulation | our | N/A
Erythritol | 0.6834537 | 1.230217 | 1.8 | 333.7 | 118.8 | 0.8 | 1346 | 1.98 | 0.539567 | 0 | 0.000503 | 0 | 0.4 | 0.0188496 | 1 | 0 | 0 | 31.2 | 8.8 | 250 | 0 | Thermal oil | simulation | our | N/A
Erythritol | 1.990734 | 0.09953668 | 0.05 | 333.7 | 118.8 | 0.8 | 1346 | 1.98 | 0.539567 | 0 | 0.000503 | 0 | 0.4 | 0.0188496 | 1 | 0 | 0 | 31.2 | 8.8 | 300 | 0 | Thermal oil | simulation | our | N/A
Erythritol | 1.944316 | 0.1944316 | 0.1 | 333.7 | 118.8 | 0.8 | 1346 | 1.98 | 0.539567 | 0 | 0.000503 | 0 | 0.4 | 0.0188496 | 1 | 0 | 0 | 31.2 | 8.8 | 300 | 0 | Thermal oil | simulation | our | N/A
Erythritol | 1.886328 | 0.2829492 | 0.15 | 333.7 | 118.8 | 0.8 | 1346 | 1.98 | 0.539567 | 0 | 0.000503 | 0 | 0.4 | 0.0188496 | 1 | 0 | 0 | 31.2 | 8.8 | 300 | 0 | Thermal oil | simulation | our | N/A
Erythritol | 1.858166 | 0.3716333 | 0.2 | 333.7 | 118.8 | 0.8 | 1346 | 1.98 | 0.539567 | 0 | 0.000503 | 0 | 0.4 | 0.0188496 | 1 | 0 | 0 | 31.2 | 8.8 | 300 | 0 | Thermal oil | simulation | our | N/A
Erythritol | 1.828598 | 0.4571495 | 0.25 | 333.7 | 118.8 | 0.8 | 1346 | 1.98 | 0.539567 | 0 | 0.000503 | 0 | 0.4 | 0.0188496 | 1 | 0 | 0 | 31.2 | 8.8 | 300 | 0 | Thermal oil | simulation | our | N/A
Erythritol | 1.797236 | 0.5391708 | 0.3 | 333.7 | 118.8 | 0.8 | 1346 | 1.98 | 0.539567 | 0 | 0.000503 | 0 | 0.4 | 0.0188496 | 1 | 0 | 0 | 31.2 | 8.8 | 300 | 0 | Thermal oil | simulation | our | N/A
Erythritol | 1.761431 | 0.6165009 | 0.35 | 333.7 | 118.8 | 0.8 | 1346 | 1.98 | 0.539567 | 0 | 0.000503 | 0 | 0.4 | 0.0188496 | 1 | 0 | 0 | 31.2 | 8.8 | 300 | 0 | Thermal oil | simulation | our | N/A
Erythritol | 1.728953 | 0.6915813 | 0.4 | 333.7 | 118.8 | 0.8 | 1346 | 1.98 | 0.539567 | 0 | 0.000503 | 0 | 0.4 | 0.0188496 | 1 | 0 | 0 | 31.2 | 8.8 | 300 | 0 | Thermal oil | simulation | our | N/A
Erythritol | 1.70902 | 0.769059 | 0.45 | 333.7 | 118.8 | 0.8 | 1346 | 1.98 | 0.539567 | 0 | 0.000503 | 0 | 0.4 | 0.0188496 | 1 | 0 | 0 | 31.2 | 8.8 | 300 | 0 | Thermal oil | simulation | our | N/A
Erythritol | 1.683238 | 0.8416191 | 0.5 | 333.7 | 118.8 | 0.8 | 1346 | 1.98 | 0.539567 | 0 | 0.000503 | 0 | 0.4 | 0.0188496 | 1 | 0 | 0 | 31.2 | 8.8 | 300 | 0 | Thermal oil | simulation | our | N/A
Erythritol | 1.645414 | 0.9049778 | 0.55 | 333.7 | 118.8 | 0.8 | 1346 | 1.98 | 0.539567 | 0 | 0.000503 | 0 | 0.4 | 0.0188496 | 1 | 0 | 0 | 31.2 | 8.8 | 300 | 0 | Thermal oil | simulation | our | N/A
Erythritol | 1.595828 | 0.9574966 | 0.6 | 333.7 | 118.8 | 0.8 | 1346 | 1.98 | 0.539567 | 0 | 0.000503 | 0 | 0.4 | 0.0188496 | 1 | 0 | 0 | 31.2 | 8.8 | 300 | 0 | Thermal oil | simulation | our | N/A
Erythritol | 1.540615 | 1.0014 | 0.65 | 333.7 | 118.8 | 0.8 | 1346 | 1.98 | 0.539567 | 0 | 0.000503 | 0 | 0.4 | 0.0188496 | 1 | 0 | 0 | 31.2 | 8.8 | 300 | 0 | Thermal oil | simulation | our | N/A
Erythritol | 1.48467 | 1.039269 | 0.7 | 333.7 | 118.8 | 0.8 | 1346 | 1.98 | 0.539567 | 0 | 0.000503 | 0 | 0.4 | 0.0188496 | 1 | 0 | 0 | 31.2 | 8.8 | 300 | 0 | Thermal oil | simulation | our | N/A
Erythritol | 1.430066 | 1.072549 | 0.75 | 333.7 | 118.8 | 0.8 | 1346 | 1.98 | 0.539567 | 0 | 0.000503 | 0 | 0.4 | 0.0188496 | 1 | 0 | 0 | 31.2 | 8.8 | 300 | 0 | Thermal oil | simulation | our | N/A
Erythritol | 1.377562 | 1.10205 | 0.8 | 333.7 | 118.8 | 0.8 | 1346 | 1.98 | 0.539567 | 0 | 0.000503 | 0 | 0.4 | 0.0188496 | 1 | 0 | 0 | 31.2 | 8.8 | 300 | 0 | Thermal oil | simulation | our | N/A
Erythritol | 1.327607 | 1.128466 | 0.85 | 333.7 | 118.8 | 0.8 | 1346 | 1.98 | 0.539567 | 0 | 0.000503 | 0 | 0.4 | 0.0188496 | 1 | 0 | 0 | 31.2 | 8.8 | 300 | 0 | Thermal oil | simulation | our | N/A
Erythritol | 1.280197 | 1.152177 | 0.9 | 333.7 | 118.8 | 0.8 | 1346 | 1.98 | 0.539567 | 0 | 0.000503 | 0 | 0.4 | 0.0188496 | 1 | 0 | 0 | 31.2 | 8.8 | 300 | 0 | Thermal oil | simulation | our | N/A
Erythritol | 1.235413 | 1.173642 | 0.95 | 333.7 | 118.8 | 0.8 | 1346 | 1.98 | 0.539567 | 0 | 0.000503 | 0 | 0.4 | 0.0188496 | 1 | 0 | 0 | 31.2 | 8.8 | 300 | 0 | Thermal oil | simulation | our | N/A
Erythritol | 1.192339 | 1.192339 | 1 | 333.7 | 118.8 | 0.8 | 1346 | 1.98 | 0.539567 | 0 | 0.000503 | 0 | 0.4 | 0.0188496 | 1 | 0 | 0 | 31.2 | 8.8 | 300 | 0 | Thermal oil | simulation | our | N/A
Erythritol | 1.148223 | 1.205634 | 1.05 | 333.7 | 118.8 | 0.8 | 1346 | 1.98 | 0.539567 | 0 | 0.000503 | 0 | 0.4 | 0.0188496 | 1 | 0 | 0 | 31.2 | 8.8 | 300 | 0 | Thermal oil | simulation | our | N/A
Erythritol | 1.103929 | 1.214321 | 1.1 | 333.7 | 118.8 | 0.8 | 1346 | 1.98 | 0.539567 | 0 | 0.000503 | 0 | 0.4 | 0.0188496 | 1 | 0 | 0 | 31.2 | 8.8 | 300 | 0 | Thermal oil | simulation | our | N/A
Erythritol | 1.060791 | 1.21991 | 1.15 | 333.7 | 118.8 | 0.8 | 1346 | 1.98 | 0.539567 | 0 | 0.000503 | 0 | 0.4 | 0.0188496 | 1 | 0 | 0 | 31.2 | 8.8 | 300 | 0 | Thermal oil | simulation | our | N/A
Erythritol | 1.01959 | 1.223509 | 1.2 | 333.7 | 118.8 | 0.8 | 1346 | 1.98 | 0.539567 | 0 | 0.000503 | 0 | 0.4 | 0.0188496 | 1 | 0 | 0 | 31.2 | 8.8 | 300 | 0 | Thermal oil | simulation | our | N/A
Erythritol | 0.980669 | 1.225836 | 1.25 | 333.7 | 118.8 | 0.8 | 1346 | 1.98 | 0.539567 | 0 | 0.000503 | 0 | 0.4 | 0.0188496 | 1 | 0 | 0 | 31.2 | 8.8 | 300 | 0 | Thermal oil | simulation | our | N/A
Erythritol | 0.9441154 | 1.22735 | 1.3 | 333.7 | 118.8 | 0.8 | 1346 | 1.98 | 0.539567 | 0 | 0.000503 | 0 | 0.4 | 0.0188496 | 1 | 0 | 0 | 31.2 | 8.8 | 300 | 0 | Thermal oil | simulation | our | N/A
Erythritol | 0.9098816 | 1.22834 | 1.35 | 333.7 | 118.8 | 0.8 | 1346 | 1.98 | 0.539567 | 0 | 0.000503 | 0 | 0.4 | 0.0188496 | 1 | 0 | 0 | 31.2 | 8.8 | 300 | 0 | Thermal oil | simulation | our | N/A
Erythritol | 0.8778515 | 1.228992 | 1.4 | 333.7 | 118.8 | 0.8 | 1346 | 1.98 | 0.539567 | 0 | 0.000503 | 0 | 0.4 | 0.0188496 | 1 | 0 | 0 | 31.2 | 8.8 | 300 | 0 | Thermal oil | simulation | our | N/A
Erythritol | 0.8478789 | 1.229424 | 1.45 | 333.7 | 118.8 | 0.8 | 1346 | 1.98 | 0.539567 | 0 | 0.000503 | 0 | 0.4 | 0.0188496 | 1 | 0 | 0 | 31.2 | 8.8 | 300 | 0 | Thermal oil | simulation | our | N/A
Erythritol | 0.8198086 | 1.229713 | 1.5 | 333.7 | 118.8 | 0.8 | 1346 | 1.98 | 0.539567 | 0 | 0.000503 | 0 | 0.4 | 0.0188496 | 1 | 0 | 0 | 31.2 | 8.8 | 300 | 0 | Thermal oil | simulation | our | N/A
Erythritol | 0.7934885 | 1.229907 | 1.55 | 333.7 | 118.8 | 0.8 | 1346 | 1.98 | 0.539567 | 0 | 0.000503 | 0 | 0.4 | 0.0188496 | 1 | 0 | 0 | 31.2 | 8.8 | 300 | 0 | Thermal oil | simulation | our | N/A
Erythritol | 0.7687743 | 1.230039 | 1.6 | 333.7 | 118.8 | 0.8 | 1346 | 1.98 | 0.539567 | 0 | 0.000503 | 0 | 0.4 | 0.0188496 | 1 | 0 | 0 | 31.2 | 8.8 | 300 | 0 | Thermal oil | simulation | our | N/A
Erythritol | 0.7455324 | 1.230128 | 1.65 | 333.7 | 118.8 | 0.8 | 1346 | 1.98 | 0.539567 | 0 | 0.000503 | 0 | 0.4 | 0.0188496 | 1 | 0 | 0 | 31.2 | 8.8 | 300 | 0 | Thermal oil | simulation | our | N/A
Erythritol | 0.723641 | 1.23019 | 1.7 | 333.7 | 118.8 | 0.8 | 1346 | 1.98 | 0.539567 | 0 | 0.000503 | 0 | 0.4 | 0.0188496 | 1 | 0 | 0 | 31.2 | 8.8 | 300 | 0 | Thermal oil | simulation | our | N/A
Erythritol | 0.7029897 | 1.230232 | 1.75 | 333.7 | 118.8 | 0.8 | 1346 | 1.98 | 0.539567 | 0 | 0.000503 | 0 | 0.4 | 0.0188496 | 1 | 0 | 0 | 31.2 | 8.8 | 300 | 0 | Thermal oil | simulation | our | N/A
Erythritol | 0.6834783 | 1.230261 | 1.8 | 333.7 | 118.8 | 0.8 | 1346 | 1.98 | 0.539567 | 0 | 0.000503 | 0 | 0.4 | 0.0188496 | 1 | 0 | 0 | 31.2 | 8.8 | 300 | 0 | Thermal oil | simulation | our | N/A
Erythritol | 0.6650167 | 1.230281 | 1.85 | 333.7 | 118.8 | 0.8 | 1346 | 1.98 | 0.539567 | 0 | 0.000503 | 0 | 0.4 | 0.0188496 | 1 | 0 | 0 | 31.2 | 8.8 | 300 | 0 | Thermal oil | simulation | our | N/A
Erythritol | 1.990734 | 0.09953668 | 0.05 | 333.7 | 118.8 | 0.8 | 1346 | 1.98 | 0.539567 | 0 | 0.000503 | 0 | 0.4 | 0.0188496 | 1 | 0 | 0 | 31.2 | 8.8 | 300 | 0 | Thermal oil | simulation | our | N/A
Erythritol | 1.944316 | 0.1944316 | 0.1 | 333.7 | 118.8 | 0.8 | 1346 | 1.98 | 0.539567 | 0 | 0.000503 | 0 | 0.4 | 0.0188496 | 1 | 0 | 0 | 31.2 | 8.8 | 300 | 0 | Thermal oil | simulation | our | N/A
Erythritol | 1.886328 | 0.2829492 | 0.15 | 333.7 | 118.8 | 0.8 | 1346 | 1.98 | 0.539567 | 0 | 0.000503 | 0 | 0.4 | 0.0188496 | 1 | 0 | 0 | 31.2 | 8.8 | 300 | 0 | Thermal oil | simulation | our | N/A
Erythritol | 1.858166 | 0.3716333 | 0.2 | 333.7 | 118.8 | 0.8 | 1346 | 1.98 | 0.539567 | 0 | 0.000503 | 0 | 0.4 | 0.0188496 | 1 | 0 | 0 | 31.2 | 8.8 | 300 | 0 | Thermal oil | simulation | our | N/A
Erythritol | 1.828598 | 0.4571495 | 0.25 | 333.7 | 118.8 | 0.8 | 1346 | 1.98 | 0.539567 | 0 | 0.000503 | 0 | 0.4 | 0.0188496 | 1 | 0 | 0 | 31.2 | 8.8 | 300 | 0 | Thermal oil | simulation | our | N/A
Erythritol | 1.797236 | 0.5391708 | 0.3 | 333.7 | 118.8 | 0.8 | 1346 | 1.98 | 0.539567 | 0 | 0.000503 | 0 | 0.4 | 0.0188496 | 1 | 0 | 0 | 31.2 | 8.8 | 300 | 0 | Thermal oil | simulation | our | N/A
Erythritol | 1.761431 | 0.6165009 | 0.35 | 333.7 | 118.8 | 0.8 | 1346 | 1.98 | 0.539567 | 0 | 0.000503 | 0 | 0.4 | 0.0188496 | 1 | 0 | 0 | 31.2 | 8.8 | 300 | 0 | Thermal oil | simulation | our | N/A
Erythritol | 1.728953 | 0.6915813 | 0.4 | 333.7 | 118.8 | 0.8 | 1346 | 1.98 | 0.539567 | 0 | 0.000503 | 0 | 0.4 | 0.0188496 | 1 | 0 | 0 | 31.2 | 8.8 | 300 | 0 | Thermal oil | simulation | our | N/A
Erythritol | 1.70902 | 0.769059 | 0.45 | 333.7 | 118.8 | 0.8 | 1346 | 1.98 | 0.539567 | 0 | 0.000503 | 0 | 0.4 | 0.0188496 | 1 | 0 | 0 | 31.2 | 8.8 | 300 | 0 | Thermal oil | simulation | our | N/A
Erythritol | 1.683238 | 0.8416191 | 0.5 | 333.7 | 118.8 | 0.8 | 1346 | 1.98 | 0.539567 | 0 | 0.000503 | 0 | 0.4 | 0.0188496 | 1 | 0 | 0 | 31.2 | 8.8 | 300 | 0 | Thermal oil | simulation | our | N/A
Erythritol | 1.645414 | 0.9049778 | 0.55 | 333.7 | 118.8 | 0.8 | 1346 | 1.98 | 0.539567 | 0 | 0.000503 | 0 | 0.4 | 0.0188496 | 1 | 0 | 0 | 31.2 | 8.8 | 300 | 0 | Thermal oil | simulation | our | N/A
Erythritol | 1.595828 | 0.9574966 | 0.6 | 333.7 | 118.8 | 0.8 | 1346 | 1.98 | 0.539567 | 0 | 0.000503 | 0 | 0.4 | 0.0188496 | 1 | 0 | 0 | 31.2 | 8.8 | 300 | 0 | Thermal oil | simulation | our | N/A
Erythritol | 1.540615 | 1.0014 | 0.65 | 333.7 | 118.8 | 0.8 | 1346 | 1.98 | 0.539567 | 0 | 0.000503 | 0 | 0.4 | 0.0188496 | 1 | 0 | 0 | 31.2 | 8.8 | 300 | 0 | Thermal oil | simulation | our | N/A
Erythritol | 1.48467 | 1.039269 | 0.7 | 333.7 | 118.8 | 0.8 | 1346 | 1.98 | 0.539567 | 0 | 0.000503 | 0 | 0.4 | 0.0188496 | 1 | 0 | 0 | 31.2 | 8.8 | 300 | 0 | Thermal oil | simulation | our | N/A
Erythritol | 1.430066 | 1.072549 | 0.75 | 333.7 | 118.8 | 0.8 | 1346 | 1.98 | 0.539567 | 0 | 0.000503 | 0 | 0.4 | 0.0188496 | 1 | 0 | 0 | 31.2 | 8.8 | 300 | 0 | Thermal oil | simulation | our | N/A
Erythritol | 1.377562 | 1.10205 | 0.8 | 333.7 | 118.8 | 0.8 | 1346 | 1.98 | 0.539567 | 0 | 0.000503 | 0 | 0.4 | 0.0188496 | 1 | 0 | 0 | 31.2 | 8.8 | 300 | 0 | Thermal oil | simulation | our | N/A
Erythritol | 1.327607 | 1.128466 | 0.85 | 333.7 | 118.8 | 0.8 | 1346 | 1.98 | 0.539567 | 0 | 0.000503 | 0 | 0.4 | 0.0188496 | 1 | 0 | 0 | 31.2 | 8.8 | 300 | 0 | Thermal oil | simulation | our | N/A
Erythritol | 1.280197 | 1.152177 | 0.9 | 333.7 | 118.8 | 0.8 | 1346 | 1.98 | 0.539567 | 0 | 0.000503 | 0 | 0.4 | 0.0188496 | 1 | 0 | 0 | 31.2 | 8.8 | 300 | 0 | Thermal oil | simulation | our | N/A
Erythritol | 1.235413 | 1.173642 | 0.95 | 333.7 | 118.8 | 0.8 | 1346 | 1.98 | 0.539567 | 0 | 0.000503 | 0 | 0.4 | 0.0188496 | 1 | 0 | 0 | 31.2 | 8.8 | 300 | 0 | Thermal oil | simulation | our | N/A
Erythritol | 1.192339 | 1.192339 | 1 | 333.7 | 118.8 | 0.8 | 1346 | 1.98 | 0.539567 | 0 | 0.000503 | 0 | 0.4 | 0.0188496 | 1 | 0 | 0 | 31.2 | 8.8 | 300 | 0 | Thermal oil | simulation | our | N/A
Erythritol | 1.148223 | 1.205634 | 1.05 | 333.7 | 118.8 | 0.8 | 1346 | 1.98 | 0.539567 | 0 | 0.000503 | 0 | 0.4 | 0.0188496 | 1 | 0 | 0 | 31.2 | 8.8 | 300 | 0 | Thermal oil | simulation | our | N/A
Erythritol | 1.103929 | 1.214321 | 1.1 | 333.7 | 118.8 | 0.8 | 1346 | 1.98 | 0.539567 | 0 | 0.000503 | 0 | 0.4 | 0.0188496 | 1 | 0 | 0 | 31.2 | 8.8 | 300 | 0 | Thermal oil | simulation | our | N/A
Erythritol | 1.060791 | 1.21991 | 1.15 | 333.7 | 118.8 | 0.8 | 1346 | 1.98 | 0.539567 | 0 | 0.000503 | 0 | 0.4 | 0.0188496 | 1 | 0 | 0 | 31.2 | 8.8 | 300 | 0 | Thermal oil | simulation | our | N/A
Erythritol | 1.01959 | 1.223509 | 1.2 | 333.7 | 118.8 | 0.8 | 1346 | 1.98 | 0.539567 | 0 | 0.000503 | 0 | 0.4 | 0.0188496 | 1 | 0 | 0 | 31.2 | 8.8 | 300 | 0 | Thermal oil | simulation | our | N/A
Erythritol | 0.980669 | 1.225836 | 1.25 | 333.7 | 118.8 | 0.8 | 1346 | 1.98 | 0.539567 | 0 | 0.000503 | 0 | 0.4 | 0.0188496 | 1 | 0 | 0 | 31.2 | 8.8 | 300 | 0 | Thermal oil | simulation | our | N/A
Erythritol | 0.9441154 | 1.22735 | 1.3 | 333.7 | 118.8 | 0.8 | 1346 | 1.98 | 0.539567 | 0 | 0.000503 | 0 | 0.4 | 0.0188496 | 1 | 0 | 0 | 31.2 | 8.8 | 300 | 0 | Thermal oil | simulation | our | N/A
Erythritol | 0.9098816 | 1.22834 | 1.35 | 333.7 | 118.8 | 0.8 | 1346 | 1.98 | 0.539567 | 0 | 0.000503 | 0 | 0.4 | 0.0188496 | 1 | 0 | 0 | 31.2 | 8.8 | 300 | 0 | Thermal oil | simulation | our | N/A
Erythritol | 0.8778515 | 1.228992 | 1.4 | 333.7 | 118.8 | 0.8 | 1346 | 1.98 | 0.539567 | 0 | 0.000503 | 0 | 0.4 | 0.0188496 | 1 | 0 | 0 | 31.2 | 8.8 | 300 | 0 | Thermal oil | simulation | our | N/A
Erythritol | 0.8478789 | 1.229424 | 1.45 | 333.7 | 118.8 | 0.8 | 1346 | 1.98 | 0.539567 | 0 | 0.000503 | 0 | 0.4 | 0.0188496 | 1 | 0 | 0 | 31.2 | 8.8 | 300 | 0 | Thermal oil | simulation | our | N/A
Erythritol | 0.8198086 | 1.229713 | 1.5 | 333.7 | 118.8 | 0.8 | 1346 | 1.98 | 0.539567 | 0 | 0.000503 | 0 | 0.4 | 0.0188496 | 1 | 0 | 0 | 31.2 | 8.8 | 300 | 0 | Thermal oil | simulation | our | N/A
Erythritol | 0.7934885 | 1.229907 | 1.55 | 333.7 | 118.8 | 0.8 | 1346 | 1.98 | 0.539567 | 0 | 0.000503 | 0 | 0.4 | 0.0188496 | 1 | 0 | 0 | 31.2 | 8.8 | 300 | 0 | Thermal oil | simulation | our | N/A
Erythritol | 0.7687743 | 1.230039 | 1.6 | 333.7 | 118.8 | 0.8 | 1346 | 1.98 | 0.539567 | 0 | 0.000503 | 0 | 0.4 | 0.0188496 | 1 | 0 | 0 | 31.2 | 8.8 | 300 | 0 | Thermal oil | simulation | our | N/A
Erythritol | 0.7455324 | 1.230128 | 1.65 | 333.7 | 118.8 | 0.8 | 1346 | 1.98 | 0.539567 | 0 | 0.000503 | 0 | 0.4 | 0.0188496 | 1 | 0 | 0 | 31.2 | 8.8 | 300 | 0 | Thermal oil | simulation | our | N/A
Erythritol | 0.723641 | 1.23019 | 1.7 | 333.7 | 118.8 | 0.8 | 1346 | 1.98 | 0.539567 | 0 | 0.000503 | 0 | 0.4 | 0.0188496 | 1 | 0 | 0 | 31.2 | 8.8 | 300 | 0 | Thermal oil | simulation | our | N/A
Erythritol | 0.7029897 | 1.230232 | 1.75 | 333.7 | 118.8 | 0.8 | 1346 | 1.98 | 0.539567 | 0 | 0.000503 | 0 | 0.4 | 0.0188496 | 1 | 0 | 0 | 31.2 | 8.8 | 300 | 0 | Thermal oil | simulation | our | N/A
Erythritol | 0.6834783 | 1.230261 | 1.8 | 333.7 | 118.8 | 0.8 | 1346 | 1.98 | 0.539567 | 0 | 0.000503 | 0 | 0.4 | 0.0188496 | 1 | 0 | 0 | 31.2 | 8.8 | 300 | 0 | Thermal oil | simulation | our | N/A
Erythritol | 0.6650167 | 1.230281 | 1.85 | 333.7 | 118.8 | 0.8 | 1346 | 1.98 | 0.539567 | 0 | 0.000503 | 0 | 0.4 | 0.0188496 | 1 | 0 | 0 | 31.2 | 8.8 | 300 | 0 | Thermal oil | simulation | our | N/A
MgCl2·6H2O | 0.3436962 | 0.01718481 | 0.05 | 169 | 116 | 0.7 | 1450 | 1.83 | 0.581257 | 0 | 0.000503 | 0 | 0.4 | 0.0188496 | 1 | 0 | 0 | 4 | 6 | 300 | 0 | Thermal oil | simulation | our | N/A
MgCl2·6H2O | 0.3112591 | 0.03112591 | 0.1 | 169 | 116 | 0.7 | 1450 | 1.83 | 0.581257 | 0 | 0.000503 | 0 | 0.4 | 0.0188496 | 1 | 0 | 0 | 4 | 6 | 300 | 0 | Thermal oil | simulation | our | N/A
MgCl2·6H2O | 0.2906791 | 0.04360187 | 0.15 | 169 | 116 | 0.7 | 1450 | 1.83 | 0.581257 | 0 | 0.000503 | 0 | 0.4 | 0.0188496 | 1 | 0 | 0 | 4 | 6 | 300 | 0 | Thermal oil | simulation | our | N/A
MgCl2·6H2O | 0.2757359 | 0.05514718 | 0.2 | 169 | 116 | 0.7 | 1450 | 1.83 | 0.581257 | 0 | 0.000503 | 0 | 0.4 | 0.0188496 | 1 | 0 | 0 | 4 | 6 | 300 | 0 | Thermal oil | simulation | our | N/A
MgCl2·6H2O | 0.2641304 | 0.06603261 | 0.25 | 169 | 116 | 0.7 | 1450 | 1.83 | 0.581257 | 0 | 0.000503 | 0 | 0.4 | 0.0188496 | 1 | 0 | 0 | 4 | 6 | 300 | 0 | Thermal oil | simulation | our | N/A
MgCl2·6H2O | 0.2547629 | 0.07642888 | 0.3 | 169 | 116 | 0.7 | 1450 | 1.83 | 0.581257 | 0 | 0.000503 | 0 | 0.4 | 0.0188496 | 1 | 0 | 0 | 4 | 6 | 300 | 0 | Thermal oil | simulation | our | N/A
MgCl2·6H2O | 0.2469595 | 0.08643581 | 0.35 | 169 | 116 | 0.7 | 1450 | 1.83 | 0.581257 | 0 | 0.000503 | 0 | 0.4 | 0.0188496 | 1 | 0 | 0 | 4 | 6 | 300 | 0 | Thermal oil | simulation | our | N/A
MgCl2·6H2O | 0.240263 | 0.0961052 | 0.4 | 169 | 116 | 0.7 | 1450 | 1.83 | 0.581257 | 0 | 0.000503 | 0 | 0.4 | 0.0188496 | 1 | 0 | 0 | 4 | 6 | 300 | 0 | Thermal oil | simulation | our | N/A
MgCl2·6H2O | 0.2343882 | 0.1054747 | 0.45 | 169 | 116 | 0.7 | 1450 | 1.83 | 0.581257 | 0 | 0.000503 | 0 | 0.4 | 0.0188496 | 1 | 0 | 0 | 4 | 6 | 300 | 0 | Thermal oil | simulation | our | N/A
MgCl2·6H2O | 0.2291482 | 0.1145741 | 0.5 | 169 | 116 | 0.7 | 1450 | 1.83 | 0.581257 | 0 | 0.000503 | 0 | 0.4 | 0.0188496 | 1 | 0 | 0 | 4 | 6 | 300 | 0 | Thermal oil | simulation | our | N/A
MgCl2·6H2O | 0.2244274 | 0.1234351 | 0.55 | 169 | 116 | 0.7 | 1450 | 1.83 | 0.581257 | 0 | 0.000503 | 0 | 0.4 | 0.0188496 | 1 | 0 | 0 | 4 | 6 | 300 | 0 | Thermal oil | simulation | our | N/A
MgCl2·6H2O | 0.2201406 | 0.1320844 | 0.6 | 169 | 116 | 0.7 | 1450 | 1.83 | 0.581257 | 0 | 0.000503 | 0 | 0.4 | 0.0188496 | 1 | 0 | 0 | 4 | 6 | 300 | 0 | Thermal oil | simulation | our | N/A
MgCl2·6H2O | 0.2162244 | 0.1405459 | 0.65 | 169 | 116 | 0.7 | 1450 | 1.83 | 0.581257 | 0 | 0.000503 | 0 | 0.4 | 0.0188496 | 1 | 0 | 0 | 4 | 6 | 300 | 0 | Thermal oil | simulation | our | N/A
MgCl2·6H2O | 0.2126095 | 0.1488267 | 0.7 | 169 | 116 | 0.7 | 1450 | 1.83 | 0.581257 | 0 | 0.000503 | 0 | 0.4 | 0.0188496 | 1 | 0 | 0 | 4 | 6 | 300 | 0 | Thermal oil | simulation | our | N/A
MgCl2·6H2O | 0.2092647 | 0.1569485 | 0.75 | 169 | 116 | 0.7 | 1450 | 1.83 | 0.581257 | 0 | 0.000503 | 0 | 0.4 | 0.0188496 | 1 | 0 | 0 | 4 | 6 | 300 | 0 | Thermal oil | simulation | our | N/A
MgCl2·6H2O | 0.2061637 | 0.164931 | 0.8 | 169 | 116 | 0.7 | 1450 | 1.83 | 0.581257 | 0 | 0.000503 | 0 | 0.4 | 0.0188496 | 1 | 0 | 0 | 4 | 6 | 300 | 0 | Thermal oil | simulation | our | N/A
MgCl2·6H2O | 0.2032727 | 0.1727818 | 0.85 | 169 | 116 | 0.7 | 1450 | 1.83 | 0.581257 | 0 | 0.000503 | 0 | 0.4 | 0.0188496 | 1 | 0 | 0 | 4 | 6 | 300 | 0 | Thermal oil | simulation | our | N/A
MgCl2·6H2O | 0.200562 | 0.1805058 | 0.9 | 169 | 116 | 0.7 | 1450 | 1.83 | 0.581257 | 0 | 0.000503 | 0 | 0.4 | 0.0188496 | 1 | 0 | 0 | 4 | 6 | 300 | 0 | Thermal oil | simulation | our | N/A
MgCl2·6H2O | 0.1980108 | 0.1881103 | 0.95 | 169 | 116 | 0.7 | 1450 | 1.83 | 0.581257 | 0 | 0.000503 | 0 | 0.4 | 0.0188496 | 1 | 0 | 0 | 4 | 6 | 300 | 0 | Thermal oil | simulation | our | N/A
MgCl2·6H2O | 0.1956039 | 0.1956039 | 1 | 169 | 116 | 0.7 | 1450 | 1.83 | 0.581257 | 0 | 0.000503 | 0 | 0.4 | 0.0188496 | 1 | 0 | 0 | 4 | 6 | 300 | 0 | Thermal oil | simulation | our | N/A
MgCl2·6H2O | 0.1933298 | 0.2029963 | 1.05 | 169 | 116 | 0.7 | 1450 | 1.83 | 0.581257 | 0 | 0.000503 | 0 | 0.4 | 0.0188496 | 1 | 0 | 0 | 4 | 6 | 300 | 0 | Thermal oil | simulation | our | N/A
MgCl2·6H2O | 0.1911771 | 0.2102949 | 1.1 | 169 | 116 | 0.7 | 1450 | 1.83 | 0.581257 | 0 | 0.000503 | 0 | 0.4 | 0.0188496 | 1 | 0 | 0 | 4 | 6 | 300 | 0 | Thermal oil | simulation | our | N/A
MgCl2·6H2O | 0.1891347 | 0.2175049 | 1.15 | 169 | 116 | 0.7 | 1450 | 1.83 | 0.581257 | 0 | 0.000503 | 0 | 0.4 | 0.0188496 | 1 | 0 | 0 | 4 | 6 | 300 | 0 | Thermal oil | simulation | our | N/A
MgCl2·6H2O | 0.1871921 | 0.2246305 | 1.2 | 169 | 116 | 0.7 | 1450 | 1.83 | 0.581257 | 0 | 0.000503 | 0 | 0.4 | 0.0188496 | 1 | 0 | 0 | 4 | 6 | 300 | 0 | Thermal oil | simulation | our | N/A
MgCl2·6H2O | 0.1853409 | 0.2316761 | 1.25 | 169 | 116 | 0.7 | 1450 | 1.83 | 0.581257 | 0 | 0.000503 | 0 | 0.4 | 0.0188496 | 1 | 0 | 0 | 4 | 6 | 300 | 0 | Thermal oil | simulation | our | N/A
MgCl2·6H2O | 0.1835741 | 0.2386463 | 1.3 | 169 | 116 | 0.7 | 1450 | 1.83 | 0.581257 | 0 | 0.000503 | 0 | 0.4 | 0.0188496 | 1 | 0 | 0 | 4 | 6 | 300 | 0 | Thermal oil | simulation | our | N/A
MgCl2·6H2O | 0.181885 | 0.2455447 | 1.35 | 169 | 116 | 0.7 | 1450 | 1.83 | 0.581257 | 0 | 0.000503 | 0 | 0.4 | 0.0188496 | 1 | 0 | 0 | 4 | 6 | 300 | 0 | Thermal oil | simulation | our | N/A
MgCl2·6H2O | 0.1802684 | 0.2523758 | 1.4 | 169 | 116 | 0.7 | 1450 | 1.83 | 0.581257 | 0 | 0.000503 | 0 | 0.4 | 0.0188496 | 1 | 0 | 0 | 4 | 6 | 300 | 0 | Thermal oil | simulation | our | N/A
MgCl2·6H2O | 0.1787196 | 0.2591435 | 1.45 | 169 | 116 | 0.7 | 1450 | 1.83 | 0.581257 | 0 | 0.000503 | 0 | 0.4 | 0.0188496 | 1 | 0 | 0 | 4 | 6 | 300 | 0 | Thermal oil | simulation | our | N/A
MgCl2·6H2O | 0.1772345 | 0.2658518 | 1.5 | 169 | 116 | 0.7 | 1450 | 1.83 | 0.581257 | 0 | 0.000503 | 0 | 0.4 | 0.0188496 | 1 | 0 | 0 | 4 | 6 | 300 | 0 | Thermal oil | simulation | our | N/A
MgCl2·6H2O | 0.1758094 | 0.2725045 | 1.55 | 169 | 116 | 0.7 | 1450 | 1.83 | 0.581257 | 0 | 0.000503 | 0 | 0.4 | 0.0188496 | 1 | 0 | 0 | 4 | 6 | 300 | 0 | Thermal oil | simulation | our | N/A
MgCl2·6H2O | 0.1744401 | 0.2791041 | 1.6 | 169 | 116 | 0.7 | 1450 | 1.83 | 0.581257 | 0 | 0.000503 | 0 | 0.4 | 0.0188496 | 1 | 0 | 0 | 4 | 6 | 300 | 0 | Thermal oil | simulation | our | N/A
MgCl2·6H2O | 0.1731234 | 0.2856536 | 1.65 | 169 | 116 | 0.7 | 1450 | 1.83 | 0.581257 | 0 | 0.000503 | 0 | 0.4 | 0.0188496 | 1 | 0 | 0 | 4 | 6 | 300 | 0 | Thermal oil | simulation | our | N/A
MgCl2·6H2O | 0.1718565 | 0.2921561 | 1.7 | 169 | 116 | 0.7 | 1450 | 1.83 | 0.581257 | 0 | 0.000503 | 0 | 0.4 | 0.0188496 | 1 | 0 | 0 | 4 | 6 | 300 | 0 | Thermal oil | simulation | our | N/A
MgCl2·6H2O | 0.1706365 | 0.2986139 | 1.75 | 169 | 116 | 0.7 | 1450 | 1.83 | 0.581257 | 0 | 0.000503 | 0 | 0.4 | 0.0188496 | 1 | 0 | 0 | 4 | 6 | 300 | 0 | Thermal oil | simulation | our | N/A
MgCl2·6H2O | 0.169461 | 0.3050297 | 1.8 | 169 | 116 | 0.7 | 1450 | 1.83 | 0.581257 | 0 | 0.000503 | 0 | 0.4 | 0.0188496 | 1 | 0 | 0 | 4 | 6 | 300 | 0 | Thermal oil | simulation | our | N/A
MgCl2·6H2O | 0.1683277 | 0.3114063 | 1.85 | 169 | 116 | 0.7 | 1450 | 1.83 | 0.581257 | 0 | 0.000503 | 0 | 0.4 | 0.0188496 | 1 | 0 | 0 | 4 | 6 | 300 | 0 | Thermal oil | simulation | our | N/A
MgCl2·6H2O | 0.1672346 | 0.3177457 | 1.9 | 169 | 116 | 0.7 | 1450 | 1.83 | 0.581257 | 0 | 0.000503 | 0 | 0.4 | 0.0188496 | 1 | 0 | 0 | 4 | 6 | 300 | 0 | Thermal oil | simulation | our | N/A
MgCl2·6H2O | 0.1661797 | 0.3240505 | 1.95 | 169 | 116 | 0.7 | 1450 | 1.83 | 0.581257 | 0 | 0.000503 | 0 | 0.4 | 0.0188496 | 1 | 0 | 0 | 4 | 6 | 300 | 0 | Thermal oil | simulation | our | N/A
MgCl2·6H2O | 0.165162 | 0.3303239 | 2 | 169 | 116 | 0.7 | 1450 | 1.83 | 0.581257 | 0 | 0.000503 | 0 | 0.4 | 0.0188496 | 1 | 0 | 0 | 4 | 6 | 300 | 0 | Thermal oil | simulation | our | N/A
MgCl2·6H2O | 0.1641803 | 0.3365696 | 2.05 | 169 | 116 | 0.7 | 1450 | 1.83 | 0.581257 | 0 | 0.000503 | 0 | 0.4 | 0.0188496 | 1 | 0 | 0 | 4 | 6 | 300 | 0 | Thermal oil | simulation | our | N/A
MgCl2·6H2O | 0.1632332 | 0.3427898 | 2.1 | 169 | 116 | 0.7 | 1450 | 1.83 | 0.581257 | 0 | 0.000503 | 0 | 0.4 | 0.0188496 | 1 | 0 | 0 | 4 | 6 | 300 | 0 | Thermal oil | simulation | our | N/A
MgCl2·6H2O | 0.1623181 | 0.348984 | 2.15 | 169 | 116 | 0.7 | 1450 | 1.83 | 0.581257 | 0 | 0.000503 | 0 | 0.4 | 0.0188496 | 1 | 0 | 0 | 4 | 6 | 300 | 0 | Thermal oil | simulation | our | N/A
MgCl2·6H2O | 0.1614312 | 0.3551487 | 2.2 | 169 | 116 | 0.7 | 1450 | 1.83 | 0.581257 | 0 | 0.000503 | 0 | 0.4 | 0.0188496 | 1 | 0 | 0 | 4 | 6 | 300 | 0 | Thermal oil | simulation | our | N/A
MgCl2·6H2O | 0.1605687 | 0.3612796 | 2.25 | 169 | 116 | 0.7 | 1450 | 1.83 | 0.581257 | 0 | 0.000503 | 0 | 0.4 | 0.0188496 | 1 | 0 | 0 | 4 | 6 | 300 | 0 | Thermal oil | simulation | our | N/A
MgCl2·6H2O | 0.1597289 | 0.3673765 | 2.3 | 169 | 116 | 0.7 | 1450 | 1.83 | 0.581257 | 0 | 0.000503 | 0 | 0.4 | 0.0188496 | 1 | 0 | 0 | 4 | 6 | 300 | 0 | Thermal oil | simulation | our | N/A
MgCl2·6H2O | 0.1589104 | 0.3734394 | 2.35 | 169 | 116 | 0.7 | 1450 | 1.83 | 0.581257 | 0 | 0.000503 | 0 | 0.4 | 0.0188496 | 1 | 0 | 0 | 4 | 6 | 300 | 0 | Thermal oil | simulation | our | N/A
MgCl2·6H2O | 0.1581116 | 0.3794678 | 2.4 | 169 | 116 | 0.7 | 1450 | 1.83 | 0.581257 | 0 | 0.000503 | 0 | 0.4 | 0.0188496 | 1 | 0 | 0 | 4 | 6 | 300 | 0 | Thermal oil | simulation | our | N/A
MgCl2·6H2O | 0.1573312 | 0.3854616 | 2.45 | 169 | 116 | 0.7 | 1450 | 1.83 | 0.581257 | 0 | 0.000503 | 0 | 0.4 | 0.0188496 | 1 | 0 | 0 | 4 | 6 | 300 | 0 | Thermal oil | simulation | our | N/A
MgCl2·6H2O | 0.156568 | 0.39142 | 2.5 | 169 | 116 | 0.7 | 1450 | 1.83 | 0.581257 | 0 | 0.000503 | 0 | 0.4 | 0.0188496 | 1 | 0 | 0 | 4 | 6 | 300 | 0 | Thermal oil | simulation | our | N/A
MgCl2·6H2O | 0.3662207 | 0.01831103 | 0.05 | 169 | 116 | 0.7 | 1450 | 1.83 | 0.581257 | 0 | 0.000503 | 0 | 0.4 | 0.0188496 | 1 | 0 | 0 | 4 | 6 | 400 | 0 | Thermal oil | simulation | our | N/A
MgCl2·6H2O | 0.3321856 | 0.03321856 | 0.1 | 169 | 116 | 0.7 | 1450 | 1.83 | 0.581257 | 0 | 0.000503 | 0 | 0.4 | 0.0188496 | 1 | 0 | 0 | 4 | 6 | 400 | 0 | Thermal oil | simulation | our | N/A
MgCl2·6H2O | 0.3106795 | 0.04660192 | 0.15 | 169 | 116 | 0.7 | 1450 | 1.83 | 0.581257 | 0 | 0.000503 | 0 | 0.4 | 0.0188496 | 1 | 0 | 0 | 4 | 6 | 400 | 0 | Thermal oil | simulation | our | N/A
MgCl2·6H2O | 0.2947784 | 0.05895569 | 0.2 | 169 | 116 | 0.7 | 1450 | 1.83 | 0.581257 | 0 | 0.000503 | 0 | 0.4 | 0.0188496 | 1 | 0 | 0 | 4 | 6 | 400 | 0 | Thermal oil | simulation | our | N/A
MgCl2·6H2O | 0.2822786 | 0.07056965 | 0.25 | 169 | 116 | 0.7 | 1450 | 1.83 | 0.581257 | 0 | 0.000503 | 0 | 0.4 | 0.0188496 | 1 | 0 | 0 | 4 | 6 | 400 | 0 | Thermal oil | simulation | our | N/A
MgCl2·6H2O | 0.2720744 | 0.08162232 | 0.3 | 169 | 116 | 0.7 | 1450 | 1.83 | 0.581257 | 0 | 0.000503 | 0 | 0.4 | 0.0188496 | 1 | 0 | 0 | 4 | 6 | 400 | 0 | Thermal oil | simulation | our | N/A
MgCl2·6H2O | 0.2634566 | 0.0922098 | 0.35 | 169 | 116 | 0.7 | 1450 | 1.83 | 0.581257 | 0 | 0.000503 | 0 | 0.4 | 0.0188496 | 1 | 0 | 0 | 4 | 6 | 400 | 0 | Thermal oil | simulation | our | N/A
MgCl2·6H2O | 0.2559955 | 0.1023982 | 0.4 | 169 | 116 | 0.7 | 1450 | 1.83 | 0.581257 | 0 | 0.000503 | 0 | 0.4 | 0.0188496 | 1 | 0 | 0 | 4 | 6 | 400 | 0 | Thermal oil | simulation | our | N/A
MgCl2·6H2O | 0.2494224 | 0.1122401 | 0.45 | 169 | 116 | 0.7 | 1450 | 1.83 | 0.581257 | 0 | 0.000503 | 0 | 0.4 | 0.0188496 | 1 | 0 | 0 | 4 | 6 | 400 | 0 | Thermal oil | simulation | our | N/A
MgCl2·6H2O | 0.2435557 | 0.1217779 | 0.5 | 169 | 116 | 0.7 | 1450 | 1.83 | 0.581257 | 0 | 0.000503 | 0 | 0.4 | 0.0188496 | 1 | 0 | 0 | 4 | 6 | 400 | 0 | Thermal oil | simulation | our | N/A
MgCl2·6H2O | 0.2382852 | 0.1310569 | 0.55 | 169 | 116 | 0.7 | 1450 | 1.83 | 0.581257 | 0 | 0.000503 | 0 | 0.4 | 0.0188496 | 1 | 0 | 0 | 4 | 6 | 400 | 0 | Thermal oil | simulation | our | N/A
MgCl2·6H2O | 0.2334991 | 0.1400995 | 0.6 | 169 | 116 | 0.7 | 1450 | 1.83 | 0.581257 | 0 | 0.000503 | 0 | 0.4 | 0.0188496 | 1 | 0 | 0 | 4 | 6 | 400 | 0 | Thermal oil | simulation | our | N/A
MgCl2·6H2O | 0.2291119 | 0.1489227 | 0.65 | 169 | 116 | 0.7 | 1450 | 1.83 | 0.581257 | 0 | 0.000503 | 0 | 0.4 | 0.0188496 | 1 | 0 | 0 | 4 | 6 | 400 | 0 | Thermal oil | simulation | our | N/A
MgCl2·6H2O | 0.2250888 | 0.1575621 | 0.7 | 169 | 116 | 0.7 | 1450 | 1.83 | 0.581257 | 0 | 0.000503 | 0 | 0.4 | 0.0188496 | 1 | 0 | 0 | 4 | 6 | 400 | 0 | Thermal oil | simulation | our | N/A
MgCl2·6H2O | 0.2213769 | 0.1660327 | 0.75 | 169 | 116 | 0.7 | 1450 | 1.83 | 0.581257 | 0 | 0.000503 | 0 | 0.4 | 0.0188496 | 1 | 0 | 0 | 4 | 6 | 400 | 0 | Thermal oil | simulation | our | N/A
MgCl2·6H2O | 0.2179272 | 0.1743417 | 0.8 | 169 | 116 | 0.7 | 1450 | 1.83 | 0.581257 | 0 | 0.000503 | 0 | 0.4 | 0.0188496 | 1 | 0 | 0 | 4 | 6 | 400 | 0 | Thermal oil | simulation | our | N/A
MgCl2·6H2O | 0.2147044 | 0.1824988 | 0.85 | 169 | 116 | 0.7 | 1450 | 1.83 | 0.581257 | 0 | 0.000503 | 0 | 0.4 | 0.0188496 | 1 | 0 | 0 | 4 | 6 | 400 | 0 | Thermal oil | simulation | our | N/A
MgCl2·6H2O | 0.2116852 | 0.1905166 | 0.9 | 169 | 116 | 0.7 | 1450 | 1.83 | 0.581257 | 0 | 0.000503 | 0 | 0.4 | 0.0188496 | 1 | 0 | 0 | 4 | 6 | 400 | 0 | Thermal oil | simulation | our | N/A
MgCl2·6H2O | 0.2088514 | 0.1984088 | 0.95 | 169 | 116 | 0.7 | 1450 | 1.83 | 0.581257 | 0 | 0.000503 | 0 | 0.4 | 0.0188496 | 1 | 0 | 0 | 4 | 6 | 400 | 0 | Thermal oil | simulation | our | N/A
MgCl2·6H2O | 0.2061849 | 0.2061849 | 1 | 169 | 116 | 0.7 | 1450 | 1.83 | 0.581257 | 0 | 0.000503 | 0 | 0.4 | 0.0188496 | 1 | 0 | 0 | 4 | 6 | 400 | 0 | Thermal oil | simulation | our | N/A
MgCl2·6H2O | 0.2036682 | 0.2138516 | 1.05 | 169 | 116 | 0.7 | 1450 | 1.83 | 0.581257 | 0 | 0.000503 | 0 | 0.4 | 0.0188496 | 1 | 0 | 0 | 4 | 6 | 400 | 0 | Thermal oil | simulation | our | N/A
MgCl2·6H2O | 0.2012861 | 0.2214147 | 1.1 | 169 | 116 | 0.7 | 1450 | 1.83 | 0.581257 | 0 | 0.000503 | 0 | 0.4 | 0.0188496 | 1 | 0 | 0 | 4 | 6 | 400 | 0 | Thermal oil | simulation | our | N/A
MgCl2·6H2O | 0.1990267 | 0.2288807 | 1.15 | 169 | 116 | 0.7 | 1450 | 1.83 | 0.581257 | 0 | 0.000503 | 0 | 0.4 | 0.0188496 | 1 | 0 | 0 | 4 | 6 | 400 | 0 | Thermal oil | simulation | our | N/A
MgCl2·6H2O | 0.1968798 | 0.2362557 | 1.2 | 169 | 116 | 0.7 | 1450 | 1.83 | 0.581257 | 0 | 0.000503 | 0 | 0.4 | 0.0188496 | 1 | 0 | 0 | 4 | 6 | 400 | 0 | Thermal oil | simulation | our | N/A
MgCl2·6H2O | 0.194836 | 0.243545 | 1.25 | 169 | 116 | 0.7 | 1450 | 1.83 | 0.581257 | 0 | 0.000503 | 0 | 0.4 | 0.0188496 | 1 | 0 | 0 | 4 | 6 | 400 | 0 | Thermal oil | simulation | our | N/A
MgCl2·6H2O | 0.1928878 | 0.2507542 | 1.3 | 169 | 116 | 0.7 | 1450 | 1.83 | 0.581257 | 0 | 0.000503 | 0 | 0.4 | 0.0188496 | 1 | 0 | 0 | 4 | 6 | 400 | 0 | Thermal oil | simulation | our | N/A
MgCl2·6H2O | 0.1910286 | 0.2578886 | 1.35 | 169 | 116 | 0.7 | 1450 | 1.83 | 0.581257 | 0 | 0.000503 | 0 | 0.4 | 0.0188496 | 1 | 0 | 0 | 4 | 6 | 400 | 0 | Thermal oil | simulation | our | N/A
MgCl2·6H2O | 0.1892525 | 0.2649534 | 1.4 | 169 | 116 | 0.7 | 1450 | 1.83 | 0.581257 | 0 | 0.000503 | 0 | 0.4 | 0.0188496 | 1 | 0 | 0 | 4 | 6 | 400 | 0 | Thermal oil | simulation | our | N/A
MgCl2·6H2O | 0.1875533 | 0.2719522 | 1.45 | 169 | 116 | 0.7 | 1450 | 1.83 | 0.581257 | 0 | 0.000503 | 0 | 0.4 | 0.0188496 | 1 | 0 | 0 | 4 | 6 | 400 | 0 | Thermal oil | simulation | our | N/A
MgCl2·6H2O | 0.185926 | 0.2788891 | 1.5 | 169 | 116 | 0.7 | 1450 | 1.83 | 0.581257 | 0 | 0.000503 | 0 | 0.4 | 0.0188496 | 1 | 0 | 0 | 4 | 6 | 400 | 0 | Thermal oil | simulation | our | N/A
MgCl2·6H2O | 0.1843664 | 0.2857679 | 1.55 | 169 | 116 | 0.7 | 1450 | 1.83 | 0.581257 | 0 | 0.000503 | 0 | 0.4 | 0.0188496 | 1 | 0 | 0 | 4 | 6 | 400 | 0 | Thermal oil | simulation | our | N/A
MgCl2·6H2O | 0.18287 | 0.2925921 | 1.6 | 169 | 116 | 0.7 | 1450 | 1.83 | 0.581257 | 0 | 0.000503 | 0 | 0.4 | 0.0188496 | 1 | 0 | 0 | 4 | 6 | 400 | 0 | Thermal oil | simulation | our | N/A
MgCl2·6H2O | 0.1814334 | 0.2993651 | 1.65 | 169 | 116 | 0.7 | 1450 | 1.83 | 0.581257 | 0 | 0.000503 | 0 | 0.4 | 0.0188496 | 1 | 0 | 0 | 4 | 6 | 400 | 0 | Thermal oil | simulation | our | N/A
MgCl2·6H2O | 0.1800531 | 0.3060903 | 1.7 | 169 | 116 | 0.7 | 1450 | 1.83 | 0.581257 | 0 | 0.000503 | 0 | 0.4 | 0.0188496 | 1 | 0 | 0 | 4 | 6 | 400 | 0 | Thermal oil | simulation | our | N/A
MgCl2·6H2O | 0.1787258 | 0.3127702 | 1.75 | 169 | 116 | 0.7 | 1450 | 1.83 | 0.581257 | 0 | 0.000503 | 0 | 0.4 | 0.0188496 | 1 | 0 | 0 | 4 | 6 | 400 | 0 | Thermal oil | simulation | our | N/A
MgCl2·6H2O | 0.1774489 | 0.319408 | 1.8 | 169 | 116 | 0.7 | 1450 | 1.83 | 0.581257 | 0 | 0.000503 | 0 | 0.4 | 0.0188496 | 1 | 0 | 0 | 4 | 6 | 400 | 0 | Thermal oil | simulation | our | N/A
MgCl2·6H2O | 0.1762202 | 0.3260073 | 1.85 | 169 | 116 | 0.7 | 1450 | 1.83 | 0.581257 | 0 | 0.000503 | 0 | 0.4 | 0.0188496 | 1 | 0 | 0 | 4 | 6 | 400 | 0 | Thermal oil | simulation | our | N/A
MgCl2·6H2O | 0.1750374 | 0.3325711 | 1.9 | 169 | 116 | 0.7 | 1450 | 1.83 | 0.581257 | 0 | 0.000503 | 0 | 0.4 | 0.0188496 | 1 | 0 | 0 | 4 | 6 | 400 | 0 | Thermal oil | simulation | our | N/A
MgCl2·6H2O | 0.1738988 | 0.3391027 | 1.95 | 169 | 116 | 0.7 | 1450 | 1.83 | 0.581257 | 0 | 0.000503 | 0 | 0.4 | 0.0188496 | 1 | 0 | 0 | 4 | 6 | 400 | 0 | Thermal oil | simulation | our | N/A
MgCl2·6H2O | 0.172803 | 0.345606 | 2 | 169 | 116 | 0.7 | 1450 | 1.83 | 0.581257 | 0 | 0.000503 | 0 | 0.4 | 0.0188496 | 1 | 0 | 0 | 4 | 6 | 400 | 0 | Thermal oil | simulation | our | N/A
MgCl2·6H2O | 0.1717468 | 0.3520809 | 2.05 | 169 | 116 | 0.7 | 1450 | 1.83 | 0.581257 | 0 | 0.000503 | 0 | 0.4 | 0.0188496 | 1 | 0 | 0 | 4 | 6 | 400 | 0 | Thermal oil | simulation | our | N/A
MgCl2·6H2O | 0.170725 | 0.3585225 | 2.1 | 169 | 116 | 0.7 | 1450 | 1.83 | 0.581257 | 0 | 0.000503 | 0 | 0.4 | 0.0188496 | 1 | 0 | 0 | 4 | 6 | 400 | 0 | Thermal oil | simulation | our | N/A
MgCl2·6H2O | 0.1697327 | 0.3649252 | 2.15 | 169 | 116 | 0.7 | 1450 | 1.83 | 0.581257 | 0 | 0.000503 | 0 | 0.4 | 0.0188496 | 1 | 0 | 0 | 4 | 6 | 400 | 0 | Thermal oil | simulation | our | N/A
MgCl2·6H2O | 0.1687677 | 0.371289 | 2.2 | 169 | 116 | 0.7 | 1450 | 1.83 | 0.581257 | 0 | 0.000503 | 0 | 0.4 | 0.0188496 | 1 | 0 | 0 | 4 | 6 | 400 | 0 | Thermal oil | simulation | our | N/A
MgCl2·6H2O | 0.1678285 | 0.3776141 | 2.25 | 169 | 116 | 0.7 | 1450 | 1.83 | 0.581257 | 0 | 0.000503 | 0 | 0.4 | 0.0188496 | 1 | 0 | 0 | 4 | 6 | 400 | 0 | Thermal oil | simulation | our | N/A
MgCl2·6H2O | 0.1669133 | 0.3839006 | 2.3 | 169 | 116 | 0.7 | 1450 | 1.83 | 0.581257 | 0 | 0.000503 | 0 | 0.4 | 0.0188496 | 1 | 0 | 0 | 4 | 6 | 400 | 0 | Thermal oil | simulation | our | N/A
MgCl2·6H2O | 0.1660202 | 0.3901475 | 2.35 | 169 | 116 | 0.7 | 1450 | 1.83 | 0.581257 | 0 | 0.000503 | 0 | 0.4 | 0.0188496 | 1 | 0 | 0 | 4 | 6 | 400 | 0 | Thermal oil | simulation | our | N/A
MgCl2·6H2O | 0.1651474 | 0.3963537 | 2.4 | 169 | 116 | 0.7 | 1450 | 1.83 | 0.581257 | 0 | 0.000503 | 0 | 0.4 | 0.0188496 | 1 | 0 | 0 | 4 | 6 | 400 | 0 | Thermal oil | simulation | our | N/A
MgCl2·6H2O | 0.1642931 | 0.4025181 | 2.45 | 169 | 116 | 0.7 | 1450 | 1.83 | 0.581257 | 0 | 0.000503 | 0 | 0.4 | 0.0188496 | 1 | 0 | 0 | 4 | 6 | 400 | 0 | Thermal oil | simulation | our | N/A
MgCl2·6H2O | 0.163456 | 0.40864 | 2.5 | 169 | 116 | 0.7 | 1450 | 1.83 | 0.581257 | 0 | 0.000503 | 0 | 0.4 | 0.0188496 | 1 | 0 | 0 | 4 | 6 | 400 | 0 | Thermal oil | simulation | our | N/A
MgCl2·6H2O | 0.6367602 | 0.03183801 | 0.05 | 169 | 116 | 0.7 | 1450 | 1.83 | 0.581257 | 0 | 0.000503 | 0 | 0.4 | 0.0188496 | 1 | 0 | 0 | 9 | 6 | 400 | 0 | Thermal oil | simulation | our | N/A
MgCl2·6H2O | 0.6069161 | 0.06069161 | 0.1 | 169 | 116 | 0.7 | 1450 | 1.83 | 0.581257 | 0 | 0.000503 | 0 | 0.4 | 0.0188496 | 1 | 0 | 0 | 9 | 6 | 400 | 0 | Thermal oil | simulation | our | N/A
MgCl2·6H2O | 0.575798 | 0.08636969 | 0.15 | 169 | 116 | 0.7 | 1450 | 1.83 | 0.581257 | 0 | 0.000503 | 0 | 0.4 | 0.0188496 | 1 | 0 | 0 | 9 | 6 | 400 | 0 | Thermal oil | simulation | our | N/A
MgCl2·6H2O | 0.5490677 | 0.1098135 | 0.2 | 169 | 116 | 0.7 | 1450 | 1.83 | 0.581257 | 0 | 0.000503 | 0 | 0.4 | 0.0188496 | 1 | 0 | 0 | 9 | 6 | 400 | 0 | Thermal oil | simulation | our | N/A
MgCl2·6H2O | 0.5268161 | 0.131704 | 0.25 | 169 | 116 | 0.7 | 1450 | 1.83 | 0.581257 | 0 | 0.000503 | 0 | 0.4 | 0.0188496 | 1 | 0 | 0 | 9 | 6 | 400 | 0 | Thermal oil | simulation | our | N/A
MgCl2·6H2O | 0.5078916 | 0.1523675 | 0.3 | 169 | 116 | 0.7 | 1450 | 1.83 | 0.581257 | 0 | 0.000503 | 0 | 0.4 | 0.0188496 | 1 | 0 | 0 | 9 | 6 | 400 | 0 | Thermal oil | simulation | our | N/A
MgCl2·6H2O | 0.4915821 | 0.1720537 | 0.35 | 169 | 116 | 0.7 | 1450 | 1.83 | 0.581257 | 0 | 0.000503 | 0 | 0.4 | 0.0188496 | 1 | 0 | 0 | 9 | 6 | 400 | 0 | Thermal oil | simulation | our | N/A
MgCl2·6H2O | 0.4773195 | 0.1909278 | 0.4 | 169 | 116 | 0.7 | 1450 | 1.83 | 0.581257 | 0 | 0.000503 | 0 | 0.4 | 0.0188496 | 1 | 0 | 0 | 9 | 6 | 400 | 0 | Thermal oil | simulation | our | N/A
MgCl2·6H2O | 0.4647099 | 0.2091195 | 0.45 | 169 | 116 | 0.7 | 1450 | 1.83 | 0.581257 | 0 | 0.000503 | 0 | 0.4 | 0.0188496 | 1 | 0 | 0 | 9 | 6 | 400 | 0 | Thermal oil | simulation | our | N/A
MgCl2·6H2O | 0.4534691 | 0.2267346 | 0.5 | 169 | 116 | 0.7 | 1450 | 1.83 | 0.581257 | 0 | 0.000503 | 0 | 0.4 | 0.0188496 | 1 | 0 | 0 | 9 | 6 | 400 | 0 | Thermal oil | simulation | our | N/A
MgCl2·6H2O | 0.4434141 | 0.2438778 | 0.55 | 169 | 116 | 0.7 | 1450 | 1.83 | 0.581257 | 0 | 0.000503 | 0 | 0.4 | 0.0188496 | 1 | 0 | 0 | 9 | 6 | 400 | 0 | Thermal oil | simulation | our | N/A
MgCl2·6H2O | 0.4343627 | 0.2606176 | 0.6 | 169 | 116 | 0.7 | 1450 | 1.83 | 0.581257 | 0 | 0.000503 | 0 | 0.4 | 0.0188496 | 1 | 0 | 0 | 9 | 6 | 400 | 0 | Thermal oil | simulation | our | N/A
MgCl2·6H2O | 0.4261886 | 0.2770226 | 0.65 | 169 | 116 | 0.7 | 1450 | 1.83 | 0.581257 | 0 | 0.000503 | 0 | 0.4 | 0.0188496 | 1 | 0 | 0 | 9 | 6 | 400 | 0 | Thermal oil | simulation | our | N/A
MgCl2·6H2O | 0.418778 | 0.2931446 | 0.7 | 169 | 116 | 0.7 | 1450 | 1.83 | 0.581257 | 0 | 0.000503 | 0 | 0.4 | 0.0188496 | 1 | 0 | 0 | 9 | 6 | 400 | 0 | Thermal oil | simulation | our | N/A
MgCl2·6H2O | 0.4120481 | 0.3090361 | 0.75 | 169 | 116 | 0.7 | 1450 | 1.83 | 0.581257 | 0 | 0.000503 | 0 | 0.4 | 0.0188496 | 1 | 0 | 0 | 9 | 6 | 400 | 0 | Thermal oil | simulation | our | N/A
MgCl2·6H2O | 0.4059383 | 0.3247507 | 0.8 | 169 | 116 | 0.7 | 1450 | 1.83 | 0.581257 | 0 | 0.000503 | 0 | 0.4 | 0.0188496 | 1 | 0 | 0 | 9 | 6 | 400 | 0 | Thermal oil | simulation | our | N/A
MgCl2·6H2O | 0.400358 | 0.3403043 | 0.85 | 169 | 116 | 0.7 | 1450 | 1.83 | 0.581257 | 0 | 0.000503 | 0 | 0.4 | 0.0188496 | 1 | 0 | 0 | 9 | 6 | 400 | 0 | Thermal oil | simulation | our | N/A
MgCl2·6H2O | 0.3952062 | 0.3556856 | 0.9 | 169 | 116 | 0.7 | 1450 | 1.83 | 0.581257 | 0 | 0.000503 | 0 | 0.4 | 0.0188496 | 1 | 0 | 0 | 9 | 6 | 400 | 0 | Thermal oil | simulation | our | N/A
MgCl2·6H2O | 0.3904187 | 0.3708977 | 0.95 | 169 | 116 | 0.7 | 1450 | 1.83 | 0.581257 | 0 | 0.000503 | 0 | 0.4 | 0.0188496 | 1 | 0 | 0 | 9 | 6 | 400 | 0 | Thermal oil | simulation | our | N/A
MgCl2·6H2O | 0.385945 | 0.385945 | 1 | 169 | 116 | 0.7 | 1450 | 1.83 | 0.581257 | 0 | 0.000503 | 0 | 0.4 | 0.0188496 | 1 | 0 | 0 | 9 | 6 | 400 | 0 | Thermal oil | simulation | our | N/A
MgCl2·6H2O | 0.3817307 | 0.4008172 | 1.05 | 169 | 116 | 0.7 | 1450 | 1.83 | 0.581257 | 0 | 0.000503 | 0 | 0.4 | 0.0188496 | 1 | 0 | 0 | 9 | 6 | 400 | 0 | Thermal oil | simulation | our | N/A
MgCl2·6H2O | 0.3777277 | 0.4155005 | 1.1 | 169 | 116 | 0.7 | 1450 | 1.83 | 0.581257 | 0 | 0.000503 | 0 | 0.4 | 0.0188496 | 1 | 0 | 0 | 9 | 6 | 400 | 0 | Thermal oil | simulation | our | N/A
MgCl2·6H2O | 0.3738885 | 0.4299717 | 1.15 | 169 | 116 | 0.7 | 1450 | 1.83 | 0.581257 | 0 | 0.000503 | 0 | 0.4 | 0.0188496 | 1 | 0 | 0 | 9 | 6 | 400 | 0 | Thermal oil | simulation | our | N/A
MgCl2·6H2O | 0.3701705 | 0.4442046 | 1.2 | 169 | 116 | 0.7 | 1450 | 1.83 | 0.581257 | 0 | 0.000503 | 0 | 0.4 | 0.0188496 | 1 | 0 | 0 | 9 | 6 | 400 | 0 | Thermal oil | simulation | our | N/A
MgCl2·6H2O | 0.3665343 | 0.4581679 | 1.25 | 169 | 116 | 0.7 | 1450 | 1.83 | 0.581257 | 0 | 0.000503 | 0 | 0.4 | 0.0188496 | 1 | 0 | 0 | 9 | 6 | 400 | 0 | Thermal oil | simulation | our | N/A
MgCl2·6H2O | 0.3629328 | 0.4718127 | 1.3 | 169 | 116 | 0.7 | 1450 | 1.83 | 0.581257 | 0 | 0.000503 | 0 | 0.4 | 0.0188496 | 1 | 0 | 0 | 9 | 6 | 400 | 0 | Thermal oil | simulation | our | N/A
MgCl2·6H2O | 0.3592924 | 0.4850447 | 1.35 | 169 | 116 | 0.7 | 1450 | 1.83 | 0.581257 | 0 | 0.000503 | 0 | 0.4 | 0.0188496 | 1 | 0 | 0 | 9 | 6 | 400 | 0 | Thermal oil | simulation | our | N/A
MgCl2·6H2O | 0.3555067 | 0.4977094 | 1.4 | 169 | 116 | 0.7 | 1450 | 1.83 | 0.581257 | 0 | 0.000503 | 0 | 0.4 | 0.0188496 | 1 | 0 | 0 | 9 | 6 | 400 | 0 | Thermal oil | simulation | our | N/A
MgCl2·6H2O | 0.3515088 | 0.5096877 | 1.45 | 169 | 116 | 0.7 | 1450 | 1.83 | 0.581257 | 0 | 0.000503 | 0 | 0.4 | 0.0188496 | 1 | 0 | 0 | 9 | 6 | 400 | 0 | Thermal oil | simulation | our | N/A
MgCl2·6H2O | 0.3473553 | 0.521033 | 1.5 | 169 | 116 | 0.7 | 1450 | 1.83 | 0.581257 | 0 | 0.000503 | 0 | 0.4 | 0.0188496 | 1 | 0 | 0 | 9 | 6 | 400 | 0 | Thermal oil | simulation | our | N/A
MgCl2·6H2O | 0.3430899 | 0.5317893 | 1.55 | 169 | 116 | 0.7 | 1450 | 1.83 | 0.581257 | 0 | 0.000503 | 0 | 0.4 | 0.0188496 | 1 | 0 | 0 | 9 | 6 | 400 | 0 | Thermal oil | simulation | our | N/A
MgCl2·6H2O | 0.3387274 | 0.5419639 | 1.6 | 169 | 116 | 0.7 | 1450 | 1.83 | 0.581257 | 0 | 0.000503 | 0 | 0.4 | 0.0188496 | 1 | 0 | 0 | 9 | 6 | 400 | 0 | Thermal oil | simulation | our | N/A
MgCl2·6H2O | 0.3342724 | 0.5515495 | 1.65 | 169 | 116 | 0.7 | 1450 | 1.83 | 0.581257 | 0 | 0.000503 | 0 | 0.4 | 0.0188496 | 1 | 0 | 0 | 9 | 6 | 400 | 0 | Thermal oil | simulation | our | N/A
MgCl2·6H2O | 0.3297235 | 0.56053 | 1.7 | 169 | 116 | 0.7 | 1450 | 1.83 | 0.581257 | 0 | 0.000503 | 0 | 0.4 | 0.0188496 | 1 | 0 | 0 | 9 | 6 | 400 | 0 | Thermal oil | simulation | our | N/A
MgCl2·6H2O | 0.325079 | 0.5688882 | 1.75 | 169 | 116 | 0.7 | 1450 | 1.83 | 0.581257 | 0 | 0.000503 | 0 | 0.4 | 0.0188496 | 1 | 0 | 0 | 9 | 6 | 400 | 0 | Thermal oil | simulation | our | N/A
MgCl2·6H2O | 0.3203408 | 0.5766135 | 1.8 | 169 | 116 | 0.7 | 1450 | 1.83 | 0.581257 | 0 | 0.000503 | 0 | 0.4 | 0.0188496 | 1 | 0 | 0 | 9 | 6 | 400 | 0 | Thermal oil | simulation | our | N/A
MgCl2·6H2O | 0.3155181 | 0.5837085 | 1.85 | 169 | 116 | 0.7 | 1450 | 1.83 | 0.581257 | 0 | 0.000503 | 0 | 0.4 | 0.0188496 | 1 | 0 | 0 | 9 | 6 | 400 | 0 | Thermal oil | simulation | our | N/A
MgCl2·6H2O | 0.3106319 | 0.5902007 | 1.9 | 169 | 116 | 0.7 | 1450 | 1.83 | 0.581257 | 0 | 0.000503 | 0 | 0.4 | 0.0188496 | 1 | 0 | 0 | 9 | 6 | 400 | 0 | Thermal oil | simulation | our | N/A
MgCl2·6H2O | 0.3057138 | 0.596142 | 1.95 | 169 | 116 | 0.7 | 1450 | 1.83 | 0.581257 | 0 | 0.000503 | 0 | 0.4 | 0.0188496 | 1 | 0 | 0 | 9 | 6 | 400 | 0 | Thermal oil | simulation | our | N/A
MgCl2·6H2O | 0.300767 | 0.601534 | 2 | 169 | 116 | 0.7 | 1450 | 1.83 | 0.581257 | 0 | 0.000503 | 0 | 0.4 | 0.0188496 | 1 | 0 | 0 | 9 | 6 | 400 | 0 | Thermal oil | simulation | our | N/A
MgCl2·6H2O | 0.2958005 | 0.6063911 | 2.05 | 169 | 116 | 0.7 | 1450 | 1.83 | 0.581257 | 0 | 0.000503 | 0 | 0.4 | 0.0188496 | 1 | 0 | 0 | 9 | 6 | 400 | 0 | Thermal oil | simulation | our | N/A
MgCl2·6H2O | 0.2908307 | 0.6107444 | 2.1 | 169 | 116 | 0.7 | 1450 | 1.83 | 0.581257 | 0 | 0.000503 | 0 | 0.4 | 0.0188496 | 1 | 0 | 0 | 9 | 6 | 400 | 0 | Thermal oil | simulation | our | N/A
MgCl2·6H2O | 0.2858683 | 0.6146169 | 2.15 | 169 | 116 | 0.7 | 1450 | 1.83 | 0.581257 | 0 | 0.000503 | 0 | 0.4 | 0.0188496 | 1 | 0 | 0 | 9 | 6 | 400 | 0 | Thermal oil | simulation | our | N/A
MgCl2·6H2O | 0.2809234 | 0.6180314 | 2.2 | 169 | 116 | 0.7 | 1450 | 1.83 | 0.581257 | 0 | 0.000503 | 0 | 0.4 | 0.0188496 | 1 | 0 | 0 | 9 | 6 | 400 | 0 | Thermal oil | simulation | our | N/A
MgCl2·6H2O | 0.2760004 | 0.6210009 | 2.25 | 169 | 116 | 0.7 | 1450 | 1.83 | 0.581257 | 0 | 0.000503 | 0 | 0.4 | 0.0188496 | 1 | 0 | 0 | 9 | 6 | 400 | 0 | Thermal oil | simulation | our | N/A
MgCl2·6H2O | 0.2710997 | 0.6235293 | 2.3 | 169 | 116 | 0.7 | 1450 | 1.83 | 0.581257 | 0 | 0.000503 | 0 | 0.4 | 0.0188496 | 1 | 0 | 0 | 9 | 6 | 400 | 0 | Thermal oil | simulation | our | N/A
MgCl2·6H2O | 0.2662186 | 0.6256138 | 2.35 | 169 | 116 | 0.7 | 1450 | 1.83 | 0.581257 | 0 | 0.000503 | 0 | 0.4 | 0.0188496 | 1 | 0 | 0 | 9 | 6 | 400 | 0 | Thermal oil | simulation | our | N/A
MgCl2·6H2O | 0.2613428 | 0.6272228 | 2.4 | 169 | 116 | 0.7 | 1450 | 1.83 | 0.581257 | 0 | 0.000503 | 0 | 0.4 | 0.0188496 | 1 | 0 | 0 | 9 | 6 | 400 | 0 | Thermal oil | simulation | our | N/A
MgCl2·6H2O | 0.7469159 | 0.03734579 | 0.05 | 169 | 116 | 0.7 | 1450 | 1.83 | 0.581257 | 0 | 0.000503 | 0 | 0.4 | 0.0188496 | 1 | 0 | 0 | 12 | 6 | 300 | 0 | Thermal oil | simulation | our | N/A
MgCl2·6H2O | 0.7130991 | 0.07130991 | 0.1 | 169 | 116 | 0.7 | 1450 | 1.83 | 0.581257 | 0 | 0.000503 | 0 | 0.4 | 0.0188496 | 1 | 0 | 0 | 12 | 6 | 300 | 0 | Thermal oil | simulation | our | N/A
MgCl2·6H2O | 0.6772206 | 0.1015831 | 0.15 | 169 | 116 | 0.7 | 1450 | 1.83 | 0.581257 | 0 | 0.000503 | 0 | 0.4 | 0.0188496 | 1 | 0 | 0 | 12 | 6 | 300 | 0 | Thermal oil | simulation | our | N/A
MgCl2·6H2O | 0.646972 | 0.1293944 | 0.2 | 169 | 116 | 0.7 | 1450 | 1.83 | 0.581257 | 0 | 0.000503 | 0 | 0.4 | 0.0188496 | 1 | 0 | 0 | 12 | 6 | 300 | 0 | Thermal oil | simulation | our | N/A
MgCl2·6H2O | 0.6214468 | 0.1553617 | 0.25 | 169 | 116 | 0.7 | 1450 | 1.83 | 0.581257 | 0 | 0.000503 | 0 | 0.4 | 0.0188496 | 1 | 0 | 0 | 12 | 6 | 300 | 0 | Thermal oil | simulation | our | N/A
MgCl2·6H2O | 0.5997168 | 0.179915 | 0.3 | 169 | 116 | 0.7 | 1450 | 1.83 | 0.581257 | 0 | 0.000503 | 0 | 0.4 | 0.0188496 | 1 | 0 | 0 | 12 | 6 | 300 | 0 | Thermal oil | simulation | our | N/A
MgCl2·6H2O | 0.5810158 | 0.2033555 | 0.35 | 169 | 116 | 0.7 | 1450 | 1.83 | 0.581257 | 0 | 0.000503 | 0 | 0.4 | 0.0188496 | 1 | 0 | 0 | 12 | 6 | 300 | 0 | Thermal oil | simulation | our | N/A
MgCl2·6H2O | 0.5647322 | 0.2258929 | 0.4 | 169 | 116 | 0.7 | 1450 | 1.83 | 0.581257 | 0 | 0.000503 | 0 | 0.4 | 0.0188496 | 1 | 0 | 0 | 12 | 6 | 300 | 0 | Thermal oil | simulation | our | N/A
MgCl2·6H2O | 0.5505154 | 0.2477319 | 0.45 | 169 | 116 | 0.7 | 1450 | 1.83 | 0.581257 | 0 | 0.000503 | 0 | 0.4 | 0.0188496 | 1 | 0 | 0 | 12 | 6 | 300 | 0 | Thermal oil | simulation | our | N/A
MgCl2·6H2O | 0.5380298 | 0.2690149 | 0.5 | 169 | 116 | 0.7 | 1450 | 1.83 | 0.581257 | 0 | 0.000503 | 0 | 0.4 | 0.0188496 | 1 | 0 | 0 | 12 | 6 | 300 | 0 | Thermal oil | simulation | our | N/A
MgCl2·6H2O | 0.5270203 | 0.2898612 | 0.55 | 169 | 116 | 0.7 | 1450 | 1.83 | 0.581257 | 0 | 0.000503 | 0 | 0.4 | 0.0188496 | 1 | 0 | 0 | 12 | 6 | 300 | 0 | Thermal oil | simulation | our | N/A
MgCl2·6H2O | 0.5173215 | 0.3103929 | 0.6 | 169 | 116 | 0.7 | 1450 | 1.83 | 0.581257 | 0 | 0.000503 | 0 | 0.4 | 0.0188496 | 1 | 0 | 0 | 12 | 6 | 300 | 0 | Thermal oil | simulation | our | N/A
MgCl2·6H2O | 0.5087232 | 0.3306701 | 0.65 | 169 | 116 | 0.7 | 1450 | 1.83 | 0.581257 | 0 | 0.000503 | 0 | 0.4 | 0.0188496 | 1 | 0 | 0 | 12 | 6 | 300 | 0 | Thermal oil | simulation | our | N/A
MgCl2·6H2O | 0.5009991 | 0.3506994 | 0.7 | 169 | 116 | 0.7 | 1450 | 1.83 | 0.581257 | 0 | 0.000503 | 0 | 0.4 | 0.0188496 | 1 | 0 | 0 | 12 | 6 | 300 | 0 | Thermal oil | simulation | our | N/A
MgCl2·6H2O | 0.4939986 | 0.370499 | 0.75 | 169 | 116 | 0.7 | 1450 | 1.83 | 0.581257 | 0 | 0.000503 | 0 | 0.4 | 0.0188496 | 1 | 0 | 0 | 12 | 6 | 300 | 0 | Thermal oil | simulation | our | N/A
MgCl2·6H2O | 0.4875927 | 0.3900742 | 0.8 | 169 | 116 | 0.7 | 1450 | 1.83 | 0.581257 | 0 | 0.000503 | 0 | 0.4 | 0.0188496 | 1 | 0 | 0 | 12 | 6 | 300 | 0 | Thermal oil | simulation | our | N/A
MgCl2·6H2O | 0.4816451 | 0.4093983 | 0.85 | 169 | 116 | 0.7 | 1450 | 1.83 | 0.581257 | 0 | 0.000503 | 0 | 0.4 | 0.0188496 | 1 | 0 | 0 | 12 | 6 | 300 | 0 | Thermal oil | simulation | our | N/A
MgCl2·6H2O | 0.4760375 | 0.4284338 | 0.9 | 169 | 116 | 0.7 | 1450 | 1.83 | 0.581257 | 0 | 0.000503 | 0 | 0.4 | 0.0188496 | 1 | 0 | 0 | 12 | 6 | 300 | 0 | Thermal oil | simulation | our | N/A
MgCl2·6H2O | 0.4706718 | 0.4471382 | 0.95 | 169 | 116 | 0.7 | 1450 | 1.83 | 0.581257 | 0 | 0.000503 | 0 | 0.4 | 0.0188496 | 1 | 0 | 0 | 12 | 6 | 300 | 0 | Thermal oil | simulation | our | N/A
MgCl2·6H2O | 0.4654368 | 0.4654368 | 1 | 169 | 116 | 0.7 | 1450 | 1.83 | 0.581257 | 0 | 0.000503 | 0 | 0.4 | 0.0188496 | 1 | 0 | 0 | 12 | 6 | 300 | 0 | Thermal oil | simulation | our | N/A
MgCl2·6H2O | 0.4601608 | 0.4831688 | 1.05 | 169 | 116 | 0.7 | 1450 | 1.83 | 0.581257 | 0 | 0.000503 | 0 | 0.4 | 0.0188496 | 1 | 0 | 0 | 12 | 6 | 300 | 0 | Thermal oil | simulation | our | N/A
MgCl2·6H2O | 0.4546001 | 0.5000601 | 1.1 | 169 | 116 | 0.7 | 1450 | 1.83 | 0.581257 | 0 | 0.000503 | 0 | 0.4 | 0.0188496 | 1 | 0 | 0 | 12 | 6 | 300 | 0 | Thermal oil | simulation | our | N/A
MgCl2·6H2O | 0.448623 | 0.5159165 | 1.15 | 169 | 116 | 0.7 | 1450 | 1.83 | 0.581257 | 0 | 0.000503 | 0 | 0.4 | 0.0188496 | 1 | 0 | 0 | 12 | 6 | 300 | 0 | Thermal oil | simulation | our | N/A
MgCl2·6H2O | 0.4423413 | 0.5308095 | 1.2 | 169 | 116 | 0.7 | 1450 | 1.83 | 0.581257 | 0 | 0.000503 | 0 | 0.4 | 0.0188496 | 1 | 0 | 0 | 12 | 6 | 300 | 0 | Thermal oil | simulation | our | N/A
MgCl2·6H2O | 0.4358239 | 0.5447799 | 1.25 | 169 | 116 | 0.7 | 1450 | 1.83 | 0.581257 | 0 | 0.000503 | 0 | 0.4 | 0.0188496 | 1 | 0 | 0 | 12 | 6 | 300 | 0 | Thermal oil | simulation | our | N/A
MgCl2·6H2O | 0.4290818 | 0.5578064 | 1.3 | 169 | 116 | 0.7 | 1450 | 1.83 | 0.581257 | 0 | 0.000503 | 0 | 0.4 | 0.0188496 | 1 | 0 | 0 | 12 | 6 | 300 | 0 | Thermal oil | simulation | our | N/A
MgCl2·6H2O | 0.4221007 | 0.5698359 | 1.35 | 169 | 116 | 0.7 | 1450 | 1.83 | 0.581257 | 0 | 0.000503 | 0 | 0.4 | 0.0188496 | 1 | 0 | 0 | 12 | 6 | 300 | 0 | Thermal oil | simulation | our | N/A
MgCl2·6H2O | 0.4148736 | 0.5808231 | 1.4 | 169 | 116 | 0.7 | 1450 | 1.83 | 0.581257 | 0 | 0.000503 | 0 | 0.4 | 0.0188496 | 1 | 0 | 0 | 12 | 6 | 300 | 0 | Thermal oil | simulation | our | N/A
MgCl2·6H2O | 0.4074169 | 0.5907546 | 1.45 | 169 | 116 | 0.7 | 1450 | 1.83 | 0.581257 | 0 | 0.000503 | 0 | 0.4 | 0.0188496 | 1 | 0 | 0 | 12 | 6 | 300 | 0 | Thermal oil | simulation | our | N/A
MgCl2·6H2O | 0.3997853 | 0.5996779 | 1.5 | 169 | 116 | 0.7 | 1450 | 1.83 | 0.581257 | 0 | 0.000503 | 0 | 0.4 | 0.0188496 | 1 | 0 | 0 | 12 | 6 | 300 | 0 | Thermal oil | simulation | our | N/A
MgCl2·6H2O | 0.3920639 | 0.607699 | 1.55 | 169 | 116 | 0.7 | 1450 | 1.83 | 0.581257 | 0 | 0.000503 | 0 | 0.4 | 0.0188496 | 1 | 0 | 0 | 12 | 6 | 300 | 0 | Thermal oil | simulation | our | N/A
MgCl2·6H2O | 0.3843022 | 0.6148835 | 1.6 | 169 | 116 | 0.7 | 1450 | 1.83 | 0.581257 | 0 | 0.000503 | 0 | 0.4 | 0.0188496 | 1 | 0 | 0 | 12 | 6 | 300 | 0 | Thermal oil | simulation | our | N/A
MgCl2·6H2O | 0.3765165 | 0.6212522 | 1.65 | 169 | 116 | 0.7 | 1450 | 1.83 | 0.581257 | 0 | 0.000503 | 0 | 0.4 | 0.0188496 | 1 | 0 | 0 | 12 | 6 | 300 | 0 | Thermal oil | simulation | our | N/A
MgCl2·6H2O | 0.368735 | 0.6268495 | 1.7 | 169 | 116 | 0.7 | 1450 | 1.83 | 0.581257 | 0 | 0.000503 | 0 | 0.4 | 0.0188496 | 1 | 0 | 0 | 12 | 6 | 300 | 0 | Thermal oil | simulation | our | N/A
MgCl2·6H2O | 0.3609808 | 0.6317164 | 1.75 | 169 | 116 | 0.7 | 1450 | 1.83 | 0.581257 | 0 | 0.000503 | 0 | 0.4 | 0.0188496 | 1 | 0 | 0 | 12 | 6 | 300 | 0 | Thermal oil | simulation | our | N/A
MgCl2·6H2O | 0.3532644 | 0.635876 | 1.8 | 169 | 116 | 0.7 | 1450 | 1.83 | 0.581257 | 0 | 0.000503 | 0 | 0.4 | 0.0188496 | 1 | 0 | 0 | 12 | 6 | 300 | 0 | Thermal oil | simulation | our | N/A
MgCl2·6H2O | 0.3455857 | 0.6393336 | 1.85 | 169 | 116 | 0.7 | 1450 | 1.83 | 0.581257 | 0 | 0.000503 | 0 | 0.4 | 0.0188496 | 1 | 0 | 0 | 12 | 6 | 300 | 0 | Thermal oil | simulation | our | N/A
MgCl2·6H2O | 0.3379233 | 0.6420542 | 1.9 | 169 | 116 | 0.7 | 1450 | 1.83 | 0.581257 | 0 | 0.000503 | 0 | 0.4 | 0.0188496 | 1 | 0 | 0 | 12 | 6 | 300 | 0 | Thermal oil | simulation | our | N/A
MgCl2·6H2O | 0.9272042 | 0.04636021 | 0.05 | 169 | 116 | 0.7 | 1450 | 1.83 | 0.581257 | 0 | 0.000503 | 0 | 0.4 | 0.0188496 | 1 | 0 | 0 | 14 | 6 | 400 | 0 | Thermal oil | simulation | our | N/A
MgCl2·6H2O | 0.8700619 | 0.08700619 | 0.1 | 169 | 116 | 0.7 | 1450 | 1.83 | 0.581257 | 0 | 0.000503 | 0 | 0.4 | 0.0188496 | 1 | 0 | 0 | 14 | 6 | 400 | 0 | Thermal oil | simulation | our | N/A
MgCl2·6H2O | 0.8191665 | 0.122875 | 0.15 | 169 | 116 | 0.7 | 1450 | 1.83 | 0.581257 | 0 | 0.000503 | 0 | 0.4 | 0.0188496 | 1 | 0 | 0 | 14 | 6 | 400 | 0 | Thermal oil | simulation | our | N/A
MgCl2·6H2O | 0.7775562 | 0.1555112 | 0.2 | 169 | 116 | 0.7 | 1450 | 1.83 | 0.581257 | 0 | 0.000503 | 0 | 0.4 | 0.0188496 | 1 | 0 | 0 | 14 | 6 | 400 | 0 | Thermal oil | simulation | our | N/A
MgCl2·6H2O | 0.7432628 | 0.1858157 | 0.25 | 169 | 116 | 0.7 | 1450 | 1.83 | 0.581257 | 0 | 0.000503 | 0 | 0.4 | 0.0188496 | 1 | 0 | 0 | 14 | 6 | 400 | 0 | Thermal oil | simulation | our | N/A
MgCl2·6H2O | 0.7146827 | 0.2144048 | 0.3 | 169 | 116 | 0.7 | 1450 | 1.83 | 0.581257 | 0 | 0.000503 | 0 | 0.4 | 0.0188496 | 1 | 0 | 0 | 14 | 6 | 400 | 0 | Thermal oil | simulation | our | N/A
MgCl2·6H2O | 0.6907156 | 0.2417505 | 0.35 | 169 | 116 | 0.7 | 1450 | 1.83 | 0.581257 | 0 | 0.000503 | 0 | 0.4 | 0.0188496 | 1 | 0 | 0 | 14 | 6 | 400 | 0 | Thermal oil | simulation | our | N/A
MgCl2·6H2O | 0.670471 | 0.2681884 | 0.4 | 169 | 116 | 0.7 | 1450 | 1.83 | 0.581257 | 0 | 0.000503 | 0 | 0.4 | 0.0188496 | 1 | 0 | 0 | 14 | 6 | 400 | 0 | Thermal oil | simulation | our | N/A
MgCl2·6H2O | 0.6533017 | 0.2939858 | 0.45 | 169 | 116 | 0.7 | 1450 | 1.83 | 0.581257 | 0 | 0.000503 | 0 | 0.4 | 0.0188496 | 1 | 0 | 0 | 14 | 6 | 400 | 0 | Thermal oil | simulation | our | N/A
MgCl2·6H2O | 0.6387199 | 0.3193599 | 0.5 | 169 | 116 | 0.7 | 1450 | 1.83 | 0.581257 | 0 | 0.000503 | 0 | 0.4 | 0.0188496 | 1 | 0 | 0 | 14 | 6 | 400 | 0 | Thermal oil | simulation | our | N/A
MgCl2·6H2O | 0.6261747 | 0.3443961 | 0.55 | 169 | 116 | 0.7 | 1450 | 1.83 | 0.581257 | 0 | 0.000503 | 0 | 0.4 | 0.0188496 | 1 | 0 | 0 | 14 | 6 | 400 | 0 | Thermal oil | simulation | our | N/A
MgCl2·6H2O | 0.6152219 | 0.3691332 | 0.6 | 169 | 116 | 0.7 | 1450 | 1.83 | 0.581257 | 0 | 0.000503 | 0 | 0.4 | 0.0188496 | 1 | 0 | 0 | 14 | 6 | 400 | 0 | Thermal oil | simulation | our | N/A
MgCl2·6H2O | 0.6055112 | 0.3935823 | 0.65 | 169 | 116 | 0.7 | 1450 | 1.83 | 0.581257 | 0 | 0.000503 | 0 | 0.4 | 0.0188496 | 1 | 0 | 0 | 14 | 6 | 400 | 0 | Thermal oil | simulation | our | N/A
MgCl2·6H2O | 0.5966829 | 0.417678 | 0.7 | 169 | 116 | 0.7 | 1450 | 1.83 | 0.581257 | 0 | 0.000503 | 0 | 0.4 | 0.0188496 | 1 | 0 | 0 | 14 | 6 | 400 | 0 | Thermal oil | simulation | our | N/A
MgCl2·6H2O | 0.5884611 | 0.4413458 | 0.75 | 169 | 116 | 0.7 | 1450 | 1.83 | 0.581257 | 0 | 0.000503 | 0 | 0.4 | 0.0188496 | 1 | 0 | 0 | 14 | 6 | 400 | 0 | Thermal oil | simulation | our | N/A
MgCl2·6H2O | 0.5805753 | 0.4644603 | 0.8 | 169 | 116 | 0.7 | 1450 | 1.83 | 0.581257 | 0 | 0.000503 | 0 | 0.4 | 0.0188496 | 1 | 0 | 0 | 14 | 6 | 400 | 0 | Thermal oil | simulation | our | N/A
MgCl2·6H2O | 0.5725964 | 0.486707 | 0.85 | 169 | 116 | 0.7 | 1450 | 1.83 | 0.581257 | 0 | 0.000503 | 0 | 0.4 | 0.0188496 | 1 | 0 | 0 | 14 | 6 | 400 | 0 | Thermal oil | simulation | our | N/A
MgCl2·6H2O | 0.5639543 | 0.5075589 | 0.9 | 169 | 116 | 0.7 | 1450 | 1.83 | 0.581257 | 0 | 0.000503 | 0 | 0.4 | 0.0188496 | 1 | 0 | 0 | 14 | 6 | 400 | 0 | Thermal oil | simulation | our | N/A
MgCl2·6H2O | 0.5546506 | 0.5269181 | 0.95 | 169 | 116 | 0.7 | 1450 | 1.83 | 0.581257 | 0 | 0.000503 | 0 | 0.4 | 0.0188496 | 1 | 0 | 0 | 14 | 6 | 400 | 0 | Thermal oil | simulation | our | N/A
MgCl2·6H2O | 0.5448818 | 0.5448818 | 1 | 169 | 116 | 0.7 | 1450 | 1.83 | 0.581257 | 0 | 0.000503 | 0 | 0.4 | 0.0188496 | 1 | 0 | 0 | 14 | 6 | 400 | 0 | Thermal oil | simulation | our | N/A
MgCl2·6H2O | 0.5346709 | 0.5614045 | 1.05 | 169 | 116 | 0.7 | 1450 | 1.83 | 0.581257 | 0 | 0.000503 | 0 | 0.4 | 0.0188496 | 1 | 0 | 0 | 14 | 6 | 400 | 0 | Thermal oil | simulation | our | N/A
MgCl2·6H2O | 0.5239805 | 0.5763785 | 1.1 | 169 | 116 | 0.7 | 1450 | 1.83 | 0.581257 | 0 | 0.000503 | 0 | 0.4 | 0.0188496 | 1 | 0 | 0 | 14 | 6 | 400 | 0 | Thermal oil | simulation | our | N/A
MgCl2·6H2O | 0.5127919 | 0.5897106 | 1.15 | 169 | 116 | 0.7 | 1450 | 1.83 | 0.581257 | 0 | 0.000503 | 0 | 0.4 | 0.0188496 | 1 | 0 | 0 | 14 | 6 | 400 | 0 | Thermal oil | simulation | our | N/A
MgCl2·6H2O | 0.501187 | 0.6014245 | 1.2 | 169 | 116 | 0.7 | 1450 | 1.83 | 0.581257 | 0 | 0.000503 | 0 | 0.4 | 0.0188496 | 1 | 0 | 0 | 14 | 6 | 400 | 0 | Thermal oil | simulation | our | N/A
MgCl2·6H2O | 0.4893698 | 0.6117123 | 1.25 | 169 | 116 | 0.7 | 1450 | 1.83 | 0.581257 | 0 | 0.000503 | 0 | 0.4 | 0.0188496 | 1 | 0 | 0 | 14 | 6 | 400 | 0 | Thermal oil | simulation | our | N/A
MgCl2·6H2O | 0.4775605 | 0.6208286 | 1.3 | 169 | 116 | 0.7 | 1450 | 1.83 | 0.581257 | 0 | 0.000503 | 0 | 0.4 | 0.0188496 | 1 | 0 | 0 | 14 | 6 | 400 | 0 | Thermal oil | simulation | our | N/A
MgCl2·6H2O | 0.4658341 | 0.628876 | 1.35 | 169 | 116 | 0.7 | 1450 | 1.83 | 0.581257 | 0 | 0.000503 | 0 | 0.4 | 0.0188496 | 1 | 0 | 0 | 14 | 6 | 400 | 0 | Thermal oil | simulation | our | N/A
MgCl2·6H2O | 0.454191 | 0.6358675 | 1.4 | 169 | 116 | 0.7 | 1450 | 1.83 | 0.581257 | 0 | 0.000503 | 0 | 0.4 | 0.0188496 | 1 | 0 | 0 | 14 | 6 | 400 | 0 | Thermal oil | simulation | our | N/A
MgCl2·6H2O | 0.4426546 | 0.6418492 | 1.45 | 169 | 116 | 0.7 | 1450 | 1.83 | 0.581257 | 0 | 0.000503 | 0 | 0.4 | 0.0188496 | 1 | 0 | 0 | 14 | 6 | 400 | 0 | Thermal oil | simulation | our | N/A
MgCl2·6H2O | 0.4312352 | 0.6468528 | 1.5 | 169 | 116 | 0.7 | 1450 | 1.83 | 0.581257 | 0 | 0.000503 | 0 | 0.4 | 0.0188496 | 1 | 0 | 0 | 14 | 6 | 400 | 0 | Thermal oil | simulation | our | N/A
MgCl2·6H2O | 0.4199257 | 0.6508849 | 1.55 | 169 | 116 | 0.7 | 1450 | 1.83 | 0.581257 | 0 | 0.000503 | 0 | 0.4 | 0.0188496 | 1 | 0 | 0 | 14 | 6 | 400 | 0 | Thermal oil | simulation | our | N/A
MgCl2·6H2O | 0.4086409 | 0.6538254 | 1.6 | 169 | 116 | 0.7 | 1450 | 1.83 | 0.581257 | 0 | 0.000503 | 0 | 0.4 | 0.0188496 | 1 | 0 | 0 | 14 | 6 | 400 | 0 | Thermal oil | simulation | our | N/A
MgCl2·6H2O | 0.3974571 | 0.6558042 | 1.65 | 169 | 116 | 0.7 | 1450 | 1.83 | 0.581257 | 0 | 0.000503 | 0 | 0.4 | 0.0188496 | 1 | 0 | 0 | 14 | 6 | 400 | 0 | Thermal oil | simulation | our | N/A
MgCl2·6H2O | 0.386549 | 0.6571333 | 1.7 | 169 | 116 | 0.7 | 1450 | 1.83 | 0.581257 | 0 | 0.000503 | 0 | 0.4 | 0.0188496 | 1 | 0 | 0 | 14 | 6 | 400 | 0 | Thermal oil | simulation | our | N/A
MgCl2·6H2O | 0.3760183 | 0.658032 | 1.75 | 169 | 116 | 0.7 | 1450 | 1.83 | 0.581257 | 0 | 0.000503 | 0 | 0.4 | 0.0188496 | 1 | 0 | 0 | 14 | 6 | 400 | 0 | Thermal oil | simulation | our | N/A
MgCl2·6H2O | 0.3659128 | 0.6586431 | 1.8 | 169 | 116 | 0.7 | 1450 | 1.83 | 0.581257 | 0 | 0.000503 | 0 | 0.4 | 0.0188496 | 1 | 0 | 0 | 14 | 6 | 400 | 0 | Thermal oil | simulation | our | N/A
MgCl2·6H2O | 0.3562488 | 0.6590602 | 1.85 | 169 | 116 | 0.7 | 1450 | 1.83 | 0.581257 | 0 | 0.000503 | 0 | 0.4 | 0.0188496 | 1 | 0 | 0 | 14 | 6 | 400 | 0 | Thermal oil | simulation | our | N/A
MgCl2·6H2O | 0.347024 | 0.6593456 | 1.9 | 169 | 116 | 0.7 | 1450 | 1.83 | 0.581257 | 0 | 0.000503 | 0 | 0.4 | 0.0188496 | 1 | 0 | 0 | 14 | 6 | 400 | 0 | Thermal oil | simulation | our | N/A
MgCl2·6H2O | 0.3382261 | 0.6595409 | 1.95 | 169 | 116 | 0.7 | 1450 | 1.83 | 0.581257 | 0 | 0.000503 | 0 | 0.4 | 0.0188496 | 1 | 0 | 0 | 14 | 6 | 400 | 0 | Thermal oil | simulation | our | N/A
MgCl2·6H2O | 0.3298374 | 0.6596747 | 2 | 169 | 116 | 0.7 | 1450 | 1.83 | 0.581257 | 0 | 0.000503 | 0 | 0.4 | 0.0188496 | 1 | 0 | 0 | 14 | 6 | 400 | 0 | Thermal oil | simulation | our | N/A
MgCl2·6H2O | 0.3218373 | 0.6597664 | 2.05 | 169 | 116 | 0.7 | 1450 | 1.83 | 0.581257 | 0 | 0.000503 | 0 | 0.4 | 0.0188496 | 1 | 0 | 0 | 14 | 6 | 400 | 0 | Thermal oil | simulation | our | N/A
MgCl2·6H2O | 0.3142043 | 0.6598291 | 2.1 | 169 | 116 | 0.7 | 1450 | 1.83 | 0.581257 | 0 | 0.000503 | 0 | 0.4 | 0.0188496 | 1 | 0 | 0 | 14 | 6 | 400 | 0 | Thermal oil | simulation | our | N/A
MgCl2·6H2O | 0.3069172 | 0.6598721 | 2.15 | 169 | 116 | 0.7 | 1450 | 1.83 | 0.581257 | 0 | 0.000503 | 0 | 0.4 | 0.0188496 | 1 | 0 | 0 | 14 | 6 | 400 | 0 | Thermal oil | simulation | our | N/A
MgCl2·6H2O | 0.2999552 | 0.6599015 | 2.2 | 169 | 116 | 0.7 | 1450 | 1.83 | 0.581257 | 0 | 0.000503 | 0 | 0.4 | 0.0188496 | 1 | 0 | 0 | 14 | 6 | 400 | 0 | Thermal oil | simulation | our | N/A
MgCl2·6H2O | 0.9878683 | 0.04939341 | 0.05 | 169 | 116 | 0.7 | 1450 | 1.83 | 0.581257 | 0 | 0.000503 | 0 | 0.4 | 0.0188496 | 1 | 0 | 0 | 14 | 6 | 500 | 0 | Thermal oil | simulation | our | N/A
MgCl2·6H2O | 0.9187125 | 0.09187125 | 0.1 | 169 | 116 | 0.7 | 1450 | 1.83 | 0.581257 | 0 | 0.000503 | 0 | 0.4 | 0.0188496 | 1 | 0 | 0 | 14 | 6 | 500 | 0 | Thermal oil | simulation | our | N/A
MgCl2·6H2O | 0.8608037 | 0.1291205 | 0.15 | 169 | 116 | 0.7 | 1450 | 1.83 | 0.581257 | 0 | 0.000503 | 0 | 0.4 | 0.0188496 | 1 | 0 | 0 | 14 | 6 | 500 | 0 | Thermal oil | simulation | our | N/A
MgCl2·6H2O | 0.8140615 | 0.1628123 | 0.2 | 169 | 116 | 0.7 | 1450 | 1.83 | 0.581257 | 0 | 0.000503 | 0 | 0.4 | 0.0188496 | 1 | 0 | 0 | 14 | 6 | 500 | 0 | Thermal oil | simulation | our | N/A
MgCl2·6H2O | 0.7760293 | 0.1940073 | 0.25 | 169 | 116 | 0.7 | 1450 | 1.83 | 0.581257 | 0 | 0.000503 | 0 | 0.4 | 0.0188496 | 1 | 0 | 0 | 14 | 6 | 500 | 0 | Thermal oil | simulation | our | N/A
MgCl2·6H2O | 0.7446716 | 0.2234015 | 0.3 | 169 | 116 | 0.7 | 1450 | 1.83 | 0.581257 | 0 | 0.000503 | 0 | 0.4 | 0.0188496 | 1 | 0 | 0 | 14 | 6 | 500 | 0 | Thermal oil | simulation | our | N/A
MgCl2·6H2O | 0.718648 | 0.2515268 | 0.35 | 169 | 116 | 0.7 | 1450 | 1.83 | 0.581257 | 0 | 0.000503 | 0 | 0.4 | 0.0188496 | 1 | 0 | 0 | 14 | 6 | 500 | 0 | Thermal oil | simulation | our | N/A
MgCl2·6H2O | 0.696879 | 0.2787516 | 0.4 | 169 | 116 | 0.7 | 1450 | 1.83 | 0.581257 | 0 | 0.000503 | 0 | 0.4 | 0.0188496 | 1 | 0 | 0 | 14 | 6 | 500 | 0 | Thermal oil | simulation | our | N/A
MgCl2·6H2O | 0.6786281 | 0.3053826 | 0.45 | 169 | 116 | 0.7 | 1450 | 1.83 | 0.581257 | 0 | 0.000503 | 0 | 0.4 | 0.0188496 | 1 | 0 | 0 | 14 | 6 | 500 | 0 | Thermal oil | simulation | our | N/A
MgCl2·6H2O | 0.6632228 | 0.3316114 | 0.5 | 169 | 116 | 0.7 | 1450 | 1.83 | 0.581257 | 0 | 0.000503 | 0 | 0.4 | 0.0188496 | 1 | 0 | 0 | 14 | 6 | 500 | 0 | Thermal oil | simulation | our | N/A
MgCl2·6H2O | 0.6500243 | 0.3575133 | 0.55 | 169 | 116 | 0.7 | 1450 | 1.83 | 0.581257 | 0 | 0.000503 | 0 | 0.4 | 0.0188496 | 1 | 0 | 0 | 14 | 6 | 500 | 0 | Thermal oil | simulation | our | N/A
MgCl2·6H2O | 0.638531 | 0.3831186 | 0.6 | 169 | 116 | 0.7 | 1450 | 1.83 | 0.581257 | 0 | 0.000503 | 0 | 0.4 | 0.0188496 | 1 | 0 | 0 | 14 | 6 | 500 | 0 | Thermal oil | simulation | our | N/A
MgCl2·6H2O | 0.6282739 | 0.4083781 | 0.65 | 169 | 116 | 0.7 | 1450 | 1.83 | 0.581257 | 0 | 0.000503 | 0 | 0.4 | 0.0188496 | 1 | 0 | 0 | 14 | 6 | 500 | 0 | Thermal oil | simulation | our | N/A
MgCl2·6H2O | 0.6188596 | 0.4332017 | 0.7 | 169 | 116 | 0.7 | 1450 | 1.83 | 0.581257 | 0 | 0.000503 | 0 | 0.4 | 0.0188496 | 1 | 0 | 0 | 14 | 6 | 500 | 0 | Thermal oil | simulation | our | N/A
MgCl2·6H2O | 0.6099685 | 0.4574763 | 0.75 | 169 | 116 | 0.7 | 1450 | 1.83 | 0.581257 | 0 | 0.000503 | 0 | 0.4 | 0.0188496 | 1 | 0 | 0 | 14 | 6 | 500 | 0 | Thermal oil | simulation | our | N/A
MgCl2·6H2O | 0.601143 | 0.4809144 | 0.8 | 169 | 116 | 0.7 | 1450 | 1.83 | 0.581257 | 0 | 0.000503 | 0 | 0.4 | 0.0188496 | 1 | 0 | 0 | 14 | 6 | 500 | 0 | Thermal oil | simulation | our | N/A
MgCl2·6H2O | 0.5917003 | 0.5029452 | 0.85 | 169 | 116 | 0.7 | 1450 | 1.83 | 0.581257 | 0 | 0.000503 | 0 | 0.4 | 0.0188496 | 1 | 0 | 0 | 14 | 6 | 500 | 0 | Thermal oil | simulation | our | N/A
MgCl2·6H2O | 0.581474 | 0.5233266 | 0.9 | 169 | 116 | 0.7 | 1450 | 1.83 | 0.581257 | 0 | 0.000503 | 0 | 0.4 | 0.0188496 | 1 | 0 | 0 | 14 | 6 | 500 | 0 | Thermal oil | simulation | our | N/A
MgCl2·6H2O | 0.5707141 | 0.5421784 | 0.95 | 169 | 116 | 0.7 | 1450 | 1.83 | 0.581257 | 0 | 0.000503 | 0 | 0.4 | 0.0188496 | 1 | 0 | 0 | 14 | 6 | 500 | 0 | Thermal oil | simulation | our | N/A
MgCl2·6H2O | 0.5594671 | 0.5594671 | 1 | 169 | 116 | 0.7 | 1450 | 1.83 | 0.581257 | 0 | 0.000503 | 0 | 0.4 | 0.0188496 | 1 | 0 | 0 | 14 | 6 | 500 | 0 | Thermal oil | simulation | our | N/A
MgCl2·6H2O | 0.5476937 | 0.5750784 | 1.05 | 169 | 116 | 0.7 | 1450 | 1.83 | 0.581257 | 0 | 0.000503 | 0 | 0.4 | 0.0188496 | 1 | 0 | 0 | 14 | 6 | 500 | 0 | Thermal oil | simulation | our | N/A
MgCl2·6H2O | 0.5353669 | 0.5889036 | 1.1 | 169 | 116 | 0.7 | 1450 | 1.83 | 0.581257 | 0 | 0.000503 | 0 | 0.4 | 0.0188496 | 1 | 0 | 0 | 14 | 6 | 500 | 0 | Thermal oil | simulation | our | N/A
MgCl2·6H2O | 0.5225784 | 0.6009652 | 1.15 | 169 | 116 | 0.7 | 1450 | 1.83 | 0.581257 | 0 | 0.000503 | 0 | 0.4 | 0.0188496 | 1 | 0 | 0 | 14 | 6 | 500 | 0 | Thermal oil | simulation | our | N/A
MgCl2·6H2O | 0.509577 | 0.6114924 | 1.2 | 169 | 116 | 0.7 | 1450 | 1.83 | 0.581257 | 0 | 0.000503 | 0 | 0.4 | 0.0188496 | 1 | 0 | 0 | 14 | 6 | 500 | 0 | Thermal oil | simulation | our | N/A
MgCl2·6H2O | 0.4966245 | 0.6207806 | 1.25 | 169 | 116 | 0.7 | 1450 | 1.83 | 0.581257 | 0 | 0.000503 | 0 | 0.4 | 0.0188496 | 1 | 0 | 0 | 14 | 6 | 500 | 0 | Thermal oil | simulation | our | N/A
MgCl2·6H2O | 0.4838391 | 0.6289908 | 1.3 | 169 | 116 | 0.7 | 1450 | 1.83 | 0.581257 | 0 | 0.000503 | 0 | 0.4 | 0.0188496 | 1 | 0 | 0 | 14 | 6 | 500 | 0 | Thermal oil | simulation | our | N/A
MgCl2·6H2O | 0.471195 | 0.6361132 | 1.35 | 169 | 116 | 0.7 | 1450 | 1.83 | 0.581257 | 0 | 0.000503 | 0 | 0.4 | 0.0188496 | 1 | 0 | 0 | 14 | 6 | 500 | 0 | Thermal oil | simulation | our | N/A
MgCl2·6H2O | 0.4587039 | 0.6421855 | 1.4 | 169 | 116 | 0.7 | 1450 | 1.83 | 0.581257 | 0 | 0.000503 | 0 | 0.4 | 0.0188496 | 1 | 0 | 0 | 14 | 6 | 500 | 0 | Thermal oil | simulation | our | N/A
MgCl2·6H2O | 0.4463721 | 0.6472395 | 1.45 | 169 | 116 | 0.7 | 1450 | 1.83 | 0.581257 | 0 | 0.000503 | 0 | 0.4 | 0.0188496 | 1 | 0 | 0 | 14 | 6 | 500 | 0 | Thermal oil | simulation | our | N/A
MgCl2·6H2O | 0.4341879 | 0.6512818 | 1.5 | 169 | 116 | 0.7 | 1450 | 1.83 | 0.581257 | 0 | 0.000503 | 0 | 0.4 | 0.0188496 | 1 | 0 | 0 | 14 | 6 | 500 | 0 | Thermal oil | simulation | our | N/A
MgCl2·6H2O | 0.4220576 | 0.6541892 | 1.55 | 169 | 116 | 0.7 | 1450 | 1.83 | 0.581257 | 0 | 0.000503 | 0 | 0.4 | 0.0188496 | 1 | 0 | 0 | 14 | 6 | 500 | 0 | Thermal oil | simulation | our | N/A
MgCl2·6H2O | 0.4100708 | 0.6561133 | 1.6 | 169 | 116 | 0.7 | 1450 | 1.83 | 0.581257 | 0 | 0.000503 | 0 | 0.4 | 0.0188496 | 1 | 0 | 0 | 14 | 6 | 500 | 0 | Thermal oil | simulation | our | N/A
MgCl2·6H2O | 0.3984149 | 0.6573846 | 1.65 | 169 | 116 | 0.7 | 1450 | 1.83 | 0.581257 | 0 | 0.000503 | 0 | 0.4 | 0.0188496 | 1 | 0 | 0 | 14 | 6 | 500 | 0 | Thermal oil | simulation | our | N/A
MgCl2·6H2O | 0.3871945 | 0.6582306 | 1.7 | 169 | 116 | 0.7 | 1450 | 1.83 | 0.581257 | 0 | 0.000503 | 0 | 0.4 | 0.0188496 | 1 | 0 | 0 | 14 | 6 | 500 | 0 | Thermal oil | simulation | our | N/A
MgCl2·6H2O | 0.3764554 | 0.658797 | 1.75 | 169 | 116 | 0.7 | 1450 | 1.83 | 0.581257 | 0 | 0.000503 | 0 | 0.4 | 0.0188496 | 1 | 0 | 0 | 14 | 6 | 500 | 0 | Thermal oil | simulation | our | N/A
MgCl2·6H2O | 0.3662098 | 0.6591777 | 1.8 | 169 | 116 | 0.7 | 1450 | 1.83 | 0.581257 | 0 | 0.000503 | 0 | 0.4 | 0.0188496 | 1 | 0 | 0 | 14 | 6 | 500 | 0 | Thermal oil | simulation | our | N/A
MgCl2·6H2O | 0.3564509 | 0.6594342 | 1.85 | 169 | 116 | 0.7 | 1450 | 1.83 | 0.581257 | 0 | 0.000503 | 0 | 0.4 | 0.0188496 | 1 | 0 | 0 | 14 | 6 | 500 | 0 | Thermal oil | simulation | our | N/A
MgCl2·6H2O | 0.3471616 | 0.6596071 | 1.9 | 169 | 116 | 0.7 | 1450 | 1.83 | 0.581257 | 0 | 0.000503 | 0 | 0.4 | 0.0188496 | 1 | 0 | 0 | 14 | 6 | 500 | 0 | Thermal oil | simulation | our | N/A
MgCl2·6H2O | 0.3383199 | 0.6597238 | 1.95 | 169 | 116 | 0.7 | 1450 | 1.83 | 0.581257 | 0 | 0.000503 | 0 | 0.4 | 0.0188496 | 1 | 0 | 0 | 14 | 6 | 500 | 0 | Thermal oil | simulation | our | N/A
MgCl2·6H2O | 0.3299012 | 0.6598024 | 2 | 169 | 116 | 0.7 | 1450 | 1.83 | 0.581257 | 0 | 0.000503 | 0 | 0.4 | 0.0188496 | 1 | 0 | 0 | 14 | 6 | 500 | 0 | Thermal oil | simulation | our | N/A
MgCl2·6H2O | 0.3218807 | 0.6598555 | 2.05 | 169 | 116 | 0.7 | 1450 | 1.83 | 0.581257 | 0 | 0.000503 | 0 | 0.4 | 0.0188496 | 1 | 0 | 0 | 14 | 6 | 500 | 0 | Thermal oil | simulation | our | N/A
MgCl2·6H2O | 0.3142339 | 0.6598912 | 2.1 | 169 | 116 | 0.7 | 1450 | 1.83 | 0.581257 | 0 | 0.000503 | 0 | 0.4 | 0.0188496 | 1 | 0 | 0 | 14 | 6 | 500 | 0 | Thermal oil | simulation | our | N/A
MgCl2·6H2O | 0.3069374 | 0.6599153 | 2.15 | 169 | 116 | 0.7 | 1450 | 1.83 | 0.581257 | 0 | 0.000503 | 0 | 0.4 | 0.0188496 | 1 | 0 | 0 | 14 | 6 | 500 | 0 | Thermal oil | simulation | our | N/A
MgCl2·6H2O | 0.2999689 | 0.6599316 | 2.2 | 169 | 116 | 0.7 | 1450 | 1.83 | 0.581257 | 0 | 0.000503 | 0 | 0.4 | 0.0188496 | 1 | 0 | 0 | 14 | 6 | 500 | 0 | Thermal oil | simulation | our | N/A
MgCl2·6H2O | 0.2933078 | 0.6599425 | 2.25 | 169 | 116 | 0.7 | 1450 | 1.83 | 0.581257 | 0 | 0.000503 | 0 | 0.4 | 0.0188496 | 1 | 0 | 0 | 14 | 6 | 500 | 0 | Thermal oil | simulation | our | N/A
MgCl2·6H2O | 1.579639 | 0.07898197 | 0.05 | 169 | 116 | 0.7 | 1450 | 1.83 | 0.581257 | 0 | 0.000503 | 0 | 0.4 | 0.0188496 | 1 | 0 | 0 | 24 | 6 | 500 | 0 | Thermal oil | simulation | our | N/A
MgCl2·6H2O | 1.426979 | 0.1426979 | 0.1 | 169 | 116 | 0.7 | 1450 | 1.83 | 0.581257 | 0 | 0.000503 | 0 | 0.4 | 0.0188496 | 1 | 0 | 0 | 24 | 6 | 500 | 0 | Thermal oil | simulation | our | N/A
MgCl2·6H2O | 1.318371 | 0.1977557 | 0.15 | 169 | 116 | 0.7 | 1450 | 1.83 | 0.581257 | 0 | 0.000503 | 0 | 0.4 | 0.0188496 | 1 | 0 | 0 | 24 | 6 | 500 | 0 | Thermal oil | simulation | our | N/A
MgCl2·6H2O | 1.240181 | 0.2480363 | 0.2 | 169 | 116 | 0.7 | 1450 | 1.83 | 0.581257 | 0 | 0.000503 | 0 | 0.4 | 0.0188496 | 1 | 0 | 0 | 24 | 6 | 500 | 0 | Thermal oil | simulation | our | N/A
MgCl2·6H2O | 1.184285 | 0.2960712 | 0.25 | 169 | 116 | 0.7 | 1450 | 1.83 | 0.581257 | 0 | 0.000503 | 0 | 0.4 | 0.0188496 | 1 | 0 | 0 | 24 | 6 | 500 | 0 | Thermal oil | simulation | our | N/A
MgCl2·6H2O | 1.143918 | 0.3431755 | 0.3 | 169 | 116 | 0.7 | 1450 | 1.83 | 0.581257 | 0 | 0.000503 | 0 | 0.4 | 0.0188496 | 1 | 0 | 0 | 24 | 6 | 500 | 0 | Thermal oil | simulation | our | N/A
MgCl2·6H2O | 1.113965 | 0.3898878 | 0.35 | 169 | 116 | 0.7 | 1450 | 1.83 | 0.581257 | 0 | 0.000503 | 0 | 0.4 | 0.0188496 | 1 | 0 | 0 | 24 | 6 | 500 | 0 | Thermal oil | simulation | our | N/A
MgCl2·6H2O | 1.089613 | 0.4358452 | 0.4 | 169 | 116 | 0.7 | 1450 | 1.83 | 0.581257 | 0 | 0.000503 | 0 | 0.4 | 0.0188496 | 1 | 0 | 0 | 24 | 6 | 500 | 0 | Thermal oil | simulation | our | N/A
MgCl2·6H2O | 1.06697 | 0.4801366 | 0.45 | 169 | 116 | 0.7 | 1450 | 1.83 | 0.581257 | 0 | 0.000503 | 0 | 0.4 | 0.0188496 | 1 | 0 | 0 | 24 | 6 | 500 | 0 | Thermal oil | simulation | our | N/A
MgCl2·6H2O | 1.042028 | 0.521014 | 0.5 | 169 | 116 | 0.7 | 1450 | 1.83 | 0.581257 | 0 | 0.000503 | 0 | 0.4 | 0.0188496 | 1 | 0 | 0 | 24 | 6 | 500 | 0 | Thermal oil | simulation | our | N/A
MgCl2·6H2O | 1.014026 | 0.5577146 | 0.55 | 169 | 116 | 0.7 | 1450 | 1.83 | 0.581257 | 0 | 0.000503 | 0 | 0.4 | 0.0188496 | 1 | 0 | 0 | 24 | 6 | 500 | 0 | Thermal oil | simulation | our | N/A
MgCl2·6H2O | 0.9831866 | 0.589912 | 0.6 | 169 | 116 | 0.7 | 1450 | 1.83 | 0.581257 | 0 | 0.000503 | 0 | 0.4 | 0.0188496 | 1 | 0 | 0 | 24 | 6 | 500 | 0 | Thermal oil | simulation | our | N/A
MgCl2·6H2O | 0.9492032 | 0.6169821 | 0.65 | 169 | 116 | 0.7 | 1450 | 1.83 | 0.581257 | 0 | 0.000503 | 0 | 0.4 | 0.0188496 | 1 | 0 | 0 | 24 | 6 | 500 | 0 | Thermal oil | simulation | our | N/A
MgCl2·6H2O | 0.9128742 | 0.639012 | 0.7 | 169 | 116 | 0.7 | 1450 | 1.83 | 0.581257 | 0 | 0.000503 | 0 | 0.4 | 0.0188496 | 1 | 0 | 0 | 24 | 6 | 500 | 0 | Thermal oil | simulation | our | N/A
MgCl2·6H2O | 0.8763183 | 0.6572387 | 0.75 | 169 | 116 | 0.7 | 1450 | 1.83 | 0.581257 | 0 | 0.000503 | 0 | 0.4 | 0.0188496 | 1 | 0 | 0 | 24 | 6 | 500 | 0 | Thermal oil | simulation | our | N/A
MgCl2·6H2O | 0.8408516 | 0.6726812 | 0.8 | 169 | 116 | 0.7 | 1450 | 1.83 | 0.581257 | 0 | 0.000503 | 0 | 0.4 | 0.0188496 | 1 | 0 | 0 | 24 | 6 | 500 | 0 | Thermal oil | simulation | our | N/A
MgCl2·6H2O | 0.8066164 | 0.6856239 | 0.85 | 169 | 116 | 0.7 | 1450 | 1.83 | 0.581257 | 0 | 0.000503 | 0 | 0.4 | 0.0188496 | 1 | 0 | 0 | 24 | 6 | 500 | 0 | Thermal oil | simulation | our | N/A
MgCl2·6H2O | 0.7733542 | 0.6960188 | 0.9 | 169 | 116 | 0.7 | 1450 | 1.83 | 0.581257 | 0 | 0.000503 | 0 | 0.4 | 0.0188496 | 1 | 0 | 0 | 24 | 6 | 500 | 0 | Thermal oil | simulation | our | N/A
MgCl2·6H2O | 0.7406656 | 0.7036323 | 0.95 | 169 | 116 | 0.7 | 1450 | 1.83 | 0.581257 | 0 | 0.000503 | 0 | 0.4 | 0.0188496 | 1 | 0 | 0 | 24 | 6 | 500 | 0 | Thermal oil | simulation | our | N/A
MgCl2·6H2O | 0.7086811 | 0.7086811 | 1 | 169 | 116 | 0.7 | 1450 | 1.83 | 0.581257 | 0 | 0.000503 | 0 | 0.4 | 0.0188496 | 1 | 0 | 0 | 24 | 6 | 500 | 0 | Thermal oil | simulation | our | N/A
MgCl2·6H2O | 0.6780971 | 0.712002 | 1.05 | 169 | 116 | 0.7 | 1450 | 1.83 | 0.581257 | 0 | 0.000503 | 0 | 0.4 | 0.0188496 | 1 | 0 | 0 | 24 | 6 | 500 | 0 | Thermal oil | simulation | our | N/A
MgCl2·6H2O | 0.6492724 | 0.7141996 | 1.1 | 169 | 116 | 0.7 | 1450 | 1.83 | 0.581257 | 0 | 0.000503 | 0 | 0.4 | 0.0188496 | 1 | 0 | 0 | 24 | 6 | 500 | 0 | Thermal oil | simulation | our | N/A
MgCl2·6H2O | 0.6223179 | 0.7156656 | 1.15 | 169 | 116 | 0.7 | 1450 | 1.83 | 0.581257 | 0 | 0.000503 | 0 | 0.4 | 0.0188496 | 1 | 0 | 0 | 24 | 6 | 500 | 0 | Thermal oil | simulation | our | N/A
MgCl2·6H2O | 0.5972084 | 0.7166501 | 1.2 | 169 | 116 | 0.7 | 1450 | 1.83 | 0.581257 | 0 | 0.000503 | 0 | 0.4 | 0.0188496 | 1 | 0 | 0 | 24 | 6 | 500 | 0 | Thermal oil | simulation | our | N/A
MgCl2·6H2O | 0.5738514 | 0.7173143 | 1.25 | 169 | 116 | 0.7 | 1450 | 1.83 | 0.581257 | 0 | 0.000503 | 0 | 0.4 | 0.0188496 | 1 | 0 | 0 | 24 | 6 | 500 | 0 | Thermal oil | simulation | our | N/A
MgCl2·6H2O | 0.5521258 | 0.7177636 | 1.3 | 169 | 116 | 0.7 | 1450 | 1.83 | 0.581257 | 0 | 0.000503 | 0 | 0.4 | 0.0188496 | 1 | 0 | 0 | 24 | 6 | 500 | 0 | Thermal oil | simulation | our | N/A
MgCl2·6H2O | 0.5319022 | 0.718068 | 1.35 | 169 | 116 | 0.7 | 1450 | 1.83 | 0.581257 | 0 | 0.000503 | 0 | 0.4 | 0.0188496 | 1 | 0 | 0 | 24 | 6 | 500 | 0 | Thermal oil | simulation | our | N/A
MgCl2·6H2O | 0.5130531 | 0.7182743 | 1.4 | 169 | 116 | 0.7 | 1450 | 1.83 | 0.581257 | 0 | 0.000503 | 0 | 0.4 | 0.0188496 | 1 | 0 | 0 | 24 | 6 | 500 | 0 | Thermal oil | simulation | our | N/A
MgCl2·6H2O | 0.495458 | 0.7184141 | 1.45 | 169 | 116 | 0.7 | 1450 | 1.83 | 0.581257 | 0 | 0.000503 | 0 | 0.4 | 0.0188496 | 1 | 0 | 0 | 24 | 6 | 500 | 0 | Thermal oil | simulation | our | N/A
MgCl2·6H2O | 0.4790059 | 0.7185089 | 1.5 | 169 | 116 | 0.7 | 1450 | 1.83 | 0.581257 | 0 | 0.000503 | 0 | 0.4 | 0.0188496 | 1 | 0 | 0 | 24 | 6 | 500 | 0 | Thermal oil | simulation | our | N/A
MgCl2·6H2O | 0.4635955 | 0.7185731 | 1.55 | 169 | 116 | 0.7 | 1450 | 1.83 | 0.581257 | 0 | 0.000503 | 0 | 0.4 | 0.0188496 | 1 | 0 | 0 | 24 | 6 | 500 | 0 | Thermal oil | simulation | our | N/A
MgCl2·6H2O | 0.4491353 | 0.7186165 | 1.6 | 169 | 116 | 0.7 | 1450 | 1.83 | 0.581257 | 0 | 0.000503 | 0 | 0.4 | 0.0188496 | 1 | 0 | 0 | 24 | 6 | 500 | 0 | Thermal oil | simulation | our | N/A
MgCl2·6H2O | 0.4355429 | 0.7186459 | 1.65 | 169 | 116 | 0.7 | 1450 | 1.83 | 0.581257 | 0 | 0.000503 | 0 | 0.4 | 0.0188496 | 1 | 0 | 0 | 24 | 6 | 500 | 0 | Thermal oil | simulation | our | N/A
MgCl2·6H2O | 0.4227445 | 0.7186657 | 1.7 | 169 | 116 | 0.7 | 1450 | 1.83 | 0.581257 | 0 | 0.000503 | 0 | 0.4 | 0.0188496 | 1 | 0 | 0 | 24 | 6 | 500 | 0 | Thermal oil | simulation | our | N/A
MgCl2·6H2O | 0.4106738 | 0.7186791 | 1.75 | 169 | 116 | 0.7 | 1450 | 1.83 | 0.581257 | 0 | 0.000503 | 0 | 0.4 | 0.0188496 | 1 | 0 | 0 | 24 | 6 | 500 | 0 | Thermal oil | simulation | our | N/A
MgCl2·6H2O | 0.3992712 | 0.7186882 | 1.8 | 169 | 116 | 0.7 | 1450 | 1.83 | 0.581257 | 0 | 0.000503 | 0 | 0.4 | 0.0188496 | 1 | 0 | 0 | 24 | 6 | 500 | 0 | Thermal oil | simulation | our | N/A
MgCl2·6H2O | 0.3884834 | 0.7186943 | 1.85 | 169 | 116 | 0.7 | 1450 | 1.83 | 0.581257 | 0 | 0.000503 | 0 | 0.4 | 0.0188496 | 1 | 0 | 0 | 24 | 6 | 500 | 0 | Thermal oil | simulation | our | N/A
MgCl2·6H2O | 0.3782623 | 0.7186984 | 1.9 | 169 | 116 | 0.7 | 1450 | 1.83 | 0.581257 | 0 | 0.000503 | 0 | 0.4 | 0.0188496 | 1 | 0 | 0 | 24 | 6 | 500 | 0 | Thermal oil | simulation | our | N/A
MgCl2·6H2O | 0.3685647 | 0.7187012 | 1.95 | 169 | 116 | 0.7 | 1450 | 1.83 | 0.581257 | 0 | 0.000503 | 0 | 0.4 | 0.0188496 | 1 | 0 | 0 | 24 | 6 | 500 | 0 | Thermal oil | simulation | our | N/A
MgCl2·6H2O | 0.3593515 | 0.718703 | 2 | 169 | 116 | 0.7 | 1450 | 1.83 | 0.581257 | 0 | 0.000503 | 0 | 0.4 | 0.0188496 | 1 | 0 | 0 | 24 | 6 | 500 | 0 | Thermal oil | simulation | our | N/A
MgCl2·6H2O | 0.3505875 | 0.7187043 | 2.05 | 169 | 116 | 0.7 | 1450 | 1.83 | 0.581257 | 0 | 0.000503 | 0 | 0.4 | 0.0188496 | 1 | 0 | 0 | 24 | 6 | 500 | 0 | Thermal oil | simulation | our | N/A
MgCl2·6H2O | 0.3422405 | 0.7187051 | 2.1 | 169 | 116 | 0.7 | 1450 | 1.83 | 0.581257 | 0 | 0.000503 | 0 | 0.4 | 0.0188496 | 1 | 0 | 0 | 24 | 6 | 500 | 0 | Thermal oil | simulation | our | N/A
MgCl2·6H2O | 0.3342817 | 0.7187057 | 2.15 | 169 | 116 | 0.7 | 1450 | 1.83 | 0.581257 | 0 | 0.000503 | 0 | 0.4 | 0.0188496 | 1 | 0 | 0 | 24 | 6 | 500 | 0 | Thermal oil | simulation | our | N/A
MgCl2·6H2O | 0.3266846 | 0.7187061 | 2.2 | 169 | 116 | 0.7 | 1450 | 1.83 | 0.581257 | 0 | 0.000503 | 0 | 0.4 | 0.0188496 | 1 | 0 | 0 | 24 | 6 | 500 | 0 | Thermal oil | simulation | our | N/A
MgCl2·6H2O | 0.319425 | 0.7187064 | 2.25 | 169 | 116 | 0.7 | 1450 | 1.83 | 0.581257 | 0 | 0.000503 | 0 | 0.4 | 0.0188496 | 1 | 0 | 0 | 24 | 6 | 500 | 0 | Thermal oil | simulation | our | N/A
Erythritol | 0.2260151 | 0.01130076 | 0.05 | 333.7 | 118.8 | 0.8 | 1346 | 1.98 | 5.138575 | 0 | 0.004021 | 0 | 0.8 | 0.037699 | 1 | 0 | 0 | 16.2 | 8.8 | 300 | 0 | Thermal oil | simulation | our | N/A
Erythritol | 0.219661 | 0.0219661 | 0.1 | 333.7 | 118.8 | 0.8 | 1346 | 1.98 | 5.138575 | 0 | 0.004021 | 0 | 0.8 | 0.037699 | 1 | 0 | 0 | 16.2 | 8.8 | 300 | 0 | Thermal oil | simulation | our | N/A
Erythritol | 0.2102007 | 0.04204015 | 0.2 | 333.7 | 118.8 | 0.8 | 1346 | 1.98 | 5.138575 | 0 | 0.004021 | 0 | 0.8 | 0.037699 | 1 | 0 | 0 | 16.2 | 8.8 | 300 | 0 | Thermal oil | simulation | our | N/A
Erythritol | 0.2037743 | 0.06113228 | 0.3 | 333.7 | 118.8 | 0.8 | 1346 | 1.98 | 5.138575 | 0 | 0.004021 | 0 | 0.8 | 0.037699 | 1 | 0 | 0 | 16.2 | 8.8 | 300 | 0 | Thermal oil | simulation | our | N/A
Erythritol | 0.1994305 | 0.07977221 | 0.4 | 333.7 | 118.8 | 0.8 | 1346 | 1.98 | 5.138575 | 0 | 0.004021 | 0 | 0.8 | 0.037699 | 1 | 0 | 0 | 16.2 | 8.8 | 300 | 0 | Thermal oil | simulation | our | N/A
Erythritol | 0.1966346 | 0.09831732 | 0.5 | 333.7 | 118.8 | 0.8 | 1346 | 1.98 | 5.138575 | 0 | 0.004021 | 0 | 0.8 | 0.037699 | 1 | 0 | 0 | 16.2 | 8.8 | 300 | 0 | Thermal oil | simulation | our | N/A
Erythritol | 0.1947529 | 0.1168517 | 0.6 | 333.7 | 118.8 | 0.8 | 1346 | 1.98 | 5.138575 | 0 | 0.004021 | 0 | 0.8 | 0.037699 | 1 | 0 | 0 | 16.2 | 8.8 | 300 | 0 | Thermal oil | simulation | our | N/A
Erythritol | 0.1934025 | 0.1353818 | 0.7 | 333.7 | 118.8 | 0.8 | 1346 | 1.98 | 5.138575 | 0 | 0.004021 | 0 | 0.8 | 0.037699 | 1 | 0 | 0 | 16.2 | 8.8 | 300 | 0 | Thermal oil | simulation | our | N/A
Erythritol | 0.1924051 | 0.1539241 | 0.8 | 333.7 | 118.8 | 0.8 | 1346 | 1.98 | 5.138575 | 0 | 0.004021 | 0 | 0.8 | 0.037699 | 1 | 0 | 0 | 16.2 | 8.8 | 300 | 0 | Thermal oil | simulation | our | N/A
Erythritol | 0.1916658 | 0.1724992 | 0.9 | 333.7 | 118.8 | 0.8 | 1346 | 1.98 | 5.138575 | 0 | 0.004021 | 0 | 0.8 | 0.037699 | 1 | 0 | 0 | 16.2 | 8.8 | 300 | 0 | Thermal oil | simulation | our | N/A
Erythritol | 0.1911077 | 0.1911077 | 1 | 333.7 | 118.8 | 0.8 | 1346 | 1.98 | 5.138575 | 0 | 0.004021 | 0 | 0.8 | 0.037699 | 1 | 0 | 0 | 16.2 | 8.8 | 300 | 0 | Thermal oil | simulation | our | N/A
Erythritol | 0.1906659 | 0.2097325 | 1.1 | 333.7 | 118.8 | 0.8 | 1346 | 1.98 | 5.138575 | 0 | 0.004021 | 0 | 0.8 | 0.037699 | 1 | 0 | 0 | 16.2 | 8.8 | 300 | 0 | Thermal oil | simulation | our | N/A
Erythritol | 0.1903052 | 0.2283663 | 1.2 | 333.7 | 118.8 | 0.8 | 1346 | 1.98 | 5.138575 | 0 | 0.004021 | 0 | 0.8 | 0.037699 | 1 | 0 | 0 | 16.2 | 8.8 | 300 | 0 | Thermal oil | simulation | our | N/A
Erythritol | 0.1900021 | 0.2470027 | 1.3 | 333.7 | 118.8 | 0.8 | 1346 | 1.98 | 5.138575 | 0 | 0.004021 | 0 | 0.8 | 0.037699 | 1 | 0 | 0 | 16.2 | 8.8 | 300 | 0 | Thermal oil | simulation | our | N/A
Erythritol | 0.1897444 | 0.2656421 | 1.4 | 333.7 | 118.8 | 0.8 | 1346 | 1.98 | 5.138575 | 0 | 0.004021 | 0 | 0.8 | 0.037699 | 1 | 0 | 0 | 16.2 | 8.8 | 300 | 0 | Thermal oil | simulation | our | N/A
Erythritol | 0.1895248 | 0.2842872 | 1.5 | 333.7 | 118.8 | 0.8 | 1346 | 1.98 | 5.138575 | 0 | 0.004021 | 0 | 0.8 | 0.037699 | 1 | 0 | 0 | 16.2 | 8.8 | 300 | 0 | Thermal oil | simulation | our | N/A
Erythritol | 0.1893367 | 0.3029387 | 1.6 | 333.7 | 118.8 | 0.8 | 1346 | 1.98 | 5.138575 | 0 | 0.004021 | 0 | 0.8 | 0.037699 | 1 | 0 | 0 | 16.2 | 8.8 | 300 | 0 | Thermal oil | simulation | our | N/A
Erythritol | 0.1891793 | 0.3216048 | 1.7 | 333.7 | 118.8 | 0.8 | 1346 | 1.98 | 5.138575 | 0 | 0.004021 | 0 | 0.8 | 0.037699 | 1 | 0 | 0 | 16.2 | 8.8 | 300 | 0 | Thermal oil | simulation | our | N/A
Erythritol | 0.1890433 | 0.3402779 | 1.8 | 333.7 | 118.8 | 0.8 | 1346 | 1.98 | 5.138575 | 0 | 0.004021 | 0 | 0.8 | 0.037699 | 1 | 0 | 0 | 16.2 | 8.8 | 300 | 0 | Thermal oil | simulation | our | N/A
Erythritol | 0.1889251 | 0.3589577 | 1.9 | 333.7 | 118.8 | 0.8 | 1346 | 1.98 | 5.138575 | 0 | 0.004021 | 0 | 0.8 | 0.037699 | 1 | 0 | 0 | 16.2 | 8.8 | 300 | 0 | Thermal oil | simulation | our | N/A
Erythritol | 0.1888182 | 0.3776365 | 2 | 333.7 | 118.8 | 0.8 | 1346 | 1.98 | 5.138575 | 0 | 0.004021 | 0 | 0.8 | 0.037699 | 1 | 0 | 0 | 16.2 | 8.8 | 300 | 0 | Thermal oil | simulation | our | N/A
Erythritol | 0.1887229 | 0.3963181 | 2.1 | 333.7 | 118.8 | 0.8 | 1346 | 1.98 | 5.138575 | 0 | 0.004021 | 0 | 0.8 | 0.037699 | 1 | 0 | 0 | 16.2 | 8.8 | 300 | 0 | Thermal oil | simulation | our | N/A
Erythritol | 0.1886362 | 0.4149996 | 2.2 | 333.7 | 118.8 | 0.8 | 1346 | 1.98 | 5.138575 | 0 | 0.004021 | 0 | 0.8 | 0.037699 | 1 | 0 | 0 | 16.2 | 8.8 | 300 | 0 | Thermal oil | simulation | our | N/A
Erythritol | 0.1885552 | 0.433677 | 2.3 | 333.7 | 118.8 | 0.8 | 1346 | 1.98 | 5.138575 | 0 | 0.004021 | 0 | 0.8 | 0.037699 | 1 | 0 | 0 | 16.2 | 8.8 | 300 | 0 | Thermal oil | simulation | our | N/A
Erythritol | 0.1884793 | 0.4523504 | 2.4 | 333.7 | 118.8 | 0.8 | 1346 | 1.98 | 5.138575 | 0 | 0.004021 | 0 | 0.8 | 0.037699 | 1 | 0 | 0 | 16.2 | 8.8 | 300 | 0 | Thermal oil | simulation | our | N/A
Erythritol | 0.1884066 | 0.4710164 | 2.5 | 333.7 | 118.8 | 0.8 | 1346 | 1.98 | 5.138575 | 0 | 0.004021 | 0 | 0.8 | 0.037699 | 1 | 0 | 0 | 16.2 | 8.8 | 300 | 0 | Thermal oil | simulation | our | N/A
Erythritol | 0.1883363 | 0.4896744 | 2.6 | 333.7 | 118.8 | 0.8 | 1346 | 1.98 | 5.138575 | 0 | 0.004021 | 0 | 0.8 | 0.037699 | 1 | 0 | 0 | 16.2 | 8.8 | 300 | 0 | Thermal oil | simulation | our | N/A
Erythritol | 0.1882645 | 0.5083142 | 2.7 | 333.7 | 118.8 | 0.8 | 1346 | 1.98 | 5.138575 | 0 | 0.004021 | 0 | 0.8 | 0.037699 | 1 | 0 | 0 | 16.2 | 8.8 | 300 | 0 | Thermal oil | simulation | our | N/A
Erythritol | 0.1881907 | 0.526934 | 2.8 | 333.7 | 118.8 | 0.8 | 1346 | 1.98 | 5.138575 | 0 | 0.004021 | 0 | 0.8 | 0.037699 | 1 | 0 | 0 | 16.2 | 8.8 | 300 | 0 | Thermal oil | simulation | our | N/A
Erythritol | 0.1881156 | 0.5455352 | 2.9 | 333.7 | 118.8 | 0.8 | 1346 | 1.98 | 5.138575 | 0 | 0.004021 | 0 | 0.8 | 0.037699 | 1 | 0 | 0 | 16.2 | 8.8 | 300 | 0 | Thermal oil | simulation | our | N/A
Erythritol | 0.1880437 | 0.5641311 | 3 | 333.7 | 118.8 | 0.8 | 1346 | 1.98 | 5.138575 | 0 | 0.004021 | 0 | 0.8 | 0.037699 | 1 | 0 | 0 | 16.2 | 8.8 | 300 | 0 | Thermal oil | simulation | our | N/A
Erythritol | 0.1879667 | 0.5826968 | 3.1 | 333.7 | 118.8 | 0.8 | 1346 | 1.98 | 5.138575 | 0 | 0.004021 | 0 | 0.8 | 0.037699 | 1 | 0 | 0 | 16.2 | 8.8 | 300 | 0 | Thermal oil | simulation | our | N/A
Erythritol | 0.1878824 | 0.6012238 | 3.2 | 333.7 | 118.8 | 0.8 | 1346 | 1.98 | 5.138575 | 0 | 0.004021 | 0 | 0.8 | 0.037699 | 1 | 0 | 0 | 16.2 | 8.8 | 300 | 0 | Thermal oil | simulation | our | N/A
Erythritol | 0.18779 | 0.6197071 | 3.3 | 333.7 | 118.8 | 0.8 | 1346 | 1.98 | 5.138575 | 0 | 0.004021 | 0 | 0.8 | 0.037699 | 1 | 0 | 0 | 16.2 | 8.8 | 300 | 0 | Thermal oil | simulation | our | N/A
Erythritol | 0.1876876 | 0.6381379 | 3.4 | 333.7 | 118.8 | 0.8 | 1346 | 1.98 | 5.138575 | 0 | 0.004021 | 0 | 0.8 | 0.037699 | 1 | 0 | 0 | 16.2 | 8.8 | 300 | 0 | Thermal oil | simulation | our | N/A
Erythritol | 0.187573 | 0.6565054 | 3.5 | 333.7 | 118.8 | 0.8 | 1346 | 1.98 | 5.138575 | 0 | 0.004021 | 0 | 0.8 | 0.037699 | 1 | 0 | 0 | 16.2 | 8.8 | 300 | 0 | Thermal oil | simulation | our | N/A
Erythritol | 0.1874434 | 0.6747962 | 3.6 | 333.7 | 118.8 | 0.8 | 1346 | 1.98 | 5.138575 | 0 | 0.004021 | 0 | 0.8 | 0.037699 | 1 | 0 | 0 | 16.2 | 8.8 | 300 | 0 | Thermal oil | simulation | our | N/A
Erythritol | 0.1872954 | 0.6929928 | 3.7 | 333.7 | 118.8 | 0.8 | 1346 | 1.98 | 5.138575 | 0 | 0.004021 | 0 | 0.8 | 0.037699 | 1 | 0 | 0 | 16.2 | 8.8 | 300 | 0 | Thermal oil | simulation | our | N/A
Erythritol | 0.1871238 | 0.7110705 | 3.8 | 333.7 | 118.8 | 0.8 | 1346 | 1.98 | 5.138575 | 0 | 0.004021 | 0 | 0.8 | 0.037699 | 1 | 0 | 0 | 16.2 | 8.8 | 300 | 0 | Thermal oil | simulation | our | N/A
Erythritol | 0.1869204 | 0.7289896 | 3.9 | 333.7 | 118.8 | 0.8 | 1346 | 1.98 | 5.138575 | 0 | 0.004021 | 0 | 0.8 | 0.037699 | 1 | 0 | 0 | 16.2 | 8.8 | 300 | 0 | Thermal oil | simulation | our | N/A
Erythritol | 0.1866782 | 0.7467127 | 4 | 333.7 | 118.8 | 0.8 | 1346 | 1.98 | 5.138575 | 0 | 0.004021 | 0 | 0.8 | 0.037699 | 1 | 0 | 0 | 16.2 | 8.8 | 300 | 0 | Thermal oil | simulation | our | N/A
Erythritol | 0.1863921 | 0.7642074 | 4.1 | 333.7 | 118.8 | 0.8 | 1346 | 1.98 | 5.138575 | 0 | 0.004021 | 0 | 0.8 | 0.037699 | 1 | 0 | 0 | 16.2 | 8.8 | 300 | 0 | Thermal oil | simulation | our | N/A
Erythritol | 0.1860579 | 0.7814431 | 4.2 | 333.7 | 118.8 | 0.8 | 1346 | 1.98 | 5.138575 | 0 | 0.004021 | 0 | 0.8 | 0.037699 | 1 | 0 | 0 | 16.2 | 8.8 | 300 | 0 | Thermal oil | simulation | our | N/A
Erythritol | 0.1856715 | 0.7983873 | 4.3 | 333.7 | 118.8 | 0.8 | 1346 | 1.98 | 5.138575 | 0 | 0.004021 | 0 | 0.8 | 0.037699 | 1 | 0 | 0 | 16.2 | 8.8 | 300 | 0 | Thermal oil | simulation | our | N/A
Erythritol | 0.1852294 | 0.8150093 | 4.4 | 333.7 | 118.8 | 0.8 | 1346 | 1.98 | 5.138575 | 0 | 0.004021 | 0 | 0.8 | 0.037699 | 1 | 0 | 0 | 16.2 | 8.8 | 300 | 0 | Thermal oil | simulation | our | N/A
Erythritol | 0.1847278 | 0.8312753 | 4.5 | 333.7 | 118.8 | 0.8 | 1346 | 1.98 | 5.138575 | 0 | 0.004021 | 0 | 0.8 | 0.037699 | 1 | 0 | 0 | 16.2 | 8.8 | 300 | 0 | Thermal oil | simulation | our | N/A
Erythritol | 0.1841624 | 0.8471468 | 4.6 | 333.7 | 118.8 | 0.8 | 1346 | 1.98 | 5.138575 | 0 | 0.004021 | 0 | 0.8 | 0.037699 | 1 | 0 | 0 | 16.2 | 8.8 | 300 | 0 | Thermal oil | simulation | our | N/A
Erythritol | 0.1835278 | 0.8625807 | 4.7 | 333.7 | 118.8 | 0.8 | 1346 | 1.98 | 5.138575 | 0 | 0.004021 | 0 | 0.8 | 0.037699 | 1 | 0 | 0 | 16.2 | 8.8 | 300 | 0 | Thermal oil | simulation | our | N/A
Erythritol | 0.1828179 | 0.8775257 | 4.8 | 333.7 | 118.8 | 0.8 | 1346 | 1.98 | 5.138575 | 0 | 0.004021 | 0 | 0.8 | 0.037699 | 1 | 0 | 0 | 16.2 | 8.8 | 300 | 0 | Thermal oil | simulation | our | N/A
Erythritol | 0.1820255 | 0.8919251 | 4.9 | 333.7 | 118.8 | 0.8 | 1346 | 1.98 | 5.138575 | 0 | 0.004021 | 0 | 0.8 | 0.037699 | 1 | 0 | 0 | 16.2 | 8.8 | 300 | 0 | Thermal oil | simulation | our | N/A
Erythritol | 0.1811431 | 0.9057156 | 5 | 333.7 | 118.8 | 0.8 | 1346 | 1.98 | 5.138575 | 0 | 0.004021 | 0 | 0.8 | 0.037699 | 1 | 0 | 0 | 16.2 | 8.8 | 300 | 0 | Thermal oil | simulation | our | N/A
Erythritol | 0.1801645 | 0.9188392 | 5.1 | 333.7 | 118.8 | 0.8 | 1346 | 1.98 | 5.138575 | 0 | 0.004021 | 0 | 0.8 | 0.037699 | 1 | 0 | 0 | 16.2 | 8.8 | 300 | 0 | Thermal oil | simulation | our | N/A
Erythritol | 0.179089 | 0.931263 | 5.2 | 333.7 | 118.8 | 0.8 | 1346 | 1.98 | 5.138575 | 0 | 0.004021 | 0 | 0.8 | 0.037699 | 1 | 0 | 0 | 16.2 | 8.8 | 300 | 0 | Thermal oil | simulation | our | N/A
Erythritol | 0.1779292 | 0.9430247 | 5.3 | 333.7 | 118.8 | 0.8 | 1346 | 1.98 | 5.138575 | 0 | 0.004021 | 0 | 0.8 | 0.037699 | 1 | 0 | 0 | 16.2 | 8.8 | 300 | 0 | Thermal oil | simulation | our | N/A
Erythritol | 0.1767126 | 0.9542483 | 5.4 | 333.7 | 118.8 | 0.8 | 1346 | 1.98 | 5.138575 | 0 | 0.004021 | 0 | 0.8 | 0.037699 | 1 | 0 | 0 | 16.2 | 8.8 | 300 | 0 | Thermal oil | simulation | our | N/A
Erythritol | 0.1754569 | 0.9650129 | 5.5 | 333.7 | 118.8 | 0.8 | 1346 | 1.98 | 5.138575 | 0 | 0.004021 | 0 | 0.8 | 0.037699 | 1 | 0 | 0 | 16.2 | 8.8 | 300 | 0 | Thermal oil | simulation | our | N/A
Erythritol | 0.1741746 | 0.9753775 | 5.6 | 333.7 | 118.8 | 0.8 | 1346 | 1.98 | 5.138575 | 0 | 0.004021 | 0 | 0.8 | 0.037699 | 1 | 0 | 0 | 16.2 | 8.8 | 300 | 0 | Thermal oil | simulation | our | N/A
Erythritol | 0.1728807 | 0.9854202 | 5.7 | 333.7 | 118.8 | 0.8 | 1346 | 1.98 | 5.138575 | 0 | 0.004021 | 0 | 0.8 | 0.037699 | 1 | 0 | 0 | 16.2 | 8.8 | 300 | 0 | Thermal oil | simulation | our | N/A
Erythritol | 0.1715754 | 0.995137 | 5.8 | 333.7 | 118.8 | 0.8 | 1346 | 1.98 | 5.138575 | 0 | 0.004021 | 0 | 0.8 | 0.037699 | 1 | 0 | 0 | 16.2 | 8.8 | 300 | 0 | Thermal oil | simulation | our | N/A
Erythritol | 0.1702669 | 1.004574 | 5.9 | 333.7 | 118.8 | 0.8 | 1346 | 1.98 | 5.138575 | 0 | 0.004021 | 0 | 0.8 | 0.037699 | 1 | 0 | 0 | 16.2 | 8.8 | 300 | 0 | Thermal oil | simulation | our | N/A
Erythritol | 0.2473267 | 0.01236633 | 0.05 | 333.7 | 118.8 | 0.8 | 1346 | 1.98 | 5.138575 | 0 | 0.004021 | 0 | 0.8 | 0.037699 | 1 | 0 | 0 | 21.2 | 8.8 | 200 | 0 | Thermal oil | simulation | our | N/A
Erythritol | 0.2486601 | 0.02486601 | 0.1 | 333.7 | 118.8 | 0.8 | 1346 | 1.98 | 5.138575 | 0 | 0.004021 | 0 | 0.8 | 0.037699 | 1 | 0 | 0 | 21.2 | 8.8 | 200 | 0 | Thermal oil | simulation | our | N/A
Erythritol | 0.2369743 | 0.04739487 | 0.2 | 333.7 | 118.8 | 0.8 | 1346 | 1.98 | 5.138575 | 0 | 0.004021 | 0 | 0.8 | 0.037699 | 1 | 0 | 0 | 21.2 | 8.8 | 200 | 0 | Thermal oil | simulation | our | N/A
Erythritol | 0.2300967 | 0.069029 | 0.3 | 333.7 | 118.8 | 0.8 | 1346 | 1.98 | 5.138575 | 0 | 0.004021 | 0 | 0.8 | 0.037699 | 1 | 0 | 0 | 21.2 | 8.8 | 200 | 0 | Thermal oil | simulation | our | N/A
Erythritol | 0.2261497 | 0.09045989 | 0.4 | 333.7 | 118.8 | 0.8 | 1346 | 1.98 | 5.138575 | 0 | 0.004021 | 0 | 0.8 | 0.037699 | 1 | 0 | 0 | 21.2 | 8.8 | 200 | 0 | Thermal oil | simulation | our | N/A
Erythritol | 0.2238991 | 0.1119496 | 0.5 | 333.7 | 118.8 | 0.8 | 1346 | 1.98 | 5.138575 | 0 | 0.004021 | 0 | 0.8 | 0.037699 | 1 | 0 | 0 | 21.2 | 8.8 | 200 | 0 | Thermal oil | simulation | our | N/A
Erythritol | 0.2225548 | 0.1335329 | 0.6 | 333.7 | 118.8 | 0.8 | 1346 | 1.98 | 5.138575 | 0 | 0.004021 | 0 | 0.8 | 0.037699 | 1 | 0 | 0 | 21.2 | 8.8 | 200 | 0 | Thermal oil | simulation | our | N/A
Erythritol | 0.2220485 | 0.155434 | 0.7 | 333.7 | 118.8 | 0.8 | 1346 | 1.98 | 5.138575 | 0 | 0.004021 | 0 | 0.8 | 0.037699 | 1 | 0 | 0 | 21.2 | 8.8 | 200 | 0 | Thermal oil | simulation | our | N/A
Erythritol | 0.2221899 | 0.1777519 | 0.8 | 333.7 | 118.8 | 0.8 | 1346 | 1.98 | 5.138575 | 0 | 0.004021 | 0 | 0.8 | 0.037699 | 1 | 0 | 0 | 21.2 | 8.8 | 200 | 0 | Thermal oil | simulation | our | N/A
Erythritol | 0.2222892 | 0.2000603 | 0.9 | 333.7 | 118.8 | 0.8 | 1346 | 1.98 | 5.138575 | 0 | 0.004021 | 0 | 0.8 | 0.037699 | 1 | 0 | 0 | 21.2 | 8.8 | 200 | 0 | Thermal oil | simulation | our | N/A
Erythritol | 0.2216361 | 0.2216361 | 1 | 333.7 | 118.8 | 0.8 | 1346 | 1.98 | 5.138575 | 0 | 0.004021 | 0 | 0.8 | 0.037699 | 1 | 0 | 0 | 21.2 | 8.8 | 200 | 0 | Thermal oil | simulation | our | N/A
Erythritol | 0.2213286 | 0.2434614 | 1.1 | 333.7 | 118.8 | 0.8 | 1346 | 1.98 | 5.138575 | 0 | 0.004021 | 0 | 0.8 | 0.037699 | 1 | 0 | 0 | 21.2 | 8.8 | 200 | 0 | Thermal oil | simulation | our | N/A
Erythritol | 0.220809 | 0.2649708 | 1.2 | 333.7 | 118.8 | 0.8 | 1346 | 1.98 | 5.138575 | 0 | 0.004021 | 0 | 0.8 | 0.037699 | 1 | 0 | 0 | 21.2 | 8.8 | 200 | 0 | Thermal oil | simulation | our | N/A
Erythritol | 0.2203033 | 0.2863943 | 1.3 | 333.7 | 118.8 | 0.8 | 1346 | 1.98 | 5.138575 | 0 | 0.004021 | 0 | 0.8 | 0.037699 | 1 | 0 | 0 | 21.2 | 8.8 | 200 | 0 | Thermal oil | simulation | our | N/A
Erythritol | 0.2198703 | 0.3078184 | 1.4 | 333.7 | 118.8 | 0.8 | 1346 | 1.98 | 5.138575 | 0 | 0.004021 | 0 | 0.8 | 0.037699 | 1 | 0 | 0 | 21.2 | 8.8 | 200 | 0 | Thermal oil | simulation | our | N/A
Erythritol | 0.2194998 | 0.3292497 | 1.5 | 333.7 | 118.8 | 0.8 | 1346 | 1.98 | 5.138575 | 0 | 0.004021 | 0 | 0.8 | 0.037699 | 1 | 0 | 0 | 21.2 | 8.8 | 200 | 0 | Thermal oil | simulation | our | N/A
Erythritol | 0.2192758 | 0.3508412 | 1.6 | 333.7 | 118.8 | 0.8 | 1346 | 1.98 | 5.138575 | 0 | 0.004021 | 0 | 0.8 | 0.037699 | 1 | 0 | 0 | 21.2 | 8.8 | 200 | 0 | Thermal oil | simulation | our | N/A
Erythritol | 0.2194196 | 0.3730133 | 1.7 | 333.7 | 118.8 | 0.8 | 1346 | 1.98 | 5.138575 | 0 | 0.004021 | 0 | 0.8 | 0.037699 | 1 | 0 | 0 | 21.2 | 8.8 | 200 | 0 | Thermal oil | simulation | our | N/A
Erythritol | 0.2195802 | 0.3952444 | 1.8 | 333.7 | 118.8 | 0.8 | 1346 | 1.98 | 5.138575 | 0 | 0.004021 | 0 | 0.8 | 0.037699 | 1 | 0 | 0 | 21.2 | 8.8 | 200 | 0 | Thermal oil | simulation | our | N/A
Erythritol | 0.2196889 | 0.4174089 | 1.9 | 333.7 | 118.8 | 0.8 | 1346 | 1.98 | 5.138575 | 0 | 0.004021 | 0 | 0.8 | 0.037699 | 1 | 0 | 0 | 21.2 | 8.8 | 200 | 0 | Thermal oil | simulation | our | N/A
Erythritol | 0.2197273 | 0.4394546 | 2 | 333.7 | 118.8 | 0.8 | 1346 | 1.98 | 5.138575 | 0 | 0.004021 | 0 | 0.8 | 0.037699 | 1 | 0 | 0 | 21.2 | 8.8 | 200 | 0 | Thermal oil | simulation | our | N/A
Erythritol | 0.2197174 | 0.4614065 | 2.1 | 333.7 | 118.8 | 0.8 | 1346 | 1.98 | 5.138575 | 0 | 0.004021 | 0 | 0.8 | 0.037699 | 1 | 0 | 0 | 21.2 | 8.8 | 200 | 0 | Thermal oil | simulation | our | N/A
Erythritol | 0.2196592 | 0.4832501 | 2.2 | 333.7 | 118.8 | 0.8 | 1346 | 1.98 | 5.138575 | 0 | 0.004021 | 0 | 0.8 | 0.037699 | 1 | 0 | 0 | 21.2 | 8.8 | 200 | 0 | Thermal oil | simulation | our | N/A
Erythritol | 0.2195779 | 0.5050293 | 2.3 | 333.7 | 118.8 | 0.8 | 1346 | 1.98 | 5.138575 | 0 | 0.004021 | 0 | 0.8 | 0.037699 | 1 | 0 | 0 | 21.2 | 8.8 | 200 | 0 | Thermal oil | simulation | our | N/A
Erythritol | 0.2194576 | 0.5266983 | 2.4 | 333.7 | 118.8 | 0.8 | 1346 | 1.98 | 5.138575 | 0 | 0.004021 | 0 | 0.8 | 0.037699 | 1 | 0 | 0 | 21.2 | 8.8 | 200 | 0 | Thermal oil | simulation | our | N/A
Erythritol | 0.2192436 | 0.5481089 | 2.5 | 333.7 | 118.8 | 0.8 | 1346 | 1.98 | 5.138575 | 0 | 0.004021 | 0 | 0.8 | 0.037699 | 1 | 0 | 0 | 21.2 | 8.8 | 200 | 0 | Thermal oil | simulation | our | N/A
Erythritol | 0.2190355 | 0.5694923 | 2.6 | 333.7 | 118.8 | 0.8 | 1346 | 1.98 | 5.138575 | 0 | 0.004021 | 0 | 0.8 | 0.037699 | 1 | 0 | 0 | 21.2 | 8.8 | 200 | 0 | Thermal oil | simulation | our | N/A
Erythritol | 0.2188275 | 0.5908343 | 2.7 | 333.7 | 118.8 | 0.8 | 1346 | 1.98 | 5.138575 | 0 | 0.004021 | 0 | 0.8 | 0.037699 | 1 | 0 | 0 | 21.2 | 8.8 | 200 | 0 | Thermal oil | simulation | our | N/A
Erythritol | 0.2186194 | 0.6121344 | 2.8 | 333.7 | 118.8 | 0.8 | 1346 | 1.98 | 5.138575 | 0 | 0.004021 | 0 | 0.8 | 0.037699 | 1 | 0 | 0 | 21.2 | 8.8 | 200 | 0 | Thermal oil | simulation | our | N/A
Erythritol | 0.2184075 | 0.6333818 | 2.9 | 333.7 | 118.8 | 0.8 | 1346 | 1.98 | 5.138575 | 0 | 0.004021 | 0 | 0.8 | 0.037699 | 1 | 0 | 0 | 21.2 | 8.8 | 200 | 0 | Thermal oil | simulation | our | N/A
Erythritol | 0.2181865 | 0.6545596 | 3 | 333.7 | 118.8 | 0.8 | 1346 | 1.98 | 5.138575 | 0 | 0.004021 | 0 | 0.8 | 0.037699 | 1 | 0 | 0 | 21.2 | 8.8 | 200 | 0 | Thermal oil | simulation | our | N/A
Erythritol | 0.2179519 | 0.6756509 | 3.1 | 333.7 | 118.8 | 0.8 | 1346 | 1.98 | 5.138575 | 0 | 0.004021 | 0 | 0.8 | 0.037699 | 1 | 0 | 0 | 21.2 | 8.8 | 200 | 0 | Thermal oil | simulation | our | N/A
Erythritol | 0.2176977 | 0.6966326 | 3.2 | 333.7 | 118.8 | 0.8 | 1346 | 1.98 | 5.138575 | 0 | 0.004021 | 0 | 0.8 | 0.037699 | 1 | 0 | 0 | 21.2 | 8.8 | 200 | 0 | Thermal oil | simulation | our | N/A
Erythritol | 0.2174135 | 0.7174647 | 3.3 | 333.7 | 118.8 | 0.8 | 1346 | 1.98 | 5.138575 | 0 | 0.004021 | 0 | 0.8 | 0.037699 | 1 | 0 | 0 | 21.2 | 8.8 | 200 | 0 | Thermal oil | simulation | our | N/A
Erythritol | 0.2170871 | 0.738096 | 3.4 | 333.7 | 118.8 | 0.8 | 1346 | 1.98 | 5.138575 | 0 | 0.004021 | 0 | 0.8 | 0.037699 | 1 | 0 | 0 | 21.2 | 8.8 | 200 | 0 | Thermal oil | simulation | our | N/A
Erythritol | 0.2167094 | 0.7584828 | 3.5 | 333.7 | 118.8 | 0.8 | 1346 | 1.98 | 5.138575 | 0 | 0.004021 | 0 | 0.8 | 0.037699 | 1 | 0 | 0 | 21.2 | 8.8 | 200 | 0 | Thermal oil | simulation | our | N/A
Erythritol | 0.2162731 | 0.7785833 | 3.6 | 333.7 | 118.8 | 0.8 | 1346 | 1.98 | 5.138575 | 0 | 0.004021 | 0 | 0.8 | 0.037699 | 1 | 0 | 0 | 21.2 | 8.8 | 200 | 0 | Thermal oil | simulation | our | N/A
Erythritol | 0.2157712 | 0.7983533 | 3.7 | 333.7 | 118.8 | 0.8 | 1346 | 1.98 | 5.138575 | 0 | 0.004021 | 0 | 0.8 | 0.037699 | 1 | 0 | 0 | 21.2 | 8.8 | 200 | 0 | Thermal oil | simulation | our | N/A
Erythritol | 0.2151989 | 0.8177558 | 3.8 | 333.7 | 118.8 | 0.8 | 1346 | 1.98 | 5.138575 | 0 | 0.004021 | 0 | 0.8 | 0.037699 | 1 | 0 | 0 | 21.2 | 8.8 | 200 | 0 | Thermal oil | simulation | our | N/A
Erythritol | 0.2145993 | 0.8369372 | 3.9 | 333.7 | 118.8 | 0.8 | 1346 | 1.98 | 5.138575 | 0 | 0.004021 | 0 | 0.8 | 0.037699 | 1 | 0 | 0 | 21.2 | 8.8 | 200 | 0 | Thermal oil | simulation | our | N/A
Erythritol | 0.213932 | 0.8557281 | 4 | 333.7 | 118.8 | 0.8 | 1346 | 1.98 | 5.138575 | 0 | 0.004021 | 0 | 0.8 | 0.037699 | 1 | 0 | 0 | 21.2 | 8.8 | 200 | 0 | Thermal oil | simulation | our | N/A
Erythritol | 0.2131748 | 0.8740167 | 4.1 | 333.7 | 118.8 | 0.8 | 1346 | 1.98 | 5.138575 | 0 | 0.004021 | 0 | 0.8 | 0.037699 | 1 | 0 | 0 | 21.2 | 8.8 | 200 | 0 | Thermal oil | simulation | our | N/A
Erythritol | 0.2123157 | 0.8917258 | 4.2 | 333.7 | 118.8 | 0.8 | 1346 | 1.98 | 5.138575 | 0 | 0.004021 | 0 | 0.8 | 0.037699 | 1 | 0 | 0 | 21.2 | 8.8 | 200 | 0 | Thermal oil | simulation | our | N/A
Erythritol | 0.211322 | 0.9086847 | 4.3 | 333.7 | 118.8 | 0.8 | 1346 | 1.98 | 5.138575 | 0 | 0.004021 | 0 | 0.8 | 0.037699 | 1 | 0 | 0 | 21.2 | 8.8 | 200 | 0 | Thermal oil | simulation | our | N/A
Erythritol | 0.2101814 | 0.9247984 | 4.4 | 333.7 | 118.8 | 0.8 | 1346 | 1.98 | 5.138575 | 0 | 0.004021 | 0 | 0.8 | 0.037699 | 1 | 0 | 0 | 21.2 | 8.8 | 200 | 0 | Thermal oil | simulation | our | N/A
Erythritol | 0.2088941 | 0.9400234 | 4.5 | 333.7 | 118.8 | 0.8 | 1346 | 1.98 | 5.138575 | 0 | 0.004021 | 0 | 0.8 | 0.037699 | 1 | 0 | 0 | 21.2 | 8.8 | 200 | 0 | Thermal oil | simulation | our | N/A
Erythritol | 0.2074612 | 0.9543217 | 4.6 | 333.7 | 118.8 | 0.8 | 1346 | 1.98 | 5.138575 | 0 | 0.004021 | 0 | 0.8 | 0.037699 | 1 | 0 | 0 | 21.2 | 8.8 | 200 | 0 | Thermal oil | simulation | our | N/A
Erythritol | 0.2059517 | 0.9679729 | 4.7 | 333.7 | 118.8 | 0.8 | 1346 | 1.98 | 5.138575 | 0 | 0.004021 | 0 | 0.8 | 0.037699 | 1 | 0 | 0 | 21.2 | 8.8 | 200 | 0 | Thermal oil | simulation | our | N/A
Erythritol | 0.2043565 | 0.9809114 | 4.8 | 333.7 | 118.8 | 0.8 | 1346 | 1.98 | 5.138575 | 0 | 0.004021 | 0 | 0.8 | 0.037699 | 1 | 0 | 0 | 21.2 | 8.8 | 200 | 0 | Thermal oil | simulation | our | N/A
Erythritol | 0.2027479 | 0.9934646 | 4.9 | 333.7 | 118.8 | 0.8 | 1346 | 1.98 | 5.138575 | 0 | 0.004021 | 0 | 0.8 | 0.037699 | 1 | 0 | 0 | 21.2 | 8.8 | 200 | 0 | Thermal oil | simulation | our | N/A
Erythritol | 0.201102 | 1.00551 | 5 | 333.7 | 118.8 | 0.8 | 1346 | 1.98 | 5.138575 | 0 | 0.004021 | 0 | 0.8 | 0.037699 | 1 | 0 | 0 | 21.2 | 8.8 | 200 | 0 | Thermal oil | simulation | our | N/A
Erythritol | 0.1994512 | 1.017201 | 5.1 | 333.7 | 118.8 | 0.8 | 1346 | 1.98 | 5.138575 | 0 | 0.004021 | 0 | 0.8 | 0.037699 | 1 | 0 | 0 | 21.2 | 8.8 | 200 | 0 | Thermal oil | simulation | our | N/A
Erythritol | 0.1977982 | 1.028551 | 5.2 | 333.7 | 118.8 | 0.8 | 1346 | 1.98 | 5.138575 | 0 | 0.004021 | 0 | 0.8 | 0.037699 | 1 | 0 | 0 | 21.2 | 8.8 | 200 | 0 | Thermal oil | simulation | our | N/A
Erythritol | 0.196142 | 1.039553 | 5.3 | 333.7 | 118.8 | 0.8 | 1346 | 1.98 | 5.138575 | 0 | 0.004021 | 0 | 0.8 | 0.037699 | 1 | 0 | 0 | 21.2 | 8.8 | 200 | 0 | Thermal oil | simulation | our | N/A
Erythritol | 0.1944943 | 1.050269 | 5.4 | 333.7 | 118.8 | 0.8 | 1346 | 1.98 | 5.138575 | 0 | 0.004021 | 0 | 0.8 | 0.037699 | 1 | 0 | 0 | 21.2 | 8.8 | 200 | 0 | Thermal oil | simulation | our | N/A
Erythritol | 0.1928524 | 1.060688 | 5.5 | 333.7 | 118.8 | 0.8 | 1346 | 1.98 | 5.138575 | 0 | 0.004021 | 0 | 0.8 | 0.037699 | 1 | 0 | 0 | 21.2 | 8.8 | 200 | 0 | Thermal oil | simulation | our | N/A
Erythritol | 0.1912244 | 1.070857 | 5.6 | 333.7 | 118.8 | 0.8 | 1346 | 1.98 | 5.138575 | 0 | 0.004021 | 0 | 0.8 | 0.037699 | 1 | 0 | 0 | 21.2 | 8.8 | 200 | 0 | Thermal oil | simulation | our | N/A
Erythritol | 0.1896116 | 1.080786 | 5.7 | 333.7 | 118.8 | 0.8 | 1346 | 1.98 | 5.138575 | 0 | 0.004021 | 0 | 0.8 | 0.037699 | 1 | 0 | 0 | 21.2 | 8.8 | 200 | 0 | Thermal oil | simulation | our | N/A
Erythritol | 0.419103 | 0.02095515 | 0.05 | 333.7 | 118.8 | 0.8 | 1346 | 1.98 | 2.544778 | 0.009056 | 0.0020106 | 0.07388 | 0.4 | 0.0188496 | 1 | 0 | 0 | 21.2 | 8.8 | 300 | 0 | Thermal oil | simulation | our | N/A
Erythritol | 0.4065787 | 0.04065787 | 0.1 | 333.7 | 118.8 | 0.8 | 1346 | 1.98 | 2.544778 | 0.009056 | 0.0020106 | 0.07388 | 0.4 | 0.0188496 | 1 | 0 | 0 | 21.2 | 8.8 | 300 | 0 | Thermal oil | simulation | our | N/A
Erythritol | 0.3956895 | 0.05935343 | 0.15 | 333.7 | 118.8 | 0.8 | 1346 | 1.98 | 2.544778 | 0.009056 | 0.0020106 | 0.07388 | 0.4 | 0.0188496 | 1 | 0 | 0 | 21.2 | 8.8 | 300 | 0 | Thermal oil | simulation | our | N/A
Erythritol | 0.3863946 | 0.07727893 | 0.2 | 333.7 | 118.8 | 0.8 | 1346 | 1.98 | 2.544778 | 0.009056 | 0.0020106 | 0.07388 | 0.4 | 0.0188496 | 1 | 0 | 0 | 21.2 | 8.8 | 300 | 0 | Thermal oil | simulation | our | N/A
Erythritol | 0.378496 | 0.094624 | 0.25 | 333.7 | 118.8 | 0.8 | 1346 | 1.98 | 2.544778 | 0.009056 | 0.0020106 | 0.07388 | 0.4 | 0.0188496 | 1 | 0 | 0 | 21.2 | 8.8 | 300 | 0 | Thermal oil | simulation | our | N/A
Erythritol | 0.3718603 | 0.1115581 | 0.3 | 333.7 | 118.8 | 0.8 | 1346 | 1.98 | 2.544778 | 0.009056 | 0.0020106 | 0.07388 | 0.4 | 0.0188496 | 1 | 0 | 0 | 21.2 | 8.8 | 300 | 0 | Thermal oil | simulation | our | N/A
Erythritol | 0.3662755 | 0.1281964 | 0.35 | 333.7 | 118.8 | 0.8 | 1346 | 1.98 | 2.544778 | 0.009056 | 0.0020106 | 0.07388 | 0.4 | 0.0188496 | 1 | 0 | 0 | 21.2 | 8.8 | 300 | 0 | Thermal oil | simulation | our | N/A
Erythritol | 0.3615753 | 0.1446301 | 0.4 | 333.7 | 118.8 | 0.8 | 1346 | 1.98 | 2.544778 | 0.009056 | 0.0020106 | 0.07388 | 0.4 | 0.0188496 | 1 | 0 | 0 | 21.2 | 8.8 | 300 | 0 | Thermal oil | simulation | our | N/A
Erythritol | 0.3575877 | 0.1609145 | 0.45 | 333.7 | 118.8 | 0.8 | 1346 | 1.98 | 2.544778 | 0.009056 | 0.0020106 | 0.07388 | 0.4 | 0.0188496 | 1 | 0 | 0 | 21.2 | 8.8 | 300 | 0 | Thermal oil | simulation | our | N/A
Erythritol | 0.3541974 | 0.1770987 | 0.5 | 333.7 | 118.8 | 0.8 | 1346 | 1.98 | 2.544778 | 0.009056 | 0.0020106 | 0.07388 | 0.4 | 0.0188496 | 1 | 0 | 0 | 21.2 | 8.8 | 300 | 0 | Thermal oil | simulation | our | N/A
Erythritol | 0.3513028 | 0.1932165 | 0.55 | 333.7 | 118.8 | 0.8 | 1346 | 1.98 | 2.544778 | 0.009056 | 0.0020106 | 0.07388 | 0.4 | 0.0188496 | 1 | 0 | 0 | 21.2 | 8.8 | 300 | 0 | Thermal oil | simulation | our | N/A
Erythritol | 0.3488289 | 0.2092973 | 0.6 | 333.7 | 118.8 | 0.8 | 1346 | 1.98 | 2.544778 | 0.009056 | 0.0020106 | 0.07388 | 0.4 | 0.0188496 | 1 | 0 | 0 | 21.2 | 8.8 | 300 | 0 | Thermal oil | simulation | our | N/A
Erythritol | 0.3467029 | 0.2253569 | 0.65 | 333.7 | 118.8 | 0.8 | 1346 | 1.98 | 2.544778 | 0.009056 | 0.0020106 | 0.07388 | 0.4 | 0.0188496 | 1 | 0 | 0 | 21.2 | 8.8 | 300 | 0 | Thermal oil | simulation | our | N/A
Erythritol | 0.3448612 | 0.2414028 | 0.7 | 333.7 | 118.8 | 0.8 | 1346 | 1.98 | 2.544778 | 0.009056 | 0.0020106 | 0.07388 | 0.4 | 0.0188496 | 1 | 0 | 0 | 21.2 | 8.8 | 300 | 0 | Thermal oil | simulation | our | N/A
Erythritol | 0.3432543 | 0.2574407 | 0.75 | 333.7 | 118.8 | 0.8 | 1346 | 1.98 | 2.544778 | 0.009056 | 0.0020106 | 0.07388 | 0.4 | 0.0188496 | 1 | 0 | 0 | 21.2 | 8.8 | 300 | 0 | Thermal oil | simulation | our | N/A
Erythritol | 0.3418498 | 0.2734798 | 0.8 | 333.7 | 118.8 | 0.8 | 1346 | 1.98 | 2.544778 | 0.009056 | 0.0020106 | 0.07388 | 0.4 | 0.0188496 | 1 | 0 | 0 | 21.2 | 8.8 | 300 | 0 | Thermal oil | simulation | our | N/A
Erythritol | 0.3406148 | 0.2895226 | 0.85 | 333.7 | 118.8 | 0.8 | 1346 | 1.98 | 2.544778 | 0.009056 | 0.0020106 | 0.07388 | 0.4 | 0.0188496 | 1 | 0 | 0 | 21.2 | 8.8 | 300 | 0 | Thermal oil | simulation | our | N/A
Erythritol | 0.3395162 | 0.3055646 | 0.9 | 333.7 | 118.8 | 0.8 | 1346 | 1.98 | 2.544778 | 0.009056 | 0.0020106 | 0.07388 | 0.4 | 0.0188496 | 1 | 0 | 0 | 21.2 | 8.8 | 300 | 0 | Thermal oil | simulation | our | N/A
Erythritol | 0.338536 | 0.3216092 | 0.95 | 333.7 | 118.8 | 0.8 | 1346 | 1.98 | 2.544778 | 0.009056 | 0.0020106 | 0.07388 | 0.4 | 0.0188496 | 1 | 0 | 0 | 21.2 | 8.8 | 300 | 0 | Thermal oil | simulation | our | N/A
Erythritol | 0.3376577 | 0.3376577 | 1 | 333.7 | 118.8 | 0.8 | 1346 | 1.98 | 2.544778 | 0.009056 | 0.0020106 | 0.07388 | 0.4 | 0.0188496 | 1 | 0 | 0 | 21.2 | 8.8 | 300 | 0 | Thermal oil | simulation | our | N/A
Erythritol | 0.3368586 | 0.3537015 | 1.05 | 333.7 | 118.8 | 0.8 | 1346 | 1.98 | 2.544778 | 0.009056 | 0.0020106 | 0.07388 | 0.4 | 0.0188496 | 1 | 0 | 0 | 21.2 | 8.8 | 300 | 0 | Thermal oil | simulation | our | N/A
Erythritol | 0.3361327 | 0.3697459 | 1.1 | 333.7 | 118.8 | 0.8 | 1346 | 1.98 | 2.544778 | 0.009056 | 0.0020106 | 0.07388 | 0.4 | 0.0188496 | 1 | 0 | 0 | 21.2 | 8.8 | 300 | 0 | Thermal oil | simulation | our | N/A
Erythritol | 0.3354714 | 0.3857921 | 1.15 | 333.7 | 118.8 | 0.8 | 1346 | 1.98 | 2.544778 | 0.009056 | 0.0020106 | 0.07388 | 0.4 | 0.0188496 | 1 | 0 | 0 | 21.2 | 8.8 | 300 | 0 | Thermal oil | simulation | our | N/A
Erythritol | 0.3348654 | 0.4018384 | 1.2 | 333.7 | 118.8 | 0.8 | 1346 | 1.98 | 2.544778 | 0.009056 | 0.0020106 | 0.07388 | 0.4 | 0.0188496 | 1 | 0 | 0 | 21.2 | 8.8 | 300 | 0 | Thermal oil | simulation | our | N/A
Erythritol | 0.3343015 | 0.4178768 | 1.25 | 333.7 | 118.8 | 0.8 | 1346 | 1.98 | 2.544778 | 0.009056 | 0.0020106 | 0.07388 | 0.4 | 0.0188496 | 1 | 0 | 0 | 21.2 | 8.8 | 300 | 0 | Thermal oil | simulation | our | N/A
Erythritol | 0.3337789 | 0.4339126 | 1.3 | 333.7 | 118.8 | 0.8 | 1346 | 1.98 | 2.544778 | 0.009056 | 0.0020106 | 0.07388 | 0.4 | 0.0188496 | 1 | 0 | 0 | 21.2 | 8.8 | 300 | 0 | Thermal oil | simulation | our | N/A
Erythritol | 0.3332919 | 0.4499441 | 1.35 | 333.7 | 118.8 | 0.8 | 1346 | 1.98 | 2.544778 | 0.009056 | 0.0020106 | 0.07388 | 0.4 | 0.0188496 | 1 | 0 | 0 | 21.2 | 8.8 | 300 | 0 | Thermal oil | simulation | our | N/A
Erythritol | 0.3328362 | 0.4659706 | 1.4 | 333.7 | 118.8 | 0.8 | 1346 | 1.98 | 2.544778 | 0.009056 | 0.0020106 | 0.07388 | 0.4 | 0.0188496 | 1 | 0 | 0 | 21.2 | 8.8 | 300 | 0 | Thermal oil | simulation | our | N/A
Erythritol | 0.3324126 | 0.4819983 | 1.45 | 333.7 | 118.8 | 0.8 | 1346 | 1.98 | 2.544778 | 0.009056 | 0.0020106 | 0.07388 | 0.4 | 0.0188496 | 1 | 0 | 0 | 21.2 | 8.8 | 300 | 0 | Thermal oil | simulation | our | N/A
Erythritol | 0.3320089 | 0.4980133 | 1.5 | 333.7 | 118.8 | 0.8 | 1346 | 1.98 | 2.544778 | 0.009056 | 0.0020106 | 0.07388 | 0.4 | 0.0188496 | 1 | 0 | 0 | 21.2 | 8.8 | 300 | 0 | Thermal oil | simulation | our | N/A
Erythritol | 0.3316216 | 0.5140135 | 1.55 | 333.7 | 118.8 | 0.8 | 1346 | 1.98 | 2.544778 | 0.009056 | 0.0020106 | 0.07388 | 0.4 | 0.0188496 | 1 | 0 | 0 | 21.2 | 8.8 | 300 | 0 | Thermal oil | simulation | our | N/A
Erythritol | 0.3312456 | 0.529993 | 1.6 | 333.7 | 118.8 | 0.8 | 1346 | 1.98 | 2.544778 | 0.009056 | 0.0020106 | 0.07388 | 0.4 | 0.0188496 | 1 | 0 | 0 | 21.2 | 8.8 | 300 | 0 | Thermal oil | simulation | our | N/A
Erythritol | 0.3308828 | 0.5459566 | 1.65 | 333.7 | 118.8 | 0.8 | 1346 | 1.98 | 2.544778 | 0.009056 | 0.0020106 | 0.07388 | 0.4 | 0.0188496 | 1 | 0 | 0 | 21.2 | 8.8 | 300 | 0 | Thermal oil | simulation | our | N/A
Erythritol | 0.3305212 | 0.561886 | 1.7 | 333.7 | 118.8 | 0.8 | 1346 | 1.98 | 2.544778 | 0.009056 | 0.0020106 | 0.07388 | 0.4 | 0.0188496 | 1 | 0 | 0 | 21.2 | 8.8 | 300 | 0 | Thermal oil | simulation | our | N/A
Erythritol | 0.3301618 | 0.5777831 | 1.75 | 333.7 | 118.8 | 0.8 | 1346 | 1.98 | 2.544778 | 0.009056 | 0.0020106 | 0.07388 | 0.4 | 0.0188496 | 1 | 0 | 0 | 21.2 | 8.8 | 300 | 0 | Thermal oil | simulation | our | N/A
Erythritol | 0.329804 | 0.5936472 | 1.8 | 333.7 | 118.8 | 0.8 | 1346 | 1.98 | 2.544778 | 0.009056 | 0.0020106 | 0.07388 | 0.4 | 0.0188496 | 1 | 0 | 0 | 21.2 | 8.8 | 300 | 0 | Thermal oil | simulation | our | N/A
Erythritol | 0.3294422 | 0.609468 | 1.85 | 333.7 | 118.8 | 0.8 | 1346 | 1.98 | 2.544778 | 0.009056 | 0.0020106 | 0.07388 | 0.4 | 0.0188496 | 1 | 0 | 0 | 21.2 | 8.8 | 300 | 0 | Thermal oil | simulation | our | N/A
Erythritol | 0.3290791 | 0.6252502 | 1.9 | 333.7 | 118.8 | 0.8 | 1346 | 1.98 | 2.544778 | 0.009056 | 0.0020106 | 0.07388 | 0.4 | 0.0188496 | 1 | 0 | 0 | 21.2 | 8.8 | 300 | 0 | Thermal oil | simulation | our | N/A
Erythritol | 0.3287083 | 0.6409812 | 1.95 | 333.7 | 118.8 | 0.8 | 1346 | 1.98 | 2.544778 | 0.009056 | 0.0020106 | 0.07388 | 0.4 | 0.0188496 | 1 | 0 | 0 | 21.2 | 8.8 | 300 | 0 | Thermal oil | simulation | our | N/A
Erythritol | 0.3283306 | 0.6566611 | 2 | 333.7 | 118.8 | 0.8 | 1346 | 1.98 | 2.544778 | 0.009056 | 0.0020106 | 0.07388 | 0.4 | 0.0188496 | 1 | 0 | 0 | 21.2 | 8.8 | 300 | 0 | Thermal oil | simulation | our | N/A
Erythritol | 0.3279438 | 0.6722847 | 2.05 | 333.7 | 118.8 | 0.8 | 1346 | 1.98 | 2.544778 | 0.009056 | 0.0020106 | 0.07388 | 0.4 | 0.0188496 | 1 | 0 | 0 | 21.2 | 8.8 | 300 | 0 | Thermal oil | simulation | our | N/A
Erythritol | 0.3275492 | 0.6878532 | 2.1 | 333.7 | 118.8 | 0.8 | 1346 | 1.98 | 2.544778 | 0.009056 | 0.0020106 | 0.07388 | 0.4 | 0.0188496 | 1 | 0 | 0 | 21.2 | 8.8 | 300 | 0 | Thermal oil | simulation | our | N/A
Erythritol | 0.3271442 | 0.70336 | 2.15 | 333.7 | 118.8 | 0.8 | 1346 | 1.98 | 2.544778 | 0.009056 | 0.0020106 | 0.07388 | 0.4 | 0.0188496 | 1 | 0 | 0 | 21.2 | 8.8 | 300 | 0 | Thermal oil | simulation | our | N/A
Erythritol | 0.3267229 | 0.7187904 | 2.2 | 333.7 | 118.8 | 0.8 | 1346 | 1.98 | 2.544778 | 0.009056 | 0.0020106 | 0.07388 | 0.4 | 0.0188496 | 1 | 0 | 0 | 21.2 | 8.8 | 300 | 0 | Thermal oil | simulation | our | N/A
Erythritol | 0.3262807 | 0.7341317 | 2.25 | 333.7 | 118.8 | 0.8 | 1346 | 1.98 | 2.544778 | 0.009056 | 0.0020106 | 0.07388 | 0.4 | 0.0188496 | 1 | 0 | 0 | 21.2 | 8.8 | 300 | 0 | Thermal oil | simulation | our | N/A
Erythritol | 0.3258148 | 0.749374 | 2.3 | 333.7 | 118.8 | 0.8 | 1346 | 1.98 | 2.544778 | 0.009056 | 0.0020106 | 0.07388 | 0.4 | 0.0188496 | 1 | 0 | 0 | 21.2 | 8.8 | 300 | 0 | Thermal oil | simulation | our | N/A
Erythritol | 0.3253233 | 0.7645097 | 2.35 | 333.7 | 118.8 | 0.8 | 1346 | 1.98 | 2.544778 | 0.009056 | 0.0020106 | 0.07388 | 0.4 | 0.0188496 | 1 | 0 | 0 | 21.2 | 8.8 | 300 | 0 | Thermal oil | simulation | our | N/A
Erythritol | 0.324805 | 0.7795321 | 2.4 | 333.7 | 118.8 | 0.8 | 1346 | 1.98 | 2.544778 | 0.009056 | 0.0020106 | 0.07388 | 0.4 | 0.0188496 | 1 | 0 | 0 | 21.2 | 8.8 | 300 | 0 | Thermal oil | simulation | our | N/A
Erythritol | 0.3242586 | 0.7944335 | 2.45 | 333.7 | 118.8 | 0.8 | 1346 | 1.98 | 2.544778 | 0.009056 | 0.0020106 | 0.07388 | 0.4 | 0.0188496 | 1 | 0 | 0 | 21.2 | 8.8 | 300 | 0 | Thermal oil | simulation | our | N/A
Erythritol | 0.3236832 | 0.809208 | 2.5 | 333.7 | 118.8 | 0.8 | 1346 | 1.98 | 2.544778 | 0.009056 | 0.0020106 | 0.07388 | 0.4 | 0.0188496 | 1 | 0 | 0 | 21.2 | 8.8 | 300 | 0 | Thermal oil | simulation | our | N/A
Erythritol | 0.3230783 | 0.8238497 | 2.55 | 333.7 | 118.8 | 0.8 | 1346 | 1.98 | 2.544778 | 0.009056 | 0.0020106 | 0.07388 | 0.4 | 0.0188496 | 1 | 0 | 0 | 21.2 | 8.8 | 300 | 0 | Thermal oil | simulation | our | N/A
Erythritol | 0.3224433 | 0.8383526 | 2.6 | 333.7 | 118.8 | 0.8 | 1346 | 1.98 | 2.544778 | 0.009056 | 0.0020106 | 0.07388 | 0.4 | 0.0188496 | 1 | 0 | 0 | 21.2 | 8.8 | 300 | 0 | Thermal oil | simulation | our | N/A
Erythritol | 0.3217775 | 0.8527104 | 2.65 | 333.7 | 118.8 | 0.8 | 1346 | 1.98 | 2.544778 | 0.009056 | 0.0020106 | 0.07388 | 0.4 | 0.0188496 | 1 | 0 | 0 | 21.2 | 8.8 | 300 | 0 | Thermal oil | simulation | our | N/A
Erythritol | 0.3210808 | 0.8669181 | 2.7 | 333.7 | 118.8 | 0.8 | 1346 | 1.98 | 2.544778 | 0.009056 | 0.0020106 | 0.07388 | 0.4 | 0.0188496 | 1 | 0 | 0 | 21.2 | 8.8 | 300 | 0 | Thermal oil | simulation | our | N/A
Erythritol | 0.3203533 | 0.8809715 | 2.75 | 333.7 | 118.8 | 0.8 | 1346 | 1.98 | 2.544778 | 0.009056 | 0.0020106 | 0.07388 | 0.4 | 0.0188496 | 1 | 0 | 0 | 21.2 | 8.8 | 300 | 0 | Thermal oil | simulation | our | N/A
Erythritol | 0.3195952 | 0.8948665 | 2.8 | 333.7 | 118.8 | 0.8 | 1346 | 1.98 | 2.544778 | 0.009056 | 0.0020106 | 0.07388 | 0.4 | 0.0188496 | 1 | 0 | 0 | 21.2 | 8.8 | 300 | 0 | Thermal oil | simulation | our | N/A
Erythritol | 0.3188063 | 0.9085979 | 2.85 | 333.7 | 118.8 | 0.8 | 1346 | 1.98 | 2.544778 | 0.009056 | 0.0020106 | 0.07388 | 0.4 | 0.0188496 | 1 | 0 | 0 | 21.2 | 8.8 | 300 | 0 | Thermal oil | simulation | our | N/A
Erythritol | 0.3179869 | 0.9221621 | 2.9 | 333.7 | 118.8 | 0.8 | 1346 | 1.98 | 2.544778 | 0.009056 | 0.0020106 | 0.07388 | 0.4 | 0.0188496 | 1 | 0 | 0 | 21.2 | 8.8 | 300 | 0 | Thermal oil | simulation | our | N/A
Erythritol | 0.3171375 | 0.9355557 | 2.95 | 333.7 | 118.8 | 0.8 | 1346 | 1.98 | 2.544778 | 0.009056 | 0.0020106 | 0.07388 | 0.4 | 0.0188496 | 1 | 0 | 0 | 21.2 | 8.8 | 300 | 0 | Thermal oil | simulation | our | N/A
Erythritol | 0.316258 | 0.948774 | 3 | 333.7 | 118.8 | 0.8 | 1346 | 1.98 | 2.544778 | 0.009056 | 0.0020106 | 0.07388 | 0.4 | 0.0188496 | 1 | 0 | 0 | 21.2 | 8.8 | 300 | 0 | Thermal oil | simulation | our | N/A
Erythritol | 0.315349 | 0.9618144 | 3.05 | 333.7 | 118.8 | 0.8 | 1346 | 1.98 | 2.544778 | 0.009056 | 0.0020106 | 0.07388 | 0.4 | 0.0188496 | 1 | 0 | 0 | 21.2 | 8.8 | 300 | 0 | Thermal oil | simulation | our | N/A
Erythritol | 0.3144109 | 0.9746738 | 3.1 | 333.7 | 118.8 | 0.8 | 1346 | 1.98 | 2.544778 | 0.009056 | 0.0020106 | 0.07388 | 0.4 | 0.0188496 | 1 | 0 | 0 | 21.2 | 8.8 | 300 | 0 | Thermal oil | simulation | our | N/A
Erythritol | 0.3134439 | 0.9873482 | 3.15 | 333.7 | 118.8 | 0.8 | 1346 | 1.98 | 2.544778 | 0.009056 | 0.0020106 | 0.07388 | 0.4 | 0.0188496 | 1 | 0 | 0 | 21.2 | 8.8 | 300 | 0 | Thermal oil | simulation | our | N/A
Erythritol | 0.3124488 | 0.9998362 | 3.2 | 333.7 | 118.8 | 0.8 | 1346 | 1.98 | 2.544778 | 0.009056 | 0.0020106 | 0.07388 | 0.4 | 0.0188496 | 1 | 0 | 0 | 21.2 | 8.8 | 300 | 0 | Thermal oil | simulation | our | N/A
Erythritol | 0.3114259 | 1.012134 | 3.25 | 333.7 | 118.8 | 0.8 | 1346 | 1.98 | 2.544778 | 0.009056 | 0.0020106 | 0.07388 | 0.4 | 0.0188496 | 1 | 0 | 0 | 21.2 | 8.8 | 300 | 0 | Thermal oil | simulation | our | N/A
Erythritol | 0.3103757 | 1.02424 | 3.3 | 333.7 | 118.8 | 0.8 | 1346 | 1.98 | 2.544778 | 0.009056 | 0.0020106 | 0.07388 | 0.4 | 0.0188496 | 1 | 0 | 0 | 21.2 | 8.8 | 300 | 0 | Thermal oil | simulation | our | N/A
Erythritol | 0.3092989 | 1.036151 | 3.35 | 333.7 | 118.8 | 0.8 | 1346 | 1.98 | 2.544778 | 0.009056 | 0.0020106 | 0.07388 | 0.4 | 0.0188496 | 1 | 0 | 0 | 21.2 | 8.8 | 300 | 0 | Thermal oil | simulation | our | N/A
Erythritol | 0.308196 | 1.047866 | 3.4 | 333.7 | 118.8 | 0.8 | 1346 | 1.98 | 2.544778 | 0.009056 | 0.0020106 | 0.07388 | 0.4 | 0.0188496 | 1 | 0 | 0 | 21.2 | 8.8 | 300 | 0 | Thermal oil | simulation | our | N/A
Erythritol | 0.3070681 | 1.059385 | 3.45 | 333.7 | 118.8 | 0.8 | 1346 | 1.98 | 2.544778 | 0.009056 | 0.0020106 | 0.07388 | 0.4 | 0.0188496 | 1 | 0 | 0 | 21.2 | 8.8 | 300 | 0 | Thermal oil | simulation | our | N/A
Erythritol | 0.3059164 | 1.070707 | 3.5 | 333.7 | 118.8 | 0.8 | 1346 | 1.98 | 2.544778 | 0.009056 | 0.0020106 | 0.07388 | 0.4 | 0.0188496 | 1 | 0 | 0 | 21.2 | 8.8 | 300 | 0 | Thermal oil | simulation | our | N/A
Erythritol | 0.3047423 | 1.081835 | 3.55 | 333.7 | 118.8 | 0.8 | 1346 | 1.98 | 2.544778 | 0.009056 | 0.0020106 | 0.07388 | 0.4 | 0.0188496 | 1 | 0 | 0 | 21.2 | 8.8 | 300 | 0 | Thermal oil | simulation | our | N/A
Erythritol | 0.3035471 | 1.09277 | 3.6 | 333.7 | 118.8 | 0.8 | 1346 | 1.98 | 2.544778 | 0.009056 | 0.0020106 | 0.07388 | 0.4 | 0.0188496 | 1 | 0 | 0 | 21.2 | 8.8 | 300 | 0 | Thermal oil | simulation | our | N/A
Erythritol | 0.3023326 | 1.103514 | 3.65 | 333.7 | 118.8 | 0.8 | 1346 | 1.98 | 2.544778 | 0.009056 | 0.0020106 | 0.07388 | 0.4 | 0.0188496 | 1 | 0 | 0 | 21.2 | 8.8 | 300 | 0 | Thermal oil | simulation | our | N/A
Erythritol | 0.3011008 | 1.114073 | 3.7 | 333.7 | 118.8 | 0.8 | 1346 | 1.98 | 2.544778 | 0.009056 | 0.0020106 | 0.07388 | 0.4 | 0.0188496 | 1 | 0 | 0 | 21.2 | 8.8 | 300 | 0 | Thermal oil | simulation | our | N/A
Erythritol | 0.2998536 | 1.124451 | 3.75 | 333.7 | 118.8 | 0.8 | 1346 | 1.98 | 2.544778 | 0.009056 | 0.0020106 | 0.07388 | 0.4 | 0.0188496 | 1 | 0 | 0 | 21.2 | 8.8 | 300 | 0 | Thermal oil | simulation | our | N/A
Erythritol | 0.2985927 | 1.134652 | 3.8 | 333.7 | 118.8 | 0.8 | 1346 | 1.98 | 2.544778 | 0.009056 | 0.0020106 | 0.07388 | 0.4 | 0.0188496 | 1 | 0 | 0 | 21.2 | 8.8 | 300 | 0 | Thermal oil | simulation | our | N/A
Erythritol | 0.2973194 | 1.14468 | 3.85 | 333.7 | 118.8 | 0.8 | 1346 | 1.98 | 2.544778 | 0.009056 | 0.0020106 | 0.07388 | 0.4 | 0.0188496 | 1 | 0 | 0 | 21.2 | 8.8 | 300 | 0 | Thermal oil | simulation | our | N/A
Erythritol | 0.2960351 | 1.154537 | 3.9 | 333.7 | 118.8 | 0.8 | 1346 | 1.98 | 2.544778 | 0.009056 | 0.0020106 | 0.07388 | 0.4 | 0.0188496 | 1 | 0 | 0 | 21.2 | 8.8 | 300 | 0 | Thermal oil | simulation | our | N/A
Erythritol | 0.2947405 | 1.164225 | 3.95 | 333.7 | 118.8 | 0.8 | 1346 | 1.98 | 2.544778 | 0.009056 | 0.0020106 | 0.07388 | 0.4 | 0.0188496 | 1 | 0 | 0 | 21.2 | 8.8 | 300 | 0 | Thermal oil | simulation | our | N/A
Erythritol | 0.2934367 | 1.173747 | 4 | 333.7 | 118.8 | 0.8 | 1346 | 1.98 | 2.544778 | 0.009056 | 0.0020106 | 0.07388 | 0.4 | 0.0188496 | 1 | 0 | 0 | 21.2 | 8.8 | 300 | 0 | Thermal oil | simulation | our | N/A
Erythritol | 0.2921241 | 1.183102 | 4.05 | 333.7 | 118.8 | 0.8 | 1346 | 1.98 | 2.544778 | 0.009056 | 0.0020106 | 0.07388 | 0.4 | 0.0188496 | 1 | 0 | 0 | 21.2 | 8.8 | 300 | 0 | Thermal oil | simulation | our | N/A
Erythritol | 0.2908031 | 1.192293 | 4.1 | 333.7 | 118.8 | 0.8 | 1346 | 1.98 | 2.544778 | 0.009056 | 0.0020106 | 0.07388 | 0.4 | 0.0188496 | 1 | 0 | 0 | 21.2 | 8.8 | 300 | 0 | Thermal oil | simulation | our | N/A
Erythritol | 0.2894737 | 1.201316 | 4.15 | 333.7 | 118.8 | 0.8 | 1346 | 1.98 | 2.544778 | 0.009056 | 0.0020106 | 0.07388 | 0.4 | 0.0188496 | 1 | 0 | 0 | 21.2 | 8.8 | 300 | 0 | Thermal oil | simulation | our | N/A
Erythritol | 0.2881361 | 1.210172 | 4.2 | 333.7 | 118.8 | 0.8 | 1346 | 1.98 | 2.544778 | 0.009056 | 0.0020106 | 0.07388 | 0.4 | 0.0188496 | 1 | 0 | 0 | 21.2 | 8.8 | 300 | 0 | Thermal oil | simulation | our | N/A
Erythritol | 0.2867903 | 1.218859 | 4.25 | 333.7 | 118.8 | 0.8 | 1346 | 1.98 | 2.544778 | 0.009056 | 0.0020106 | 0.07388 | 0.4 | 0.0188496 | 1 | 0 | 0 | 21.2 | 8.8 | 300 | 0 | Thermal oil | simulation | our | N/A
Erythritol | 0.2854359 | 1.227374 | 4.3 | 333.7 | 118.8 | 0.8 | 1346 | 1.98 | 2.544778 | 0.009056 | 0.0020106 | 0.07388 | 0.4 | 0.0188496 | 1 | 0 | 0 | 21.2 | 8.8 | 300 | 0 | Thermal oil | simulation | our | N/A
Erythritol | 0.2840725 | 1.235716 | 4.35 | 333.7 | 118.8 | 0.8 | 1346 | 1.98 | 2.544778 | 0.009056 | 0.0020106 | 0.07388 | 0.4 | 0.0188496 | 1 | 0 | 0 | 21.2 | 8.8 | 300 | 0 | Thermal oil | simulation | our | N/A
Erythritol | 0.2827001 | 1.24388 | 4.4 | 333.7 | 118.8 | 0.8 | 1346 | 1.98 | 2.544778 | 0.009056 | 0.0020106 | 0.07388 | 0.4 | 0.0188496 | 1 | 0 | 0 | 21.2 | 8.8 | 300 | 0 | Thermal oil | simulation | our | N/A
Erythritol | 0.2813175 | 1.251863 | 4.45 | 333.7 | 118.8 | 0.8 | 1346 | 1.98 | 2.544778 | 0.009056 | 0.0020106 | 0.07388 | 0.4 | 0.0188496 | 1 | 0 | 0 | 21.2 | 8.8 | 300 | 0 | Thermal oil | simulation | our | N/A
Erythritol | 0.2799246 | 1.259661 | 4.5 | 333.7 | 118.8 | 0.8 | 1346 | 1.98 | 2.544778 | 0.009056 | 0.0020106 | 0.07388 | 0.4 | 0.0188496 | 1 | 0 | 0 | 21.2 | 8.8 | 300 | 0 | Thermal oil | simulation | our | N/A
Erythritol | 0.2785207 | 1.267269 | 4.55 | 333.7 | 118.8 | 0.8 | 1346 | 1.98 | 2.544778 | 0.009056 | 0.0020106 | 0.07388 | 0.4 | 0.0188496 | 1 | 0 | 0 | 21.2 | 8.8 | 300 | 0 | Thermal oil | simulation | our | N/A
Erythritol | 0.2771047 | 1.274681 | 4.6 | 333.7 | 118.8 | 0.8 | 1346 | 1.98 | 2.544778 | 0.009056 | 0.0020106 | 0.07388 | 0.4 | 0.0188496 | 1 | 0 | 0 | 21.2 | 8.8 | 300 | 0 | Thermal oil | simulation | our | N/A
Erythritol | 0.2742334 | 1.288897 | 4.7 | 333.7 | 118.8 | 0.8 | 1346 | 1.98 | 2.544778 | 0.009056 | 0.0020106 | 0.07388 | 0.4 | 0.0188496 | 1 | 0 | 0 | 21.2 | 8.8 | 300 | 0 | Thermal oil | simulation | our | N/A
Erythritol | 0.2713027 | 1.302253 | 4.8 | 333.7 | 118.8 | 0.8 | 1346 | 1.98 | 2.544778 | 0.009056 | 0.0020106 | 0.07388 | 0.4 | 0.0188496 | 1 | 0 | 0 | 21.2 | 8.8 | 300 | 0 | Thermal oil | simulation | our | N/A
Erythritol | 0.2683017 | 1.314678 | 4.9 | 333.7 | 118.8 | 0.8 | 1346 | 1.98 | 2.544778 | 0.009056 | 0.0020106 | 0.07388 | 0.4 | 0.0188496 | 1 | 0 | 0 | 21.2 | 8.8 | 300 | 0 | Thermal oil | simulation | our | N/A
Erythritol | 0.2651985 | 1.325993 | 5 | 333.7 | 118.8 | 0.8 | 1346 | 1.98 | 2.544778 | 0.009056 | 0.0020106 | 0.07388 | 0.4 | 0.0188496 | 1 | 0 | 0 | 21.2 | 8.8 | 300 | 0 | Thermal oil | simulation | our | N/A
Erythritol | 0.2619645 | 1.336019 | 5.1 | 333.7 | 118.8 | 0.8 | 1346 | 1.98 | 2.544778 | 0.009056 | 0.0020106 | 0.07388 | 0.4 | 0.0188496 | 1 | 0 | 0 | 21.2 | 8.8 | 300 | 0 | Thermal oil | simulation | our | N/A
Erythritol | 0.2585902 | 1.344669 | 5.2 | 333.7 | 118.8 | 0.8 | 1346 | 1.98 | 2.544778 | 0.009056 | 0.0020106 | 0.07388 | 0.4 | 0.0188496 | 1 | 0 | 0 | 21.2 | 8.8 | 300 | 0 | Thermal oil | simulation | our | N/A
Erythritol | 0.2550907 | 1.351981 | 5.3 | 333.7 | 118.8 | 0.8 | 1346 | 1.98 | 2.544778 | 0.009056 | 0.0020106 | 0.07388 | 0.4 | 0.0188496 | 1 | 0 | 0 | 21.2 | 8.8 | 300 | 0 | Thermal oil | simulation | our | N/A
paraffin52 | 0.36096 | 0.1522867 | 0.421888889 | 193.1 | 52.53 | 0.21 | 825 | 2.1 | 17.3 | 0.003 | 0.02121 | 0.44 | 0.3 | 0.233 | 1 | 0 | 0 | 27.47 | 26.53 | 30 | 0 | hot water | experiment | https://doi.org/10.1016/j.applthermaleng.2021.116575 | Experimental investigation on thermal behavior of paraffin in a vertical shell and spiral fin tube latent heat thermal energy storage unit
paraffin52 | 0.29347 | 0.2449185 | 0.834555556 | 193.1 | 52.53 | 0.21 | 825 | 2.1 | 17.3 | 0.003 | 0.02121 | 0.44 | 0.3 | 0.233 | 1 | 0 | 0 | 27.47 | 26.53 | 30 | 0 | hot water | experiment | https://doi.org/10.1016/j.applthermaleng.2021.116575 | Experimental investigation on thermal behavior of paraffin in a vertical shell and spiral fin tube latent heat thermal energy storage unit
paraffin52 | 0.25657 | 0.320001 | 1.247222222 | 193.1 | 52.53 | 0.21 | 825 | 2.1 | 17.3 | 0.003 | 0.02121 | 0.44 | 0.3 | 0.233 | 1 | 0 | 0 | 27.47 | 26.53 | 30 | 0 | hot water | experiment | https://doi.org/10.1016/j.applthermaleng.2021.116575 | Experimental investigation on thermal behavior of paraffin in a vertical shell and spiral fin tube latent heat thermal energy storage unit
paraffin52 | 0.23377 | 0.3894782 | 1.666055556 | 193.1 | 52.53 | 0.21 | 825 | 2.1 | 17.3 | 0.003 | 0.02121 | 0.44 | 0.3 | 0.233 | 1 | 0 | 0 | 27.47 | 26.53 | 30 | 0 | hot water | experiment | https://doi.org/10.1016/j.applthermaleng.2021.116575 | Experimental investigation on thermal behavior of paraffin in a vertical shell and spiral fin tube latent heat thermal energy storage unit
paraffin52 | 0.21776 | 0.453337 | 2.081805556 | 193.1 | 52.53 | 0.21 | 825 | 2.1 | 17.3 | 0.003 | 0.02121 | 0.44 | 0.3 | 0.233 | 1 | 0 | 0 | 27.47 | 26.53 | 30 | 0 | hot water | experiment | https://doi.org/10.1016/j.applthermaleng.2021.116575 | Experimental investigation on thermal behavior of paraffin in a vertical shell and spiral fin tube latent heat thermal energy storage unit
paraffin52 | 0.20517 | 0.5136859 | 2.503694444 | 193.1 | 52.53 | 0.21 | 825 | 2.1 | 17.3 | 0.003 | 0.02121 | 0.44 | 0.3 | 0.233 | 1 | 0 | 0 | 27.47 | 26.53 | 30 | 0 | hot water | experiment | https://doi.org/10.1016/j.applthermaleng.2021.116575 | Experimental investigation on thermal behavior of paraffin in a vertical shell and spiral fin tube latent heat thermal energy storage unit
paraffin52 | 0.19518 | 0.5698308 | 2.919444444 | 193.1 | 52.53 | 0.21 | 825 | 2.1 | 17.3 | 0.003 | 0.02121 | 0.44 | 0.3 | 0.233 | 1 | 0 | 0 | 27.47 | 26.53 | 30 | 0 | hot water | experiment | https://doi.org/10.1016/j.applthermaleng.2021.116575 | Experimental investigation on thermal behavior of paraffin in a vertical shell and spiral fin tube latent heat thermal energy storage unit
paraffin52 | 0.18702 | 0.6231599 | 3.332111111 | 193.1 | 52.53 | 0.21 | 825 | 2.1 | 17.3 | 0.003 | 0.02121 | 0.44 | 0.3 | 0.233 | 1 | 0 | 0 | 27.47 | 26.53 | 30 | 0 | hot water | experiment | https://doi.org/10.1016/j.applthermaleng.2021.116575 | Experimental investigation on thermal behavior of paraffin in a vertical shell and spiral fin tube latent heat thermal energy storage unit
paraffin52 | 0.18054 | 0.6771963 | 3.750916667 | 193.1 | 52.53 | 0.21 | 825 | 2.1 | 17.3 | 0.003 | 0.02121 | 0.44 | 0.3 | 0.233 | 1 | 0 | 0 | 27.47 | 26.53 | 30 | 0 | hot water | experiment | https://doi.org/10.1016/j.applthermaleng.2021.116575 | Experimental investigation on thermal behavior of paraffin in a vertical shell and spiral fin tube latent heat thermal energy storage unit
paraffin52 | 0.17112 | 0.7129892 | 4.166666667 | 193.1 | 52.53 | 0.21 | 825 | 2.1 | 17.3 | 0.003 | 0.02121 | 0.44 | 0.3 | 0.233 | 1 | 0 | 0 | 27.47 | 26.53 | 30 | 0 | hot water | experiment | https://doi.org/10.1016/j.applthermaleng.2021.116575 | Experimental investigation on thermal behavior of paraffin in a vertical shell and spiral fin tube latent heat thermal energy storage unit
paraffin52 | 0.16106 | 0.7375452 | 4.579333333 | 193.1 | 52.53 | 0.21 | 825 | 2.1 | 17.3 | 0.003 | 0.02121 | 0.44 | 0.3 | 0.233 | 1 | 0 | 0 | 27.47 | 26.53 | 30 | 0 | hot water | experiment | https://doi.org/10.1016/j.applthermaleng.2021.116575 | Experimental investigation on thermal behavior of paraffin in a vertical shell and spiral fin tube latent heat thermal energy storage unit
paraffin52 | 0.15112 | 0.7557887 | 5.001222222 | 193.1 | 52.53 | 0.21 | 825 | 2.1 | 17.3 | 0.003 | 0.02121 | 0.44 | 0.3 | 0.233 | 1 | 0 | 0 | 27.47 | 26.53 | 30 | 0 | hot water | experiment | https://doi.org/10.1016/j.applthermaleng.2021.116575 | Experimental investigation on thermal behavior of paraffin in a vertical shell and spiral fin tube latent heat thermal energy storage unit
paraffin52 | 0.50468 | 0.2098198 | 0.41575 | 193.1 | 52.53 | 0.21 | 825 | 2.1 | 17.3 | 0.003 | 0.02121 | 0.44 | 0.3 | 0.233 | 1 | 0 | 0 | 27.47 | 26.53 | 30 | 0 | hot water | experiment | https://doi.org/10.1016/j.applthermaleng.2021.116575 | Experimental investigation on thermal behavior of paraffin in a vertical shell and spiral fin tube latent heat thermal energy storage unit
paraffin52 | 0.38429 | 0.3207083 | 0.8345556 | 193.1 | 52.53 | 0.21 | 825 | 2.1 | 17.3 | 0.003 | 0.02121 | 0.44 | 0.3 | 0.233 | 1 | 0 | 0 | 27.47 | 26.53 | 60 | 0 | hot water | experiment | https://doi.org/10.1016/j.applthermaleng.2021.116575 | Experimental investigation on thermal behavior of paraffin in a vertical shell and spiral fin tube latent heat thermal energy storage unit
paraffin52 | 0.33141 | 0.4133401 | 1.247222 | 193.1 | 52.53 | 0.21 | 825 | 2.1 | 17.3 | 0.003 | 0.02121 | 0.44 | 0.3 | 0.233 | 1 | 0 | 0 | 27.47 | 26.53 | 60 | 0 | hot water | experiment | https://doi.org/10.1016/j.applthermaleng.2021.116575 | Experimental investigation on thermal behavior of paraffin in a vertical shell and spiral fin tube latent heat thermal energy storage unit
paraffin52 | 0.29779 | 0.4961365 | 1.666056 | 193.1 | 52.53 | 0.21 | 825 | 2.1 | 17.3 | 0.003 | 0.02121 | 0.44 | 0.3 | 0.233 | 1 | 0 | 0 | 27.47 | 26.53 | 60 | 0 | hot water | experiment | https://doi.org/10.1016/j.applthermaleng.2021.116575 | Experimental investigation on thermal behavior of paraffin in a vertical shell and spiral fin tube latent heat thermal energy storage unit
paraffin52 | 0.27432 | 0.5719262 | 2.084861 | 193.1 | 52.53 | 0.21 | 825 | 2.1 | 17.3 | 0.003 | 0.02121 | 0.44 | 0.3 | 0.233 | 1 | 0 | 0 | 27.47 | 26.53 | 60 | 0 | hot water | experiment | https://doi.org/10.1016/j.applthermaleng.2021.116575 | Experimental investigation on thermal behavior of paraffin in a vertical shell and spiral fin tube latent heat thermal energy storage unit
paraffin52 | 0.25734 | 0.643512 | 2.500611 | 193.1 | 52.53 | 0.21 | 825 | 2.1 | 17.3 | 0.003 | 0.02121 | 0.44 | 0.3 | 0.233 | 1 | 0 | 0 | 27.47 | 26.53 | 60 | 0 | hot water | experiment | https://doi.org/10.1016/j.applthermaleng.2021.116575 | Experimental investigation on thermal behavior of paraffin in a vertical shell and spiral fin tube latent heat thermal energy storage unit
paraffin52 | 0.24568 | 0.716499 | 2.916361 | 193.1 | 52.53 | 0.21 | 825 | 2.1 | 17.3 | 0.003 | 0.02121 | 0.44 | 0.3 | 0.233 | 1 | 0 | 0 | 27.47 | 26.53 | 60 | 0 | hot water | experiment | https://doi.org/10.1016/j.applthermaleng.2021.116575 | Experimental investigation on thermal behavior of paraffin in a vertical shell and spiral fin tube latent heat thermal energy storage unit
paraffin52 | 0.22871 | 0.7628084 | 3.335194 | 193.1 | 52.53 | 0.21 | 825 | 2.1 | 17.3 | 0.003 | 0.02121 | 0.44 | 0.3 | 0.233 | 1 | 0 | 0 | 27.47 | 26.53 | 60 | 0 | hot water | experiment | https://doi.org/10.1016/j.applthermaleng.2021.116575 | Experimental investigation on thermal behavior of paraffin in a vertical shell and spiral fin tube latent heat thermal energy storage unit
paraffin52 | 0.21027 | 0.7880717 | 3.747833 | 193.1 | 52.53 | 0.21 | 825 | 2.1 | 17.3 | 0.003 | 0.02121 | 0.44 | 0.3 | 0.233 | 1 | 0 | 0 | 27.47 | 26.53 | 60 | 0 | hot water | experiment | https://doi.org/10.1016/j.applthermaleng.2021.116575 | Experimental investigation on thermal behavior of paraffin in a vertical shell and spiral fin tube latent heat thermal energy storage unit
paraffin52 | 0.61273 | 0.254741 | 0.41575 | 193.1 | 52.53 | 0.21 | 825 | 2.1 | 17.3 | 0.003 | 0.02121 | 0.44 | 0.3 | 0.233 | 1 | 0 | 0 | 27.47 | 26.53 | 90 | 0 | hot water | experiment | https://doi.org/10.1016/j.applthermaleng.2021.116575 | Experimental investigation on thermal behavior of paraffin in a vertical shell and spiral fin tube latent heat thermal energy storage unit
paraffin52 | 0.4633 | 0.3880769 | 0.837638889 | 193.1 | 52.53 | 0.21 | 825 | 2.1 | 17.3 | 0.003 | 0.02121 | 0.44 | 0.3 | 0.233 | 1 | 0 | 0 | 27.47 | 26.53 | 90 | 0 | hot water | experiment | https://doi.org/10.1016/j.applthermaleng.2021.116575 | Experimental investigation on thermal behavior of paraffin in a vertical shell and spiral fin tube latent heat thermal energy storage unit
paraffin52 | 0.39808 | 0.4989523 | 1.253388889 | 193.1 | 52.53 | 0.21 | 825 | 2.1 | 17.3 | 0.003 | 0.02121 | 0.44 | 0.3 | 0.233 | 1 | 0 | 0 | 27.47 | 26.53 | 90 | 0 | hot water | experiment | https://doi.org/10.1016/j.applthermaleng.2021.116575 | Experimental investigation on thermal behavior of paraffin in a vertical shell and spiral fin tube latent heat thermal energy storage unit
paraffin52 | 0.35965 | 0.6014066 | 1.672222222 | 193.1 | 52.53 | 0.21 | 825 | 2.1 | 17.3 | 0.003 | 0.02121 | 0.44 | 0.3 | 0.233 | 1 | 0 | 0 | 27.47 | 26.53 | 90 | 0 | hot water | experiment | https://doi.org/10.1016/j.applthermaleng.2021.116575 | Experimental investigation on thermal behavior of paraffin in a vertical shell and spiral fin tube latent heat thermal energy storage unit
paraffin52 | 0.33258 | 0.6954398 | 2.091027778 | 193.1 | 52.53 | 0.21 | 825 | 2.1 | 17.3 | 0.003 | 0.02121 | 0.44 | 0.3 | 0.233 | 1 | 0 | 0 | 27.47 | 26.53 | 90 | 0 | hot water | experiment | https://doi.org/10.1016/j.applthermaleng.2021.116575 | Experimental investigation on thermal behavior of paraffin in a vertical shell and spiral fin tube latent heat thermal energy storage unit
paraffin52 | 0.31399 | 0.7880717 | 2.509861111 | 193.1 | 52.53 | 0.21 | 825 | 2.1 | 17.3 | 0.003 | 0.02121 | 0.44 | 0.3 | 0.233 | 1 | 0 | 0 | 27.47 | 26.53 | 90 | 0 | hot water | experiment | https://doi.org/10.1016/j.applthermaleng.2021.116575 | Experimental investigation on thermal behavior of paraffin in a vertical shell and spiral fin tube latent heat thermal energy storage unit
paraffin52 | 0.2876 | 0.8414008 | 2.925611111 | 193.1 | 52.53 | 0.21 | 825 | 2.1 | 17.3 | 0.003 | 0.02121 | 0.44 | 0.3 | 0.233 | 1 | 0 | 0 | 27.47 | 26.53 | 90 | 0 | hot water | experiment | https://doi.org/10.1016/j.applthermaleng.2021.116575 | Experimental investigation on thermal behavior of paraffin in a vertical shell and spiral fin tube latent heat thermal energy storage unit
paraffin52 | 0.70049 | 0.2912279 | 0.41575 | 193.1 | 52.53 | 0.21 | 825 | 2.1 | 17.3 | 0.003 | 0.02121 | 0.44 | 0.3 | 0.233 | 1 | 0 | 0 | 27.47 | 26.53 | 120 | 0 | hot water | experiment | https://doi.org/10.1016/j.applthermaleng.2021.116575 | Experimental investigation on thermal behavior of paraffin in a vertical shell and spiral fin tube latent heat thermal energy storage unit
paraffin52 | 0.53424 | 0.4442087 | 0.831472222 | 193.1 | 52.53 | 0.21 | 825 | 2.1 | 17.3 | 0.003 | 0.02121 | 0.44 | 0.3 | 0.233 | 1 | 0 | 0 | 27.47 | 26.53 | 120 | 0 | hot water | experiment | https://doi.org/10.1016/j.applthermaleng.2021.116575 | Experimental investigation on thermal behavior of paraffin in a vertical shell and spiral fin tube latent heat thermal energy storage unit
paraffin52 | 0.45744 | 0.5705249 | 1.247222222 | 193.1 | 52.53 | 0.21 | 825 | 2.1 | 17.3 | 0.003 | 0.02121 | 0.44 | 0.3 | 0.233 | 1 | 0 | 0 | 27.47 | 26.53 | 120 | 0 | hot water | experiment | https://doi.org/10.1016/j.applthermaleng.2021.116575 | Experimental investigation on thermal behavior of paraffin in a vertical shell and spiral fin tube latent heat thermal energy storage unit
paraffin52 | 0.41305 | 0.6856174 | 1.659888889 | 193.1 | 52.53 | 0.21 | 825 | 2.1 | 17.3 | 0.003 | 0.02121 | 0.44 | 0.3 | 0.233 | 1 | 0 | 0 | 27.47 | 26.53 | 120 | 0 | hot water | experiment | https://doi.org/10.1016/j.applthermaleng.2021.116575 | Experimental investigation on thermal behavior of paraffin in a vertical shell and spiral fin tube latent heat thermal energy storage unit
paraffin52 | 0.38249 | 0.7950914 | 2.078722222 | 193.1 | 52.53 | 0.21 | 825 | 2.1 | 17.3 | 0.003 | 0.02121 | 0.44 | 0.3 | 0.233 | 1 | 0 | 0 | 27.47 | 26.53 | 120 | 0 | hot water | experiment | https://doi.org/10.1016/j.applthermaleng.2021.116575 | Experimental investigation on thermal behavior of paraffin in a vertical shell and spiral fin tube latent heat thermal energy storage unit
paraffin52 | 0.34899 | 0.8694798 | 2.491388889 | 193.1 | 52.53 | 0.21 | 825 | 2.1 | 17.3 | 0.003 | 0.02121 | 0.44 | 0.3 | 0.233 | 1 | 0 | 0 | 27.47 | 26.53 | 120 | 0 | hot water | experiment | https://doi.org/10.1016/j.applthermaleng.2021.116575 | Experimental investigation on thermal behavior of paraffin in a vertical shell and spiral fin tube latent heat thermal energy storage unit
erythritol | 0.87359 | 0.48713 | 0.55762 | 339 | 117.7 | 0.5295 | 1390 | 2.07 | 12 | 0.02785 | 0.01206 | 0.3696 | 0.6 | 0.2639 | 1 | 0 | 0 | 37.3 | 87.7 | 210 | 0 | therminol-55 | experiment | https://doi.org/10.1016/j.applthermaleng.2019.114194 | Experimental investigation on the melting and solidification behavior of erythritol in a horizontal shell and multi-finned tube latent heat storage unit
erythritol | 0.80587 | 0.51528 | 0.639405 | 339 | 117.7 | 0.5295 | 1390 | 2.07 | 12 | 0.02785 | 0.01206 | 0.3696 | 0.6 | 0.2639 | 1 | 0 | 0 | 37.3 | 87.7 | 210 | 0 | therminol-55 | experiment | https://doi.org/10.1016/j.applthermaleng.2019.114194 | Experimental investigation on the melting and solidification behavior of erythritol in a horizontal shell and multi-finned tube latent heat storage unit
erythritol | 0.76796 | 0.61665 | 0.802973 | 339 | 117.7 | 0.5295 | 1390 | 2.07 | 12 | 0.02785 | 0.01206 | 0.3696 | 0.6 | 0.2639 | 1 | 0 | 0 | 37.3 | 87.7 | 210 | 0 | therminol-55 | experiment | https://doi.org/10.1016/j.applthermaleng.2019.114194 | Experimental investigation on the melting and solidification behavior of erythritol in a horizontal shell and multi-finned tube latent heat storage unit
erythritol | 0.74185 | 0.67015 | 0.903345 | 339 | 117.7 | 0.5295 | 1390 | 2.07 | 12 | 0.02785 | 0.01206 | 0.3696 | 0.6 | 0.2639 | 1 | 0 | 0 | 37.3 | 87.7 | 210 | 0 | therminol-55 | experiment | https://doi.org/10.1016/j.applthermaleng.2019.114194 | Experimental investigation on the melting and solidification behavior of erythritol in a horizontal shell and multi-finned tube latent heat storage unit
erythritol | 0.72907 | 0.72365 | 0.992565 | 339 | 117.7 | 0.5295 | 1390 | 2.07 | 12 | 0.02785 | 0.01206 | 0.3696 | 0.6 | 0.2639 | 1 | 0 | 0 | 37.3 | 87.7 | 210 | 0 | therminol-55 | experiment | https://doi.org/10.1016/j.applthermaleng.2019.114194 | Experimental investigation on the melting and solidification behavior of erythritol in a horizontal shell and multi-finned tube latent heat storage unit
erythritol | 0.70913 | 1.15728 | 1.63197 | 339 | 117.7 | 0.5295 | 1390 | 2.07 | 12 | 0.02785 | 0.01206 | 0.3696 | 0.6 | 0.2639 | 1 | 0 | 0 | 37.3 | 87.7 | 210 | 0 | therminol-55 | experiment | https://doi.org/10.1016/j.applthermaleng.2019.114194 | Experimental investigation on the melting and solidification behavior of erythritol in a horizontal shell and multi-finned tube latent heat storage unit
erythritol | 0.68267 | 1.18262 | 1.73235 | 339 | 117.7 | 0.5295 | 1390 | 2.07 | 12 | 0.02785 | 0.01206 | 0.3696 | 0.6 | 0.2639 | 1 | 0 | 0 | 37.3 | 87.7 | 210 | 0 | therminol-55 | experiment | https://doi.org/10.1016/j.applthermaleng.2019.114194 | Experimental investigation on the melting and solidification behavior of erythritol in a horizontal shell and multi-finned tube latent heat storage unit
erythritol | 0.64574 | 1.18825 | 1.84015 | 339 | 117.7 | 0.5295 | 1390 | 2.07 | 12 | 0.02785 | 0.01206 | 0.3696 | 0.6 | 0.2639 | 1 | 0 | 0 | 37.3 | 87.7 | 210 | 0 | therminol-55 | experiment | https://doi.org/10.1016/j.applthermaleng.2019.114194 | Experimental investigation on the melting and solidification behavior of erythritol in a horizontal shell and multi-finned tube latent heat storage unit
erythritol | 0.61497 | 1.19107 | 1.9368 | 339 | 117.7 | 0.5295 | 1390 | 2.07 | 12 | 0.02785 | 0.01206 | 0.3696 | 0.6 | 0.2639 | 1 | 0 | 0 | 37.3 | 87.7 | 210 | 0 | therminol-55 | experiment | https://doi.org/10.1016/j.applthermaleng.2019.114194 | Experimental investigation on the melting and solidification behavior of erythritol in a horizontal shell and multi-finned tube latent heat storage unit
paraffin43 | 0.6138247 | 0.1810783 | 0.295 | 237.32 | 42.5 | 0.295 | 818.3 | 2.156 | 2.97 | 0.022 | 0.00336 | 0.0778 | 0.5 | 0.0513 | 1 | 0 | 0 | 27.5 | 18.5 | 60 | 0 | hot water | experiment | https://doi.org/10.1016/j.applthermaleng.2025.127690 | Experimental investigation on the thermal performance of longitudinally finned tube latent heat thermal energy storage unit
paraffin43 | 0.4766971 | 0.2669504 | 0.56 | 237.32 | 42.5 | 0.295 | 818.3 | 2.156 | 2.97 | 0.022 | 0.00336 | 0.0778 | 0.5 | 0.0513 | 1 | 0 | 0 | 27.5 | 18.5 | 60 | 0 | hot water | experiment | https://doi.org/10.1016/j.applthermaleng.2025.127690 | Experimental investigation on the thermal performance of longitudinally finned tube latent heat thermal energy storage unit
paraffin43 | 0.4256273 | 0.3546894 | 0.8333333 | 237.32 | 42.5 | 0.295 | 818.3 | 2.156 | 2.97 | 0.022 | 0.00336 | 0.0778 | 0.5 | 0.0513 | 1 | 0 | 0 | 27.5 | 18.5 | 60 | 0 | hot water | experiment | https://doi.org/10.1016/j.applthermaleng.2025.127690 | Experimental investigation on the thermal performance of longitudinally finned tube latent heat thermal energy storage unit
paraffin43 | 0.3977189 | 0.436828 | 1.098333 | 237.32 | 42.5 | 0.295 | 818.3 | 2.156 | 2.97 | 0.022 | 0.00336 | 0.0778 | 0.5 | 0.0513 | 1 | 0 | 0 | 27.5 | 18.5 | 60 | 0 | hot water | experiment | https://doi.org/10.1016/j.applthermaleng.2025.127690 | Experimental investigation on the thermal performance of longitudinally finned tube latent heat thermal energy storage unit
paraffin43 | 0.3792262 | 0.5227001 | 1.378333 | 237.32 | 42.5 | 0.295 | 818.3 | 2.156 | 2.97 | 0.022 | 0.00336 | 0.0778 | 0.5 | 0.0513 | 1 | 0 | 0 | 27.5 | 18.5 | 60 | 0 | hot water | experiment | https://doi.org/10.1016/j.applthermaleng.2025.127690 | Experimental investigation on the thermal performance of longitudinally finned tube latent heat thermal energy storage unit
paraffin43 | 0.3647269 | 0.6048387 | 1.658333 | 237.32 | 42.5 | 0.295 | 818.3 | 2.156 | 2.97 | 0.022 | 0.00336 | 0.0778 | 0.5 | 0.0513 | 1 | 0 | 0 | 27.5 | 18.5 | 60 | 0 | hot water | experiment | https://doi.org/10.1016/j.applthermaleng.2025.127690 | Experimental investigation on the thermal performance of longitudinally finned tube latent heat thermal energy storage unit
paraffin43 | 0.3463943 | 0.6795102 | 1.961667 | 237.32 | 42.5 | 0.295 | 818.3 | 2.156 | 2.97 | 0.022 | 0.00336 | 0.0778 | 0.5 | 0.0513 | 1 | 0 | 0 | 27.5 | 18.5 | 60 | 0 | hot water | experiment | https://doi.org/10.1016/j.applthermaleng.2025.127690 | Experimental investigation on the thermal performance of longitudinally finned tube latent heat thermal energy storage unit
paraffin43 | 0.3304716 | 0.733647 | 2.22 | 237.32 | 42.5 | 0.295 | 818.3 | 2.156 | 2.97 | 0.022 | 0.00336 | 0.0778 | 0.5 | 0.0513 | 1 | 0 | 0 | 27.5 | 18.5 | 60 | 0 | hot water | experiment | https://doi.org/10.1016/j.applthermaleng.2025.127690 | Experimental investigation on the thermal performance of longitudinally finned tube latent heat thermal energy storage unit
paraffin43 | 0.3135598 | 0.776583 | 2.476667 | 237.32 | 42.5 | 0.295 | 818.3 | 2.156 | 2.97 | 0.022 | 0.00336 | 0.0778 | 0.5 | 0.0513 | 1 | 0 | 0 | 27.5 | 18.5 | 60 | 0 | hot water | experiment | https://doi.org/10.1016/j.applthermaleng.2025.127690 | Experimental investigation on the thermal performance of longitudinally finned tube latent heat thermal energy storage unit
paraffin43 | 0.2885337 | 0.8064516 | 2.795 | 237.32 | 42.5 | 0.295 | 818.3 | 2.156 | 2.97 | 0.022 | 0.00336 | 0.0778 | 0.5 | 0.0513 | 1 | 0 | 0 | 27.5 | 18.5 | 60 | 0 | hot water | experiment | https://doi.org/10.1016/j.applthermaleng.2025.127690 | Experimental investigation on the thermal performance of longitudinally finned tube latent heat thermal energy storage unit
paraffin43 | 0.2739173 | 0.838187 | 3.06 | 237.32 | 42.5 | 0.295 | 818.3 | 2.156 | 2.97 | 0.022 | 0.00336 | 0.0778 | 0.5 | 0.0513 | 1 | 0 | 0 | 27.5 | 18.5 | 60 | 0 | hot water | experiment | https://doi.org/10.1016/j.applthermaleng.2025.127690 | Experimental investigation on the thermal performance of longitudinally finned tube latent heat thermal energy storage unit
paraffin43 | 0.2565307 | 0.8512545 | 3.318333 | 237.32 | 42.5 | 0.295 | 818.3 | 2.156 | 2.97 | 0.022 | 0.00336 | 0.0778 | 0.5 | 0.0513 | 1 | 0 | 0 | 27.5 | 18.5 | 60 | 0 | hot water | experiment | https://doi.org/10.1016/j.applthermaleng.2025.127690 | Experimental investigation on the thermal performance of longitudinally finned tube latent heat thermal energy storage unit
paraffin43 | 0.2392035 | 0.864322 | 3.613333 | 237.32 | 42.5 | 0.295 | 818.3 | 2.156 | 2.97 | 0.022 | 0.00336 | 0.0778 | 0.5 | 0.0513 | 1 | 0 | 0 | 27.5 | 18.5 | 60 | 0 | hot water | experiment | https://doi.org/10.1016/j.applthermaleng.2025.127690 | Experimental investigation on the thermal performance of longitudinally finned tube latent heat thermal energy storage unit
erythritol | 1.52584 | 0.07175 | 0.047026 | 295.84 | 121.55 | 0.5295 | 1390 | 2.07 | 1.5 | 0 | 0.00151 | 0 | 3 | 0.09425 | 1 | 0 | 0 | 33.45 | 71.55 | 150 | 0 | therminol-55 | experiment | https://doi.org/10.1016/j.scs.2018.10.012 | Experimental investigation on melting and solidification behaviour of erythritol in a vertical double spiral coil thermal energy storage system
erythritol | 1.64999 | 0.14492 | 0.087828 | 295.84 | 121.55 | 0.5295 | 1390 | 2.07 | 1.5 | 0 | 0.00151 | 0 | 3 | 0.09425 | 1 | 0 | 0 | 33.45 | 71.55 | 150 | 0 | therminol-55 | experiment | https://doi.org/10.1016/j.scs.2018.10.012 | Experimental investigation on melting and solidification behaviour of erythritol in a vertical double spiral coil thermal energy storage system
erythritol | 1.68631 | 0.21808 | 0.129322 | 295.84 | 121.55 | 0.5295 | 1390 | 2.07 | 1.5 | 0 | 0.00151 | 0 | 3 | 0.09425 | 1 | 0 | 0 | 33.45 | 71.55 | 150 | 0 | therminol-55 | experiment | https://doi.org/10.1016/j.scs.2018.10.012 | Experimental investigation on melting and solidification behaviour of erythritol in a vertical double spiral coil thermal energy storage system
erythritol | 1.57382 | 0.28842 | 0.183264 | 295.84 | 121.55 | 0.5295 | 1390 | 2.07 | 1.5 | 0 | 0.00151 | 0 | 3 | 0.09425 | 1 | 0 | 0 | 33.45 | 71.55 | 150 | 0 | therminol-55 | experiment | https://doi.org/10.1016/j.scs.2018.10.012 | Experimental investigation on melting and solidification behaviour of erythritol in a vertical double spiral coil thermal energy storage system
erythritol | 1.45743 | 0.3447 | 0.236515 | 295.84 | 121.55 | 0.5295 | 1390 | 2.07 | 1.5 | 0 | 0.00151 | 0 | 3 | 0.09425 | 1 | 0 | 0 | 33.45 | 71.55 | 150 | 0 | therminol-55 | experiment | https://doi.org/10.1016/j.scs.2018.10.012 | Experimental investigation on melting and solidification behaviour of erythritol in a vertical double spiral coil thermal energy storage system
erythritol | 1.45174 | 0.40661 | 0.280083 | 295.84 | 121.55 | 0.5295 | 1390 | 2.07 | 1.5 | 0 | 0.00151 | 0 | 3 | 0.09425 | 1 | 0 | 0 | 33.45 | 71.55 | 150 | 0 | therminol-55 | experiment | https://doi.org/10.1016/j.scs.2018.10.012 | Experimental investigation on melting and solidification behaviour of erythritol in a vertical double spiral coil thermal energy storage system
erythritol | 1.53197 | 0.52761 | 0.344398 | 295.84 | 121.55 | 0.5295 | 1390 | 2.07 | 1.5 | 0 | 0.00151 | 0 | 3 | 0.09425 | 1 | 0 | 0 | 33.45 | 71.55 | 150 | 0 | therminol-55 | experiment | https://doi.org/10.1016/j.scs.2018.10.012 | Experimental investigation on melting and solidification behaviour of erythritol in a vertical double spiral coil thermal energy storage system
erythritol | 1.64171 | 0.65283 | 0.397649 | 295.84 | 121.55 | 0.5295 | 1390 | 2.07 | 1.5 | 0 | 0.00151 | 0 | 3 | 0.09425 | 1 | 0 | 0 | 33.45 | 71.55 | 150 | 0 | therminol-55 | experiment | https://doi.org/10.1016/j.scs.2018.10.012 | Experimental investigation on melting and solidification behaviour of erythritol in a vertical double spiral coil thermal energy storage system
erythritol | 1.55957 | 0.81322 | 0.521438 | 295.84 | 121.55 | 0.5295 | 1390 | 2.07 | 1.5 | 0 | 0.00151 | 0 | 3 | 0.09425 | 1 | 0 | 0 | 33.45 | 71.55 | 150 | 0 | therminol-55 | experiment | https://doi.org/10.1016/j.scs.2018.10.012 | Experimental investigation on melting and solidification behaviour of erythritol in a vertical double spiral coil thermal energy storage system
erythritol | 1.70062 | 0.98909 | 0.581604 | 295.84 | 121.55 | 0.5295 | 1390 | 2.07 | 1.5 | 0 | 0.00151 | 0 | 3 | 0.09425 | 1 | 0 | 0 | 33.45 | 71.55 | 150 | 0 | therminol-55 | experiment | https://doi.org/10.1016/j.scs.2018.10.012 | Experimental investigation on melting and solidification behaviour of erythritol in a vertical double spiral coil thermal energy storage system
erythritol | 1.5944 | 1.09601 | 0.687414 | 295.84 | 121.55 | 0.5295 | 1390 | 2.07 | 1.5 | 0 | 0.00151 | 0 | 3 | 0.09425 | 1 | 0 | 0 | 33.45 | 71.55 | 150 | 0 | therminol-55 | experiment | https://doi.org/10.1016/j.scs.2018.10.012 | Experimental investigation on melting and solidification behaviour of erythritol in a vertical double spiral coil thermal energy storage system
erythritol | 1.44684 | 1.14666 | 0.792531 | 295.84 | 121.55 | 0.5295 | 1390 | 2.07 | 1.5 | 0 | 0.00151 | 0 | 3 | 0.09425 | 1 | 0 | 0 | 33.45 | 71.55 | 150 | 0 | therminol-55 | experiment | https://doi.org/10.1016/j.scs.2018.10.012 | Experimental investigation on melting and solidification behaviour of erythritol in a vertical double spiral coil thermal energy storage system
erythritol | 1.33976 | 1.17762 | 0.878976 | 295.84 | 121.55 | 0.5295 | 1390 | 2.07 | 1.5 | 0 | 0.00151 | 0 | 3 | 0.09425 | 1 | 0 | 0 | 33.45 | 71.55 | 150 | 0 | therminol-55 | experiment | https://doi.org/10.1016/j.scs.2018.10.012 | Experimental investigation on melting and solidification behaviour of erythritol in a vertical double spiral coil thermal energy storage system
erythritol | 1.2861 | 1.21138 | 0.941909 | 295.84 | 121.55 | 0.5295 | 1390 | 2.07 | 1.5 | 0 | 0.00151 | 0 | 3 | 0.09425 | 1 | 0 | 0 | 33.45 | 71.55 | 150 | 0 | therminol-55 | experiment | https://doi.org/10.1016/j.scs.2018.10.012 | Experimental investigation on melting and solidification behaviour of erythritol in a vertical double spiral coil thermal energy storage system
paraffin55 | 1.267744 | 0.0641708 | 0.050618105 | 170 | 55 | 0.17 | 820 | 1.91 | 0.58 | 0.0732 | 0.000729 | 0.02432 | 0.12 | 0.00718 | 1 | 0 | 0 | 30 | 30 | 360 | 0 | hot water | experiment | https://doi.org/10.1016/j.icheatmasstransfer.2025.110104 | Bio-inspired fins and obround shell geometry for enhanced shell-and-tube latent heat storage: An experimental and numerical study
paraffin55 | 0.9000588 | 0.09783805 | 0.108701845 | 170 | 55 | 0.17 | 820 | 1.91 | 0.58 | 0.0732 | 0.000729 | 0.02432 | 0.12 | 0.00718 | 1 | 0 | 0 | 30 | 30 | 360 | 0 | hot water | experiment | https://doi.org/10.1016/j.icheatmasstransfer.2025.110104 | Bio-inspired fins and obround shell geometry for enhanced shell-and-tube latent heat storage: An experimental and numerical study
paraffin55 | 0.6020537 | 0.1664674 | 0.276499317 | 170 | 55 | 0.17 | 820 | 1.91 | 0.58 | 0.0732 | 0.000729 | 0.02432 | 0.12 | 0.00718 | 1 | 0 | 0 | 30 | 30 | 360 | 0 | hot water | experiment | https://doi.org/10.1016/j.icheatmasstransfer.2025.110104 | Bio-inspired fins and obround shell geometry for enhanced shell-and-tube latent heat storage: An experimental and numerical study
paraffin55 | 0.5727581 | 0.2027245 | 0.3539443 | 170 | 55 | 0.17 | 820 | 1.91 | 0.58 | 0.0732 | 0.000729 | 0.02432 | 0.12 | 0.00718 | 1 | 0 | 0 | 30 | 30 | 360 | 0 | hot water | experiment | https://doi.org/10.1016/j.icheatmasstransfer.2025.110104 | Bio-inspired fins and obround shell geometry for enhanced shell-and-tube latent heat storage: An experimental and numerical study
paraffin55 | 0.5301857 | 0.2389815 | 0.450750533 | 170 | 55 | 0.17 | 820 | 1.91 | 0.58 | 0.0732 | 0.000729 | 0.02432 | 0.12 | 0.00718 | 1 | 0 | 0 | 30 | 30 | 360 | 0 | hot water | experiment | https://doi.org/10.1016/j.icheatmasstransfer.2025.110104 | Bio-inspired fins and obround shell geometry for enhanced shell-and-tube latent heat storage: An experimental and numerical study
paraffin55 | 0.4968111 | 0.2752385 | 0.5540105 | 170 | 55 | 0.17 | 820 | 1.91 | 0.58 | 0.0732 | 0.000729 | 0.02432 | 0.12 | 0.00718 | 1 | 0 | 0 | 30 | 30 | 360 | 0 | hot water | experiment | https://doi.org/10.1016/j.icheatmasstransfer.2025.110104 | Bio-inspired fins and obround shell geometry for enhanced shell-and-tube latent heat storage: An experimental and numerical study
paraffin55 | 0.4871458 | 0.3076109 | 0.631455483 | 170 | 55 | 0.17 | 820 | 1.91 | 0.58 | 0.0732 | 0.000729 | 0.02432 | 0.12 | 0.00718 | 1 | 0 | 0 | 30 | 30 | 360 | 0 | hot water | experiment | https://doi.org/10.1016/j.icheatmasstransfer.2025.110104 | Bio-inspired fins and obround shell geometry for enhanced shell-and-tube latent heat storage: An experimental and numerical study
paraffin55 | 0.4775105 | 0.3477526 | 0.728261717 | 170 | 55 | 0.17 | 820 | 1.91 | 0.58 | 0.0732 | 0.000729 | 0.02432 | 0.12 | 0.00718 | 1 | 0 | 0 | 30 | 30 | 360 | 0 | hot water | experiment | https://doi.org/10.1016/j.icheatmasstransfer.2025.110104 | Bio-inspired fins and obround shell geometry for enhanced shell-and-tube latent heat storage: An experimental and numerical study
paraffin55 | 0.4696361 | 0.3814199 | 0.81216045 | 170 | 55 | 0.17 | 820 | 1.91 | 0.58 | 0.0732 | 0.000729 | 0.02432 | 0.12 | 0.00718 | 1 | 0 | 0 | 30 | 30 | 360 | 0 | hot water | experiment | https://doi.org/10.1016/j.icheatmasstransfer.2025.110104 | Bio-inspired fins and obround shell geometry for enhanced shell-and-tube latent heat storage: An experimental and numerical study
paraffin55 | 0.451669 | 0.416382 | 0.921874183 | 170 | 55 | 0.17 | 820 | 1.91 | 0.58 | 0.0732 | 0.000729 | 0.02432 | 0.12 | 0.00718 | 1 | 0 | 0 | 30 | 30 | 360 | 0 | hot water | experiment | https://doi.org/10.1016/j.icheatmasstransfer.2025.110104 | Bio-inspired fins and obround shell geometry for enhanced shell-and-tube latent heat storage: An experimental and numerical study
paraffin55 | 0.4308772 | 0.4500493 | 1.044495417 | 170 | 55 | 0.17 | 820 | 1.91 | 0.58 | 0.0732 | 0.000729 | 0.02432 | 0.12 | 0.00718 | 1 | 0 | 0 | 30 | 30 | 360 | 0 | hot water | experiment | https://doi.org/10.1016/j.icheatmasstransfer.2025.110104 | Bio-inspired fins and obround shell geometry for enhanced shell-and-tube latent heat storage: An experimental and numerical study
paraffin55 | 0.4123578 | 0.4759471 | 1.154209133 | 170 | 55 | 0.17 | 820 | 1.91 | 0.58 | 0.0732 | 0.000729 | 0.02432 | 0.12 | 0.00718 | 1 | 0 | 0 | 30 | 30 | 360 | 0 | hot water | experiment | https://doi.org/10.1016/j.icheatmasstransfer.2025.110104 | Bio-inspired fins and obround shell geometry for enhanced shell-and-tube latent heat storage: An experimental and numerical study
paraffin55 | 0.3899973 | 0.4979603 | 1.276830367 | 170 | 55 | 0.17 | 820 | 1.91 | 0.58 | 0.0732 | 0.000729 | 0.02432 | 0.12 | 0.00718 | 1 | 0 | 0 | 30 | 30 | 360 | 0 | hot water | experiment | https://doi.org/10.1016/j.icheatmasstransfer.2025.110104 | Bio-inspired fins and obround shell geometry for enhanced shell-and-tube latent heat storage: An experimental and numerical study
paraffin55 | 0.3588501 | 0.5160889 | 1.438174083 | 170 | 55 | 0.17 | 820 | 1.91 | 0.58 | 0.0732 | 0.000729 | 0.02432 | 0.12 | 0.00718 | 1 | 0 | 0 | 30 | 30 | 360 | 0 | hot water | experiment | https://doi.org/10.1016/j.icheatmasstransfer.2025.110104 | Bio-inspired fins and obround shell geometry for enhanced shell-and-tube latent heat storage: An experimental and numerical study
paraffin55 | 0.3339865 | 0.5342174 | 1.5995178 | 170 | 55 | 0.17 | 820 | 1.91 | 0.58 | 0.0732 | 0.000729 | 0.02432 | 0.12 | 0.00718 | 1 | 0 | 0 | 30 | 30 | 360 | 0 | hot water | experiment | https://doi.org/10.1016/j.icheatmasstransfer.2025.110104 | Bio-inspired fins and obround shell geometry for enhanced shell-and-tube latent heat storage: An experimental and numerical study
paraffin55 | 0.305868 | 0.5484612 | 1.793130333 | 170 | 55 | 0.17 | 820 | 1.91 | 0.58 | 0.0732 | 0.000729 | 0.02432 | 0.12 | 0.00718 | 1 | 0 | 0 | 30 | 30 | 360 | 0 | hot water | experiment | https://doi.org/10.1016/j.icheatmasstransfer.2025.110104 | Bio-inspired fins and obround shell geometry for enhanced shell-and-tube latent heat storage: An experimental and numerical study
paraffin55 | 0.28323 | 0.562705 | 1.986742667 | 170 | 55 | 0.17 | 820 | 1.91 | 0.58 | 0.0732 | 0.000729 | 0.02432 | 0.12 | 0.00718 | 1 | 0 | 0 | 30 | 30 | 360 | 0 | hot water | experiment | https://doi.org/10.1016/j.icheatmasstransfer.2025.110104 | Bio-inspired fins and obround shell geometry for enhanced shell-and-tube latent heat storage: An experimental and numerical study
paraffin55 | 0.2657847 | 0.5743591 | 2.160994 | 170 | 55 | 0.17 | 820 | 1.91 | 0.58 | 0.0732 | 0.000729 | 0.02432 | 0.12 | 0.00718 | 1 | 0 | 0 | 30 | 30 | 360 | 0 | hot water | experiment | https://doi.org/10.1016/j.icheatmasstransfer.2025.110104 | Bio-inspired fins and obround shell geometry for enhanced shell-and-tube latent heat storage: An experimental and numerical study
paraffin55 | 0.2432296 | 0.5821284 | 2.393328833 | 170 | 55 | 0.17 | 820 | 1.91 | 0.58 | 0.0732 | 0.000729 | 0.02432 | 0.12 | 0.00718 | 1 | 0 | 0 | 30 | 30 | 360 | 0 | hot water | experiment | https://doi.org/10.1016/j.icheatmasstransfer.2025.110104 | Bio-inspired fins and obround shell geometry for enhanced shell-and-tube latent heat storage: An experimental and numerical study
paraffin55 | 0.2225856 | 0.587308 | 2.638571333 | 170 | 55 | 0.17 | 820 | 1.91 | 0.58 | 0.0732 | 0.000729 | 0.02432 | 0.12 | 0.00718 | 1 | 0 | 0 | 30 | 30 | 360 | 0 | hot water | experiment | https://doi.org/10.1016/j.icheatmasstransfer.2025.110104 | Bio-inspired fins and obround shell geometry for enhanced shell-and-tube latent heat storage: An experimental and numerical study
paraffin55 | 0.2040674 | 0.5950774 | 2.9160825 | 170 | 55 | 0.17 | 820 | 1.91 | 0.58 | 0.0732 | 0.000729 | 0.02432 | 0.12 | 0.00718 | 1 | 0 | 0 | 30 | 30 | 360 | 0 | hot water | experiment | https://doi.org/10.1016/j.icheatmasstransfer.2025.110104 | Bio-inspired fins and obround shell geometry for enhanced shell-and-tube latent heat storage: An experimental and numerical study
paraffin55 | 0.1918332 | 0.600257 | 3.129056333 | 170 | 55 | 0.17 | 820 | 1.91 | 0.58 | 0.0732 | 0.000729 | 0.02432 | 0.12 | 0.00718 | 1 | 0 | 0 | 30 | 30 | 360 | 0 | hot water | experiment | https://doi.org/10.1016/j.icheatmasstransfer.2025.110104 | Bio-inspired fins and obround shell geometry for enhanced shell-and-tube latent heat storage: An experimental and numerical study
paraffin55 | 1.658239 | 0.07323506 | 0.044164357 | 170 | 55 | 0.17 | 820 | 1.91 | 0.58 | 0.0732 | 0.000729 | 0.03392 | 0.12 | 0.00718 | 1 | 0 | 0 | 30 | 30 | 360 | 0 | hot water | experiment | https://doi.org/10.1016/j.icheatmasstransfer.2025.110104 | Bio-inspired fins and obround shell geometry for enhanced shell-and-tube latent heat storage: An experimental and numerical study
paraffin55 | 1.121504 | 0.1146717 | 0.102248095 | 170 | 55 | 0.17 | 820 | 1.91 | 0.58 | 0.0732 | 0.000729 | 0.03392 | 0.12 | 0.00718 | 1 | 0 | 0 | 30 | 30 | 360 | 0 | hot water | experiment | https://doi.org/10.1016/j.icheatmasstransfer.2025.110104 | Bio-inspired fins and obround shell geometry for enhanced shell-and-tube latent heat storage: An experimental and numerical study
paraffin55 | 0.8594987 | 0.159993 | 0.186146833 | 170 | 55 | 0.17 | 820 | 1.91 | 0.58 | 0.0732 | 0.000729 | 0.03392 | 0.12 | 0.00718 | 1 | 0 | 0 | 30 | 30 | 360 | 0 | hot water | experiment | https://doi.org/10.1016/j.icheatmasstransfer.2025.110104 | Bio-inspired fins and obround shell geometry for enhanced shell-and-tube latent heat storage: An experimental and numerical study
paraffin55 | 0.7732802 | 0.1988398 | 0.257138067 | 170 | 55 | 0.17 | 820 | 1.91 | 0.58 | 0.0732 | 0.000729 | 0.03392 | 0.12 | 0.00718 | 1 | 0 | 0 | 30 | 30 | 360 | 0 | hot water | experiment | https://doi.org/10.1016/j.icheatmasstransfer.2025.110104 | Bio-inspired fins and obround shell geometry for enhanced shell-and-tube latent heat storage: An experimental and numerical study
paraffin55 | 0.7085836 | 0.232507 | 0.3281293 | 170 | 55 | 0.17 | 820 | 1.91 | 0.58 | 0.0732 | 0.000729 | 0.03392 | 0.12 | 0.00718 | 1 | 0 | 0 | 30 | 30 | 360 | 0 | hot water | experiment | https://doi.org/10.1016/j.icheatmasstransfer.2025.110104 | Bio-inspired fins and obround shell geometry for enhanced shell-and-tube latent heat storage: An experimental and numerical study
paraffin55 | 0.6571689 | 0.2622896 | 0.399120533 | 170 | 55 | 0.17 | 820 | 1.91 | 0.58 | 0.0732 | 0.000729 | 0.03392 | 0.12 | 0.00718 | 1 | 0 | 0 | 30 | 30 | 360 | 0 | hot water | experiment | https://doi.org/10.1016/j.icheatmasstransfer.2025.110104 | Bio-inspired fins and obround shell geometry for enhanced shell-and-tube latent heat storage: An experimental and numerical study
paraffin55 | 0.6411013 | 0.2972517 | 0.463658017 | 170 | 55 | 0.17 | 820 | 1.91 | 0.58 | 0.0732 | 0.000729 | 0.03392 | 0.12 | 0.00718 | 1 | 0 | 0 | 30 | 30 | 360 | 0 | hot water | experiment | https://doi.org/10.1016/j.icheatmasstransfer.2025.110104 | Bio-inspired fins and obround shell geometry for enhanced shell-and-tube latent heat storage: An experimental and numerical study
paraffin55 | 0.5927477 | 0.3322139 | 0.56046425 | 170 | 55 | 0.17 | 820 | 1.91 | 0.58 | 0.0732 | 0.000729 | 0.03392 | 0.12 | 0.00718 | 1 | 0 | 0 | 30 | 30 | 360 | 0 | hot water | experiment | https://doi.org/10.1016/j.icheatmasstransfer.2025.110104 | Bio-inspired fins and obround shell geometry for enhanced shell-and-tube latent heat storage: An experimental and numerical study
paraffin55 | 0.5483939 | 0.3710607 | 0.676631733 | 170 | 55 | 0.17 | 820 | 1.91 | 0.58 | 0.0732 | 0.000729 | 0.03392 | 0.12 | 0.00718 | 1 | 0 | 0 | 30 | 30 | 360 | 0 | hot water | experiment | https://doi.org/10.1016/j.icheatmasstransfer.2025.110104 | Bio-inspired fins and obround shell geometry for enhanced shell-and-tube latent heat storage: An experimental and numerical study
paraffin55 | 0.5266327 | 0.4073177 | 0.773437967 | 170 | 55 | 0.17 | 820 | 1.91 | 0.58 | 0.0732 | 0.000729 | 0.03392 | 0.12 | 0.00718 | 1 | 0 | 0 | 30 | 30 | 360 | 0 | hot water | experiment | https://doi.org/10.1016/j.icheatmasstransfer.2025.110104 | Bio-inspired fins and obround shell geometry for enhanced shell-and-tube latent heat storage: An experimental and numerical study
paraffin55 | 0.4943581 | 0.4461646 | 0.902512933 | 170 | 55 | 0.17 | 820 | 1.91 | 0.58 | 0.0732 | 0.000729 | 0.03392 | 0.12 | 0.00718 | 1 | 0 | 0 | 30 | 30 | 360 | 0 | hot water | experiment | https://doi.org/10.1016/j.icheatmasstransfer.2025.110104 | Bio-inspired fins and obround shell geometry for enhanced shell-and-tube latent heat storage: An experimental and numerical study
paraffin55 | 0.4535151 | 0.4707676 | 1.038041667 | 170 | 55 | 0.17 | 820 | 1.91 | 0.58 | 0.0732 | 0.000729 | 0.03392 | 0.12 | 0.00718 | 1 | 0 | 0 | 30 | 30 | 360 | 0 | hot water | experiment | https://doi.org/10.1016/j.icheatmasstransfer.2025.110104 | Bio-inspired fins and obround shell geometry for enhanced shell-and-tube latent heat storage: An experimental and numerical study
paraffin55 | 0.4219917 | 0.4979603 | 1.180024133 | 170 | 55 | 0.17 | 820 | 1.91 | 0.58 | 0.0732 | 0.000729 | 0.03392 | 0.12 | 0.00718 | 1 | 0 | 0 | 30 | 30 | 360 | 0 | hot water | experiment | https://doi.org/10.1016/j.icheatmasstransfer.2025.110104 | Bio-inspired fins and obround shell geometry for enhanced shell-and-tube latent heat storage: An experimental and numerical study
paraffin55 | 0.3894035 | 0.514794 | 1.3220066 | 170 | 55 | 0.17 | 820 | 1.91 | 0.58 | 0.0732 | 0.000729 | 0.03392 | 0.12 | 0.00718 | 1 | 0 | 0 | 30 | 30 | 360 | 0 | hot water | experiment | https://doi.org/10.1016/j.icheatmasstransfer.2025.110104 | Bio-inspired fins and obround shell geometry for enhanced shell-and-tube latent heat storage: An experimental and numerical study
paraffin55 | 0.3631363 | 0.5316276 | 1.463989083 | 170 | 55 | 0.17 | 820 | 1.91 | 0.58 | 0.0732 | 0.000729 | 0.03392 | 0.12 | 0.00718 | 1 | 0 | 0 | 30 | 30 | 360 | 0 | hot water | experiment | https://doi.org/10.1016/j.icheatmasstransfer.2025.110104 | Bio-inspired fins and obround shell geometry for enhanced shell-and-tube latent heat storage: An experimental and numerical study
paraffin55 | 0.3125339 | 0.5523459 | 1.767315333 | 170 | 55 | 0.17 | 820 | 1.91 | 0.58 | 0.0732 | 0.000729 | 0.03392 | 0.12 | 0.00718 | 1 | 0 | 0 | 30 | 30 | 360 | 0 | hot water | experiment | https://doi.org/10.1016/j.icheatmasstransfer.2025.110104 | Bio-inspired fins and obround shell geometry for enhanced shell-and-tube latent heat storage: An experimental and numerical study
paraffin55 | 0.2950374 | 0.5614102 | 1.902844 | 170 | 55 | 0.17 | 820 | 1.91 | 0.58 | 0.0732 | 0.000729 | 0.03392 | 0.12 | 0.00718 | 1 | 0 | 0 | 30 | 30 | 360 | 0 | hot water | experiment | https://doi.org/10.1016/j.icheatmasstransfer.2025.110104 | Bio-inspired fins and obround shell geometry for enhanced shell-and-tube latent heat storage: An experimental and numerical study
paraffin55 | 0.2725564 | 0.5678846 | 2.083549 | 170 | 55 | 0.17 | 820 | 1.91 | 0.58 | 0.0732 | 0.000729 | 0.03392 | 0.12 | 0.00718 | 1 | 0 | 0 | 30 | 30 | 360 | 0 | hot water | experiment | https://doi.org/10.1016/j.icheatmasstransfer.2025.110104 | Bio-inspired fins and obround shell geometry for enhanced shell-and-tube latent heat storage: An experimental and numerical study
paraffin55 | 0.2476159 | 0.5782438 | 2.335245167 | 170 | 55 | 0.17 | 820 | 1.91 | 0.58 | 0.0732 | 0.000729 | 0.03392 | 0.12 | 0.00718 | 1 | 0 | 0 | 30 | 30 | 360 | 0 | hot water | experiment | https://doi.org/10.1016/j.icheatmasstransfer.2025.110104 | Bio-inspired fins and obround shell geometry for enhanced shell-and-tube latent heat storage: An experimental and numerical study
paraffin55 | 0.220429 | 0.587308 | 2.664386333 | 170 | 55 | 0.17 | 820 | 1.91 | 0.58 | 0.0732 | 0.000729 | 0.03392 | 0.12 | 0.00718 | 1 | 0 | 0 | 30 | 30 | 360 | 0 | hot water | experiment | https://doi.org/10.1016/j.icheatmasstransfer.2025.110104 | Bio-inspired fins and obround shell geometry for enhanced shell-and-tube latent heat storage: An experimental and numerical study
paraffin55 | 0.1979461 | 0.5976672 | 3.0193425 | 170 | 55 | 0.17 | 820 | 1.91 | 0.58 | 0.0732 | 0.000729 | 0.03392 | 0.12 | 0.00718 | 1 | 0 | 0 | 30 | 30 | 360 | 0 | hot water | experiment | https://doi.org/10.1016/j.icheatmasstransfer.2025.110104 | Bio-inspired fins and obround shell geometry for enhanced shell-and-tube latent heat storage: An experimental and numerical study
paraffin55 | 1.295279 | 0.1742368 | 0.13451684 | 170 | 55 | 0.17 | 820 | 1.91 | 0.58 | 0.0732 | 0.000729 | 0.0512 | 0.12 | 0.00718 | 1 | 0 | 0 | 30 | 30 | 360 | 0 | hot water | experiment | https://doi.org/10.1016/j.icheatmasstransfer.2025.110104 | Bio-inspired fins and obround shell geometry for enhanced shell-and-tube latent heat storage: An experimental and numerical study
paraffin55 | 1.030562 | 0.2117887 | 0.205508083 | 170 | 55 | 0.17 | 820 | 1.91 | 0.58 | 0.0732 | 0.000729 | 0.0512 | 0.12 | 0.00718 | 1 | 0 | 0 | 30 | 30 | 360 | 0 | hot water | experiment | https://doi.org/10.1016/j.icheatmasstransfer.2025.110104 | Bio-inspired fins and obround shell geometry for enhanced shell-and-tube latent heat storage: An experimental and numerical study
paraffin55 | 0.9557597 | 0.2519304 | 0.263591817 | 170 | 55 | 0.17 | 820 | 1.91 | 0.58 | 0.0732 | 0.000729 | 0.0512 | 0.12 | 0.00718 | 1 | 0 | 0 | 30 | 30 | 360 | 0 | hot water | experiment | https://doi.org/10.1016/j.icheatmasstransfer.2025.110104 | Bio-inspired fins and obround shell geometry for enhanced shell-and-tube latent heat storage: An experimental and numerical study
paraffin55 | 0.8105586 | 0.2868926 | 0.3539443 | 170 | 55 | 0.17 | 820 | 1.91 | 0.58 | 0.0732 | 0.000729 | 0.0512 | 0.12 | 0.00718 | 1 | 0 | 0 | 30 | 30 | 360 | 0 | hot water | experiment | https://doi.org/10.1016/j.icheatmasstransfer.2025.110104 | Bio-inspired fins and obround shell geometry for enhanced shell-and-tube latent heat storage: An experimental and numerical study
paraffin55 | 0.7025508 | 0.3166752 | 0.450750533 | 170 | 55 | 0.17 | 820 | 1.91 | 0.58 | 0.0732 | 0.000729 | 0.0512 | 0.12 | 0.00718 | 1 | 0 | 0 | 30 | 30 | 360 | 0 | hot water | experiment | https://doi.org/10.1016/j.icheatmasstransfer.2025.110104 | Bio-inspired fins and obround shell geometry for enhanced shell-and-tube latent heat storage: An experimental and numerical study
paraffin55 | 0.6583786 | 0.3477526 | 0.528195517 | 170 | 55 | 0.17 | 820 | 1.91 | 0.58 | 0.0732 | 0.000729 | 0.0512 | 0.12 | 0.00718 | 1 | 0 | 0 | 30 | 30 | 360 | 0 | hot water | experiment | https://doi.org/10.1016/j.icheatmasstransfer.2025.110104 | Bio-inspired fins and obround shell geometry for enhanced shell-and-tube latent heat storage: An experimental and numerical study
paraffin55 | 0.6061702 | 0.3749454 | 0.618548 | 170 | 55 | 0.17 | 820 | 1.91 | 0.58 | 0.0732 | 0.000729 | 0.0512 | 0.12 | 0.00718 | 1 | 0 | 0 | 30 | 30 | 360 | 0 | hot water | experiment | https://doi.org/10.1016/j.icheatmasstransfer.2025.110104 | Bio-inspired fins and obround shell geometry for enhanced shell-and-tube latent heat storage: An experimental and numerical study
paraffin55 | 0.5709235 | 0.4047279 | 0.708900483 | 170 | 55 | 0.17 | 820 | 1.91 | 0.58 | 0.0732 | 0.000729 | 0.0512 | 0.12 | 0.00718 | 1 | 0 | 0 | 30 | 30 | 360 | 0 | hot water | experiment | https://doi.org/10.1016/j.icheatmasstransfer.2025.110104 | Bio-inspired fins and obround shell geometry for enhanced shell-and-tube latent heat storage: An experimental and numerical study
paraffin55 | 0.5366001 | 0.4358054 | 0.81216045 | 170 | 55 | 0.17 | 820 | 1.91 | 0.58 | 0.0732 | 0.000729 | 0.0512 | 0.12 | 0.00718 | 1 | 0 | 0 | 30 | 30 | 360 | 0 | hot water | experiment | https://doi.org/10.1016/j.icheatmasstransfer.2025.110104 | Bio-inspired fins and obround shell geometry for enhanced shell-and-tube latent heat storage: An experimental and numerical study
paraffin55 | 0.4881467 | 0.4720625 | 0.967050433 | 170 | 55 | 0.17 | 820 | 1.91 | 0.58 | 0.0732 | 0.000729 | 0.0512 | 0.12 | 0.00718 | 1 | 0 | 0 | 30 | 30 | 360 | 0 | hot water | experiment | https://doi.org/10.1016/j.icheatmasstransfer.2025.110104 | Bio-inspired fins and obround shell geometry for enhanced shell-and-tube latent heat storage: An experimental and numerical study
paraffin55 | 0.4478365 | 0.4966654 | 1.1090329 | 170 | 55 | 0.17 | 820 | 1.91 | 0.58 | 0.0732 | 0.000729 | 0.0512 | 0.12 | 0.00718 | 1 | 0 | 0 | 30 | 30 | 360 | 0 | hot water | experiment | https://doi.org/10.1016/j.icheatmasstransfer.2025.110104 | Bio-inspired fins and obround shell geometry for enhanced shell-and-tube latent heat storage: An experimental and numerical study
paraffin55 | 0.3878383 | 0.5277429 | 1.3607291 | 170 | 55 | 0.17 | 820 | 1.91 | 0.58 | 0.0732 | 0.000729 | 0.0512 | 0.12 | 0.00718 | 1 | 0 | 0 | 30 | 30 | 360 | 0 | hot water | experiment | https://doi.org/10.1016/j.icheatmasstransfer.2025.110104 | Bio-inspired fins and obround shell geometry for enhanced shell-and-tube latent heat storage: An experimental and numerical study
paraffin55 | 0.32256 | 0.5471663 | 1.696324 | 170 | 55 | 0.17 | 820 | 1.91 | 0.58 | 0.0732 | 0.000729 | 0.0512 | 0.12 | 0.00718 | 1 | 0 | 0 | 30 | 30 | 360 | 0 | hot water | experiment | https://doi.org/10.1016/j.icheatmasstransfer.2025.110104 | Bio-inspired fins and obround shell geometry for enhanced shell-and-tube latent heat storage: An experimental and numerical study
paraffin55 | 0.2437344 | 0.5691795 | 2.335245167 | 170 | 55 | 0.17 | 820 | 1.91 | 0.58 | 0.0732 | 0.000729 | 0.0512 | 0.12 | 0.00718 | 1 | 0 | 0 | 30 | 30 | 360 | 0 | hot water | experiment | https://doi.org/10.1016/j.icheatmasstransfer.2025.110104 | Bio-inspired fins and obround shell geometry for enhanced shell-and-tube latent heat storage: An experimental and numerical study
paraffin55 | 0.2270546 | 0.575654 | 2.535311333 | 170 | 55 | 0.17 | 820 | 1.91 | 0.58 | 0.0732 | 0.000729 | 0.0512 | 0.12 | 0.00718 | 1 | 0 | 0 | 30 | 30 | 360 | 0 | hot water | experiment | https://doi.org/10.1016/j.icheatmasstransfer.2025.110104 | Bio-inspired fins and obround shell geometry for enhanced shell-and-tube latent heat storage: An experimental and numerical study
paraffin55 | 0.2154258 | 0.5795387 | 2.690201333 | 170 | 55 | 0.17 | 820 | 1.91 | 0.58 | 0.0732 | 0.000729 | 0.0512 | 0.12 | 0.00718 | 1 | 0 | 0 | 30 | 30 | 360 | 0 | hot water | experiment | https://doi.org/10.1016/j.icheatmasstransfer.2025.110104 | Bio-inspired fins and obround shell geometry for enhanced shell-and-tube latent heat storage: An experimental and numerical study
paraffin55 | 0.2069408 | 0.5834233 | 2.819276333 | 170 | 55 | 0.17 | 820 | 1.91 | 0.58 | 0.0732 | 0.000729 | 0.0512 | 0.12 | 0.00718 | 1 | 0 | 0 | 30 | 30 | 360 | 0 | hot water | experiment | https://doi.org/10.1016/j.icheatmasstransfer.2025.110104 | Bio-inspired fins and obround shell geometry for enhanced shell-and-tube latent heat storage: An experimental and numerical study
paraffin55 | 0.1983204 | 0.5847183 | 2.948351333 | 170 | 55 | 0.17 | 820 | 1.91 | 0.58 | 0.0732 | 0.000729 | 0.0512 | 0.12 | 0.00718 | 1 | 0 | 0 | 30 | 30 | 360 | 0 | hot water | experiment | https://doi.org/10.1016/j.icheatmasstransfer.2025.110104 | Bio-inspired fins and obround shell geometry for enhanced shell-and-tube latent heat storage: An experimental and numerical study
paraffin43 | 0.54837 | 0.15209 | 0.277345 | 237.32 | 42.5 | 0.295 | 818.3 | 2.156 | 2.7789 | 0.0222 | 0.003927 | 0.07776 | 0.5 | 0.05341 | 1 | 0 | 0 | 27.5 | 18.5 | 60 | 0 | hot water | experiment | https://doi.org/10.1016/j.applthermaleng.2025.127690 | Experimental investigation on the thermal performance of longitudinally finned tube latent heat thermal energy storage unit
paraffin43 | 0.40692 | 0.22572 | 0.55469 | 237.32 | 42.5 | 0.295 | 818.3 | 2.156 | 2.7789 | 0.0222 | 0.003927 | 0.07776 | 0.5 | 0.05341 | 1 | 0 | 0 | 27.5 | 18.5 | 60 | 0 | hot water | experiment | https://doi.org/10.1016/j.applthermaleng.2025.127690 | Experimental investigation on the thermal performance of longitudinally finned tube latent heat thermal energy storage unit
paraffin43 | 0.36638 | 0.30317 | 0.827488 | 237.32 | 42.5 | 0.295 | 818.3 | 2.156 | 2.7789 | 0.0222 | 0.003927 | 0.07776 | 0.5 | 0.05341 | 1 | 0 | 0 | 27.5 | 18.5 | 60 | 0 | hot water | experiment | https://doi.org/10.1016/j.applthermaleng.2025.127690 | Experimental investigation on the thermal performance of longitudinally finned tube latent heat thermal energy storage unit
paraffin43 | 0.34051 | 0.37776 | 1.109379 | 237.32 | 42.5 | 0.295 | 818.3 | 2.156 | 2.7789 | 0.0222 | 0.003927 | 0.07776 | 0.5 | 0.05341 | 1 | 0 | 0 | 27.5 | 18.5 | 60 | 0 | hot water | experiment | https://doi.org/10.1016/j.applthermaleng.2025.127690 | Experimental investigation on the thermal performance of longitudinally finned tube latent heat thermal energy storage unit
paraffin43 | 0.32688 | 0.4533 | 1.386724 | 237.32 | 42.5 | 0.295 | 818.3 | 2.156 | 2.7789 | 0.0222 | 0.003927 | 0.07776 | 0.5 | 0.05341 | 1 | 0 | 0 | 27.5 | 18.5 | 60 | 0 | hot water | experiment | https://doi.org/10.1016/j.applthermaleng.2025.127690 | Experimental investigation on the thermal performance of longitudinally finned tube latent heat thermal energy storage unit
paraffin43 | 0.3132 | 0.52119 | 1.664069 | 237.32 | 42.5 | 0.295 | 818.3 | 2.156 | 2.7789 | 0.0222 | 0.003927 | 0.07776 | 0.5 | 0.05341 | 1 | 0 | 0 | 27.5 | 18.5 | 60 | 0 | hot water | experiment | https://doi.org/10.1016/j.applthermaleng.2025.127690 | Experimental investigation on the thermal performance of longitudinally finned tube latent heat thermal energy storage unit
paraffin43 | 0.29682 | 0.57759 | 1.94596 | 237.32 | 42.5 | 0.295 | 818.3 | 2.156 | 2.7789 | 0.0222 | 0.003927 | 0.07776 | 0.5 | 0.05341 | 1 | 0 | 0 | 27.5 | 18.5 | 60 | 0 | hot water | experiment | https://doi.org/10.1016/j.applthermaleng.2025.127690 | Experimental investigation on the thermal performance of longitudinally finned tube latent heat thermal energy storage unit
paraffin43 | 0.28129 | 0.62539 | 2.223305 | 237.32 | 42.5 | 0.295 | 818.3 | 2.156 | 2.7789 | 0.0222 | 0.003927 | 0.07776 | 0.5 | 0.05341 | 1 | 0 | 0 | 27.5 | 18.5 | 60 | 0 | hot water | experiment | https://doi.org/10.1016/j.applthermaleng.2025.127690 | Experimental investigation on the thermal performance of longitudinally finned tube latent heat thermal energy storage unit
paraffin43 | 0.26586 | 0.66361 | 2.496103 | 237.32 | 42.5 | 0.295 | 818.3 | 2.156 | 2.7789 | 0.0222 | 0.003927 | 0.07776 | 0.5 | 0.05341 | 1 | 0 | 0 | 27.5 | 18.5 | 60 | 0 | hot water | experiment | https://doi.org/10.1016/j.applthermaleng.2025.127690 | Experimental investigation on the thermal performance of longitudinally finned tube latent heat thermal energy storage unit
paraffin43 | 0.24961 | 0.69227 | 2.773448 | 237.32 | 42.5 | 0.295 | 818.3 | 2.156 | 2.7789 | 0.0222 | 0.003927 | 0.07776 | 0.5 | 0.05341 | 1 | 0 | 0 | 27.5 | 18.5 | 60 | 0 | hot water | experiment | https://doi.org/10.1016/j.applthermaleng.2025.127690 | Experimental investigation on the thermal performance of longitudinally finned tube latent heat thermal energy storage unit
paraffin43 | 0.2338 | 0.71328 | 3.050792 | 237.32 | 42.5 | 0.295 | 818.3 | 2.156 | 2.7789 | 0.0222 | 0.003927 | 0.07776 | 0.5 | 0.05341 | 1 | 0 | 0 | 27.5 | 18.5 | 60 | 0 | hot water | experiment | https://doi.org/10.1016/j.applthermaleng.2025.127690 | Experimental investigation on the thermal performance of longitudinally finned tube latent heat thermal energy storage unit
paraffin43 | 0.21977 | 0.73141 | 3.328137 | 237.32 | 42.5 | 0.295 | 818.3 | 2.156 | 2.7789 | 0.0222 | 0.003927 | 0.07776 | 0.5 | 0.05341 | 1 | 0 | 0 | 27.5 | 18.5 | 60 | 0 | hot water | experiment | https://doi.org/10.1016/j.applthermaleng.2025.127690 | Experimental investigation on the thermal performance of longitudinally finned tube latent heat thermal energy storage unit
paraffin43 | 0.20604 | 0.74476 | 3.614575 | 237.32 | 42.5 | 0.295 | 818.3 | 2.156 | 2.7789 | 0.0222 | 0.003927 | 0.07776 | 0.5 | 0.05341 | 1 | 0 | 0 | 27.5 | 18.5 | 60 | 0 | hot water | experiment | https://doi.org/10.1016/j.applthermaleng.2025.127690 | Experimental investigation on the thermal performance of longitudinally finned tube latent heat thermal energy storage unit
paraffin43 | 0.19381 | 0.75428 | 3.89192 | 237.32 | 42.5 | 0.295 | 818.3 | 2.156 | 2.7789 | 0.0222 | 0.003927 | 0.07776 | 0.5 | 0.05341 | 1 | 0 | 0 | 27.5 | 18.5 | 60 | 0 | hot water | experiment | https://doi.org/10.1016/j.applthermaleng.2025.127690 | Experimental investigation on the thermal performance of longitudinally finned tube latent heat thermal energy storage unit
paraffin43 | 0.18317 | 0.76285 | 4.164718 | 237.32 | 42.5 | 0.295 | 818.3 | 2.156 | 2.7789 | 0.0222 | 0.003927 | 0.07776 | 0.5 | 0.05341 | 1 | 0 | 0 | 27.5 | 18.5 | 60 | 0 | hot water | experiment | https://doi.org/10.1016/j.applthermaleng.2025.127690 | Experimental investigation on the thermal performance of longitudinally finned tube latent heat thermal energy storage unit
paraffin43 | 0.17362 | 0.77046 | 4.437516 | 237.32 | 42.5 | 0.295 | 818.3 | 2.156 | 2.7789 | 0.0222 | 0.003927 | 0.07776 | 0.5 | 0.05341 | 1 | 0 | 0 | 27.5 | 18.5 | 60 | 0 | hot water | experiment | https://doi.org/10.1016/j.applthermaleng.2025.127690 | Experimental investigation on the thermal performance of longitudinally finned tube latent heat thermal energy storage unit
paraffin43 | 0.1645 | 0.77711 | 4.723954 | 237.32 | 42.5 | 0.295 | 818.3 | 2.156 | 2.7789 | 0.0222 | 0.003927 | 0.07776 | 0.5 | 0.05341 | 1 | 0 | 0 | 27.5 | 18.5 | 60 | 0 | hot water | experiment | https://doi.org/10.1016/j.applthermaleng.2025.127690 | Experimental investigation on the thermal performance of longitudinally finned tube latent heat thermal energy storage unit
paraffin43 | 0.15705 | 0.78472 | 4.996752 | 237.32 | 42.5 | 0.295 | 818.3 | 2.156 | 2.7789 | 0.0222 | 0.003927 | 0.07776 | 0.5 | 0.05341 | 1 | 0 | 0 | 27.5 | 18.5 | 60 | 0 | hot water | experiment | https://doi.org/10.1016/j.applthermaleng.2025.127690 | Experimental investigation on the thermal performance of longitudinally finned tube latent heat thermal energy storage unit
paraffin43 | 0.14979 | 0.79137 | 5.28319 | 237.32 | 42.5 | 0.295 | 818.3 | 2.156 | 2.7789 | 0.0222 | 0.003927 | 0.07776 | 0.5 | 0.05341 | 1 | 0 | 0 | 27.5 | 18.5 | 60 | 0 | hot water | experiment | https://doi.org/10.1016/j.applthermaleng.2025.127690 | Experimental investigation on the thermal performance of longitudinally finned tube latent heat thermal energy storage unit
paraffin43 | 0.14346 | 0.79707 | 5.555989 | 237.32 | 42.5 | 0.295 | 818.3 | 2.156 | 2.7789 | 0.0222 | 0.003927 | 0.07776 | 0.5 | 0.05341 | 1 | 0 | 0 | 27.5 | 18.5 | 60 | 0 | hot water | experiment | https://doi.org/10.1016/j.applthermaleng.2025.127690 | Experimental investigation on the thermal performance of longitudinally finned tube latent heat thermal energy storage unit
polyethylene wax + 10% expanded graphite | 0.20809 | 0.91391 | 0.227687 | 114.984 | 120.85 | 1.459 | 998.627 | 2.341 | 41.99 | 0.1034 | 0.0504 | 10.18 | 18.9 | 0.59376 | 1 | 0 | 0 | 4.15 | 95.85 | 2240 | 0 | TMERM 605 | experiment | https://doi.org/10.1016/j.csite.2023.103388 | Experimental study of thermal performance in a rectangular finned-tube latent heat storage device with composite polyethylene wax/expanded graphite
polyethylene wax + 10% expanded graphite | 0.24558 | 0.87453 | 0.280814 | 114.984 | 120.85 | 1.459 | 998.627 | 2.341 | 41.99 | 0.1034 | 0.0504 | 10.18 | 18.9 | 0.59376 | 1 | 0 | 0 | 4.15 | 95.85 | 2240 | 0 | TMERM 605 | experiment | https://doi.org/10.1016/j.csite.2023.103388 | Experimental study of thermal performance in a rectangular finned-tube latent heat storage device with composite polyethylene wax/expanded graphite
polyethylene wax + 10% expanded graphite | 0.27745 | 0.81843 | 0.339 | 114.984 | 120.85 | 1.459 | 998.627 | 2.341 | 41.99 | 0.1034 | 0.0504 | 10.18 | 18.9 | 0.59376 | 1 | 0 | 0 | 4.15 | 95.85 | 2240 | 0 | TMERM 605 | experiment | https://doi.org/10.1016/j.csite.2023.103388 | Experimental study of thermal performance in a rectangular finned-tube latent heat storage device with composite polyethylene wax/expanded graphite
polyethylene wax + 10% expanded graphite | 0.30369 | 0.77448 | 0.392127 | 114.984 | 120.85 | 1.459 | 998.627 | 2.341 | 41.99 | 0.1034 | 0.0504 | 10.18 | 18.9 | 0.59376 | 1 | 0 | 0 | 4.15 | 95.85 | 2240 | 0 | TMERM 605 | experiment | https://doi.org/10.1016/j.csite.2023.103388 | Experimental study of thermal performance in a rectangular finned-tube latent heat storage device with composite polyethylene wax/expanded graphite
polyethylene wax + 10% expanded graphite | 0.32994 | 0.73268 | 0.450314 | 114.984 | 120.85 | 1.459 | 998.627 | 2.341 | 41.99 | 0.1034 | 0.0504 | 10.18 | 18.9 | 0.59376 | 1 | 0 | 0 | 4.15 | 95.85 | 2240 | 0 | TMERM 605 | experiment | https://doi.org/10.1016/j.csite.2023.103388 | Experimental study of thermal performance in a rectangular finned-tube latent heat storage device with composite polyethylene wax/expanded graphite
polyethylene wax + 10% expanded graphite | 0.35431 | 0.70733 | 0.500911 | 114.984 | 120.85 | 1.459 | 998.627 | 2.341 | 41.99 | 0.1034 | 0.0504 | 10.18 | 18.9 | 0.59376 | 1 | 0 | 0 | 4.15 | 95.85 | 2240 | 0 | TMERM 605 | experiment | https://doi.org/10.1016/j.csite.2023.103388 | Experimental study of thermal performance in a rectangular finned-tube latent heat storage device with composite polyethylene wax/expanded graphite
polyethylene wax + 10% expanded graphite | 0.37868 | 0.6773 | 0.559097 | 114.984 | 120.85 | 1.459 | 998.627 | 2.341 | 41.99 | 0.1034 | 0.0504 | 10.18 | 18.9 | 0.59376 | 1 | 0 | 0 | 4.15 | 95.85 | 2240 | 0 | TMERM 605 | experiment | https://doi.org/10.1016/j.csite.2023.103388 | Experimental study of thermal performance in a rectangular finned-tube latent heat storage device with composite polyethylene wax/expanded graphite
polyethylene wax + 10% expanded graphite | 0.39743 | 0.64648 | 0.614754 | 114.984 | 120.85 | 1.459 | 998.627 | 2.341 | 41.99 | 0.1034 | 0.0504 | 10.18 | 18.9 | 0.59376 | 1 | 0 | 0 | 4.15 | 95.85 | 2240 | 0 | TMERM 605 | experiment | https://doi.org/10.1016/j.csite.2023.103388 | Experimental study of thermal performance in a rectangular finned-tube latent heat storage device with composite polyethylene wax/expanded graphite
polyethylene wax + 10% expanded graphite | 0.41617 | 0.62312 | 0.667881 | 114.984 | 120.85 | 1.459 | 998.627 | 2.341 | 41.99 | 0.1034 | 0.0504 | 10.18 | 18.9 | 0.59376 | 1 | 0 | 0 | 4.15 | 95.85 | 2240 | 0 | TMERM 605 | experiment | https://doi.org/10.1016/j.csite.2023.103388 | Experimental study of thermal performance in a rectangular finned-tube latent heat storage device with composite polyethylene wax/expanded graphite
polyethylene wax + 10% expanded graphite | 0.43304 | 0.59851 | 0.723538 | 114.984 | 120.85 | 1.459 | 998.627 | 2.341 | 41.99 | 0.1034 | 0.0504 | 10.18 | 18.9 | 0.59376 | 1 | 0 | 0 | 4.15 | 95.85 | 2240 | 0 | TMERM 605 | experiment | https://doi.org/10.1016/j.csite.2023.103388 | Experimental study of thermal performance in a rectangular finned-tube latent heat storage device with composite polyethylene wax/expanded graphite
polyethylene wax + 10% expanded graphite | 0.44992 | 0.57554 | 0.781724 | 114.984 | 120.85 | 1.459 | 998.627 | 2.341 | 41.99 | 0.1034 | 0.0504 | 10.18 | 18.9 | 0.59376 | 1 | 0 | 0 | 4.15 | 95.85 | 2240 | 0 | TMERM 605 | experiment | https://doi.org/10.1016/j.csite.2023.103388 | Experimental study of thermal performance in a rectangular finned-tube latent heat storage device with composite polyethylene wax/expanded graphite
polyethylene wax + 10% expanded graphite | 0.46679 | 0.55744 | 0.837381 | 114.984 | 120.85 | 1.459 | 998.627 | 2.341 | 41.99 | 0.1034 | 0.0504 | 10.18 | 18.9 | 0.59376 | 1 | 0 | 0 | 4.15 | 95.85 | 2240 | 0 | TMERM 605 | experiment | https://doi.org/10.1016/j.csite.2023.103388 | Experimental study of thermal performance in a rectangular finned-tube latent heat storage device with composite polyethylene wax/expanded graphite
polyethylene wax + 10% expanded graphite | 0.47991 | 0.53892 | 0.890508 | 114.984 | 120.85 | 1.459 | 998.627 | 2.341 | 41.99 | 0.1034 | 0.0504 | 10.18 | 18.9 | 0.59376 | 1 | 0 | 0 | 4.15 | 95.85 | 2240 | 0 | TMERM 605 | experiment | https://doi.org/10.1016/j.csite.2023.103388 | Experimental study of thermal performance in a rectangular finned-tube latent heat storage device with composite polyethylene wax/expanded graphite
polyethylene wax + 10% expanded graphite | 0.49491 | 0.52307 | 0.946165 | 114.984 | 120.85 | 1.459 | 998.627 | 2.341 | 41.99 | 0.1034 | 0.0504 | 10.18 | 18.9 | 0.59376 | 1 | 0 | 0 | 4.15 | 95.85 | 2240 | 0 | TMERM 605 | experiment | https://doi.org/10.1016/j.csite.2023.103388 | Experimental study of thermal performance in a rectangular finned-tube latent heat storage device with composite polyethylene wax/expanded graphite
polyethylene wax + 10% expanded graphite | 0.50803 | 0.50583 | 1.004351 | 114.984 | 120.85 | 1.459 | 998.627 | 2.341 | 41.99 | 0.1034 | 0.0504 | 10.18 | 18.9 | 0.59376 | 1 | 0 | 0 | 4.15 | 95.85 | 2240 | 0 | TMERM 605 | experiment | https://doi.org/10.1016/j.csite.2023.103388 | Experimental study of thermal performance in a rectangular finned-tube latent heat storage device with composite polyethylene wax/expanded graphite
polyethylene wax + 10% expanded graphite | 0.52115 | 0.49165 | 1.060008 | 114.984 | 120.85 | 1.459 | 998.627 | 2.341 | 41.99 | 0.1034 | 0.0504 | 10.18 | 18.9 | 0.59376 | 1 | 0 | 0 | 4.15 | 95.85 | 2240 | 0 | TMERM 605 | experiment | https://doi.org/10.1016/j.csite.2023.103388 | Experimental study of thermal performance in a rectangular finned-tube latent heat storage device with composite polyethylene wax/expanded graphite
polyethylene wax + 10% expanded graphite | 0.5324 | 0.4772 | 1.115665 | 114.984 | 120.85 | 1.459 | 998.627 | 2.341 | 41.99 | 0.1034 | 0.0504 | 10.18 | 18.9 | 0.59376 | 1 | 0 | 0 | 4.15 | 95.85 | 2240 | 0 | TMERM 605 | experiment | https://doi.org/10.1016/j.csite.2023.103388 | Experimental study of thermal performance in a rectangular finned-tube latent heat storage device with composite polyethylene wax/expanded graphite
polyethylene wax + 10% expanded graphite | 0.54365 | 0.46413 | 1.171322 | 114.984 | 120.85 | 1.459 | 998.627 | 2.341 | 41.99 | 0.1034 | 0.0504 | 10.18 | 18.9 | 0.59376 | 1 | 0 | 0 | 4.15 | 95.85 | 2240 | 0 | TMERM 605 | experiment | https://doi.org/10.1016/j.csite.2023.103388 | Experimental study of thermal performance in a rectangular finned-tube latent heat storage device with composite polyethylene wax/expanded graphite
polyethylene wax + 10% expanded graphite | 0.5549 | 0.45318 | 1.224448 | 114.984 | 120.85 | 1.459 | 998.627 | 2.341 | 41.99 | 0.1034 | 0.0504 | 10.18 | 18.9 | 0.59376 | 1 | 0 | 0 | 4.15 | 95.85 | 2240 | 0 | TMERM 605 | experiment | https://doi.org/10.1016/j.csite.2023.103388 | Experimental study of thermal performance in a rectangular finned-tube latent heat storage device with composite polyethylene wax/expanded graphite
polyethylene wax + 10% expanded graphite | 0.56427 | 0.43993 | 1.282635 | 114.984 | 120.85 | 1.459 | 998.627 | 2.341 | 41.99 | 0.1034 | 0.0504 | 10.18 | 18.9 | 0.59376 | 1 | 0 | 0 | 4.15 | 95.85 | 2240 | 0 | TMERM 605 | experiment | https://doi.org/10.1016/j.csite.2023.103388 | Experimental study of thermal performance in a rectangular finned-tube latent heat storage device with composite polyethylene wax/expanded graphite
polyethylene wax + 10% expanded graphite | 0.57552 | 0.43085 | 1.335762 | 114.984 | 120.85 | 1.459 | 998.627 | 2.341 | 41.99 | 0.1034 | 0.0504 | 10.18 | 18.9 | 0.59376 | 1 | 0 | 0 | 4.15 | 95.85 | 2240 | 0 | TMERM 605 | experiment | https://doi.org/10.1016/j.csite.2023.103388 | Experimental study of thermal performance in a rectangular finned-tube latent heat storage device with composite polyethylene wax/expanded graphite
polyethylene wax + 10% expanded graphite | 0.58489 | 0.41959 | 1.393949 | 114.984 | 120.85 | 1.459 | 998.627 | 2.341 | 41.99 | 0.1034 | 0.0504 | 10.18 | 18.9 | 0.59376 | 1 | 0 | 0 | 4.15 | 95.85 | 2240 | 0 | TMERM 605 | experiment | https://doi.org/10.1016/j.csite.2023.103388 | Experimental study of thermal performance in a rectangular finned-tube latent heat storage device with composite polyethylene wax/expanded graphite
polyethylene wax + 10% expanded graphite | 0.59426 | 0.40923 | 1.452135 | 114.984 | 120.85 | 1.459 | 998.627 | 2.341 | 41.99 | 0.1034 | 0.0504 | 10.18 | 18.9 | 0.59376 | 1 | 0 | 0 | 4.15 | 95.85 | 2240 | 0 | TMERM 605 | experiment | https://doi.org/10.1016/j.csite.2023.103388 | Experimental study of thermal performance in a rectangular finned-tube latent heat storage device with composite polyethylene wax/expanded graphite
polyethylene wax + 10% expanded graphite | 0.60176 | 0.39977 | 1.505262 | 114.984 | 120.85 | 1.459 | 998.627 | 2.341 | 41.99 | 0.1034 | 0.0504 | 10.18 | 18.9 | 0.59376 | 1 | 0 | 0 | 4.15 | 95.85 | 2240 | 0 | TMERM 605 | experiment | https://doi.org/10.1016/j.csite.2023.103388 | Experimental study of thermal performance in a rectangular finned-tube latent heat storage device with composite polyethylene wax/expanded graphite
polyethylene wax + 10% expanded graphite | 0.61114 | 0.39152 | 1.560919 | 114.984 | 120.85 | 1.459 | 998.627 | 2.341 | 41.99 | 0.1034 | 0.0504 | 10.18 | 18.9 | 0.59376 | 1 | 0 | 0 | 4.15 | 95.85 | 2240 | 0 | TMERM 605 | experiment | https://doi.org/10.1016/j.csite.2023.103388 | Experimental study of thermal performance in a rectangular finned-tube latent heat storage device with composite polyethylene wax/expanded graphite
polyethylene wax + 10% expanded graphite | 0.62051 | 0.38324 | 1.619105 | 114.984 | 120.85 | 1.459 | 998.627 | 2.341 | 41.99 | 0.1034 | 0.0504 | 10.18 | 18.9 | 0.59376 | 1 | 0 | 0 | 4.15 | 95.85 | 2240 | 0 | TMERM 605 | experiment | https://doi.org/10.1016/j.csite.2023.103388 | Experimental study of thermal performance in a rectangular finned-tube latent heat storage device with composite polyethylene wax/expanded graphite
polyethylene wax + 10% expanded graphite | 0.62801 | 0.37555 | 1.672232 | 114.984 | 120.85 | 1.459 | 998.627 | 2.341 | 41.99 | 0.1034 | 0.0504 | 10.18 | 18.9 | 0.59376 | 1 | 0 | 0 | 4.15 | 95.85 | 2240 | 0 | TMERM 605 | experiment | https://doi.org/10.1016/j.csite.2023.103388 | Experimental study of thermal performance in a rectangular finned-tube latent heat storage device with composite polyethylene wax/expanded graphite
polyethylene wax + 10% expanded graphite | 0.63738 | 0.36888 | 1.727889 | 114.984 | 120.85 | 1.459 | 998.627 | 2.341 | 41.99 | 0.1034 | 0.0504 | 10.18 | 18.9 | 0.59376 | 1 | 0 | 0 | 4.15 | 95.85 | 2240 | 0 | TMERM 605 | experiment | https://doi.org/10.1016/j.csite.2023.103388 | Experimental study of thermal performance in a rectangular finned-tube latent heat storage device with composite polyethylene wax/expanded graphite
polyethylene wax + 10% expanded graphite | 0.64488 | 0.36157 | 1.783546 | 114.984 | 120.85 | 1.459 | 998.627 | 2.341 | 41.99 | 0.1034 | 0.0504 | 10.18 | 18.9 | 0.59376 | 1 | 0 | 0 | 4.15 | 95.85 | 2240 | 0 | TMERM 605 | experiment | https://doi.org/10.1016/j.csite.2023.103388 | Experimental study of thermal performance in a rectangular finned-tube latent heat storage device with composite polyethylene wax/expanded graphite
polyethylene wax + 10% expanded graphite | 0.65425 | 0.35573 | 1.839203 | 114.984 | 120.85 | 1.459 | 998.627 | 2.341 | 41.99 | 0.1034 | 0.0504 | 10.18 | 18.9 | 0.59376 | 1 | 0 | 0 | 4.15 | 95.85 | 2240 | 0 | TMERM 605 | experiment | https://doi.org/10.1016/j.csite.2023.103388 | Experimental study of thermal performance in a rectangular finned-tube latent heat storage device with composite polyethylene wax/expanded graphite
polyethylene wax + 10% expanded graphite | 0.65988 | 0.34778 | 1.897389 | 114.984 | 120.85 | 1.459 | 998.627 | 2.341 | 41.99 | 0.1034 | 0.0504 | 10.18 | 18.9 | 0.59376 | 1 | 0 | 0 | 4.15 | 95.85 | 2240 | 0 | TMERM 605 | experiment | https://doi.org/10.1016/j.csite.2023.103388 | Experimental study of thermal performance in a rectangular finned-tube latent heat storage device with composite polyethylene wax/expanded graphite
polyethylene wax + 10% expanded graphite | 0.6655 | 0.34163 | 1.947986 | 114.984 | 120.85 | 1.459 | 998.627 | 2.341 | 41.99 | 0.1034 | 0.0504 | 10.18 | 18.9 | 0.59376 | 1 | 0 | 0 | 4.15 | 95.85 | 2240 | 0 | TMERM 605 | experiment | https://doi.org/10.1016/j.csite.2023.103388 | Experimental study of thermal performance in a rectangular finned-tube latent heat storage device with composite polyethylene wax/expanded graphite
polyethylene wax + 10% expanded graphite | 0.673 | 0.33589 | 2.003643 | 114.984 | 120.85 | 1.459 | 998.627 | 2.341 | 41.99 | 0.1034 | 0.0504 | 10.18 | 18.9 | 0.59376 | 1 | 0 | 0 | 4.15 | 95.85 | 2240 | 0 | TMERM 605 | experiment | https://doi.org/10.1016/j.csite.2023.103388 | Experimental study of thermal performance in a rectangular finned-tube latent heat storage device with composite polyethylene wax/expanded graphite
polyethylene wax + 10% expanded graphite | 0.67862 | 0.32914 | 2.06183 | 114.984 | 120.85 | 1.459 | 998.627 | 2.341 | 41.99 | 0.1034 | 0.0504 | 10.18 | 18.9 | 0.59376 | 1 | 0 | 0 | 4.15 | 95.85 | 2240 | 0 | TMERM 605 | experiment | https://doi.org/10.1016/j.csite.2023.103388 | Experimental study of thermal performance in a rectangular finned-tube latent heat storage device with composite polyethylene wax/expanded graphite
polyethylene wax + 10% expanded graphite | 0.68612 | 0.32441 | 2.114956 | 114.984 | 120.85 | 1.459 | 998.627 | 2.341 | 41.99 | 0.1034 | 0.0504 | 10.18 | 18.9 | 0.59376 | 1 | 0 | 0 | 4.15 | 95.85 | 2240 | 0 | TMERM 605 | experiment | https://doi.org/10.1016/j.csite.2023.103388 | Experimental study of thermal performance in a rectangular finned-tube latent heat storage device with composite polyethylene wax/expanded graphite
polyethylene wax + 10% expanded graphite | 0.69362 | 0.31918 | 2.173143 | 114.984 | 120.85 | 1.459 | 998.627 | 2.341 | 41.99 | 0.1034 | 0.0504 | 10.18 | 18.9 | 0.59376 | 1 | 0 | 0 | 4.15 | 95.85 | 2240 | 0 | TMERM 605 | experiment | https://doi.org/10.1016/j.csite.2023.103388 | Experimental study of thermal performance in a rectangular finned-tube latent heat storage device with composite polyethylene wax/expanded graphite
polyethylene wax + 10% expanded graphite | 0.69924 | 0.31409 | 2.22627 | 114.984 | 120.85 | 1.459 | 998.627 | 2.341 | 41.99 | 0.1034 | 0.0504 | 10.18 | 18.9 | 0.59376 | 1 | 0 | 0 | 4.15 | 95.85 | 2240 | 0 | TMERM 605 | experiment | https://doi.org/10.1016/j.csite.2023.103388 | Experimental study of thermal performance in a rectangular finned-tube latent heat storage device with composite polyethylene wax/expanded graphite
polyethylene wax + 10% expanded graphite | 0.70487 | 0.30855 | 2.284457 | 114.984 | 120.85 | 1.459 | 998.627 | 2.341 | 41.99 | 0.1034 | 0.0504 | 10.18 | 18.9 | 0.59376 | 1 | 0 | 0 | 4.15 | 95.85 | 2240 | 0 | TMERM 605 | experiment | https://doi.org/10.1016/j.csite.2023.103388 | Experimental study of thermal performance in a rectangular finned-tube latent heat storage device with composite polyethylene wax/expanded graphite
polyethylene wax + 10% expanded graphite | 0.71049 | 0.30427 | 2.335054 | 114.984 | 120.85 | 1.459 | 998.627 | 2.341 | 41.99 | 0.1034 | 0.0504 | 10.18 | 18.9 | 0.59376 | 1 | 0 | 0 | 4.15 | 95.85 | 2240 | 0 | TMERM 605 | experiment | https://doi.org/10.1016/j.csite.2023.103388 | Experimental study of thermal performance in a rectangular finned-tube latent heat storage device with composite polyethylene wax/expanded graphite
polyethylene wax + 10% expanded graphite | 0.71612 | 0.29922 | 2.39324 | 114.984 | 120.85 | 1.459 | 998.627 | 2.341 | 41.99 | 0.1034 | 0.0504 | 10.18 | 18.9 | 0.59376 | 1 | 0 | 0 | 4.15 | 95.85 | 2240 | 0 | TMERM 605 | experiment | https://doi.org/10.1016/j.csite.2023.103388 | Experimental study of thermal performance in a rectangular finned-tube latent heat storage device with composite polyethylene wax/expanded graphite
polyethylene wax + 10% expanded graphite | 0.72361 | 0.29518 | 2.451427 | 114.984 | 120.85 | 1.459 | 998.627 | 2.341 | 41.99 | 0.1034 | 0.0504 | 10.18 | 18.9 | 0.59376 | 1 | 0 | 0 | 4.15 | 95.85 | 2240 | 0 | TMERM 605 | experiment | https://doi.org/10.1016/j.csite.2023.103388 | Experimental study of thermal performance in a rectangular finned-tube latent heat storage device with composite polyethylene wax/expanded graphite
polyethylene wax + 10% expanded graphite | 0.72924 | 0.29058 | 2.509613 | 114.984 | 120.85 | 1.459 | 998.627 | 2.341 | 41.99 | 0.1034 | 0.0504 | 10.18 | 18.9 | 0.59376 | 1 | 0 | 0 | 4.15 | 95.85 | 2240 | 0 | TMERM 605 | experiment | https://doi.org/10.1016/j.csite.2023.103388 | Experimental study of thermal performance in a rectangular finned-tube latent heat storage device with composite polyethylene wax/expanded graphite
polyethylene wax + 10% expanded graphite | 0.73486 | 0.28647 | 2.56527 | 114.984 | 120.85 | 1.459 | 998.627 | 2.341 | 41.99 | 0.1034 | 0.0504 | 10.18 | 18.9 | 0.59376 | 1 | 0 | 0 | 4.15 | 95.85 | 2240 | 0 | TMERM 605 | experiment | https://doi.org/10.1016/j.csite.2023.103388 | Experimental study of thermal performance in a rectangular finned-tube latent heat storage device with composite polyethylene wax/expanded graphite
polyethylene wax + 10% expanded graphite | 0.74049 | 0.28226 | 2.623457 | 114.984 | 120.85 | 1.459 | 998.627 | 2.341 | 41.99 | 0.1034 | 0.0504 | 10.18 | 18.9 | 0.59376 | 1 | 0 | 0 | 4.15 | 95.85 | 2240 | 0 | TMERM 605 | experiment | https://doi.org/10.1016/j.csite.2023.103388 | Experimental study of thermal performance in a rectangular finned-tube latent heat storage device with composite polyethylene wax/expanded graphite
polyethylene wax + 10% expanded graphite | 0.74798 | 0.27919 | 2.679114 | 114.984 | 120.85 | 1.459 | 998.627 | 2.341 | 41.99 | 0.1034 | 0.0504 | 10.18 | 18.9 | 0.59376 | 1 | 0 | 0 | 4.15 | 95.85 | 2240 | 0 | TMERM 605 | experiment | https://doi.org/10.1016/j.csite.2023.103388 | Experimental study of thermal performance in a rectangular finned-tube latent heat storage device with composite polyethylene wax/expanded graphite
polyethylene wax + 10% expanded graphite | 0.75361 | 0.27685 | 2.722121 | 114.984 | 120.85 | 1.459 | 998.627 | 2.341 | 41.99 | 0.1034 | 0.0504 | 10.18 | 18.9 | 0.59376 | 1 | 0 | 0 | 4.15 | 95.85 | 2240 | 0 | TMERM 605 | experiment | https://doi.org/10.1016/j.csite.2023.103388 | Experimental study of thermal performance in a rectangular finned-tube latent heat storage device with composite polyethylene wax/expanded graphite
polyethylene wax + 10% expanded graphite | 0.75736 | 0.2729 | 2.775248 | 114.984 | 120.85 | 1.459 | 998.627 | 2.341 | 41.99 | 0.1034 | 0.0504 | 10.18 | 18.9 | 0.59376 | 1 | 0 | 0 | 4.15 | 95.85 | 2240 | 0 | TMERM 605 | experiment | https://doi.org/10.1016/j.csite.2023.103388 | Experimental study of thermal performance in a rectangular finned-tube latent heat storage device with composite polyethylene wax/expanded graphite
polyethylene wax + 10% expanded graphite | 1.35315 | 0.07874 | 0.058187 | 114.984 | 120.85 | 1.459 | 998.627 | 2.341 | 41.99 | 0.1034 | 0.0504 | 10.18 | 18.9 | 0.59376 | 1 | 0 | 0 | 9.15 | 95.85 | 2240 | 0 | TMERM 605 | experiment | https://doi.org/10.1016/j.csite.2023.103388 | Experimental study of thermal performance in a rectangular finned-tube latent heat storage device with composite polyethylene wax/expanded graphite
polyethylene wax + 10% expanded graphite | 1.31265 | 0.11623 | 0.088545 | 114.984 | 120.85 | 1.459 | 998.627 | 2.341 | 41.99 | 0.1034 | 0.0504 | 10.18 | 18.9 | 0.59376 | 1 | 0 | 0 | 9.15 | 95.85 | 2240 | 0 | TMERM 605 | experiment | https://doi.org/10.1016/j.csite.2023.103388 | Experimental study of thermal performance in a rectangular finned-tube latent heat storage device with composite polyethylene wax/expanded graphite
polyethylene wax + 10% expanded graphite | 1.28442 | 0.14622 | 0.113843 | 114.984 | 120.85 | 1.459 | 998.627 | 2.341 | 41.99 | 0.1034 | 0.0504 | 10.18 | 18.9 | 0.59376 | 1 | 0 | 0 | 9.15 | 95.85 | 2240 | 0 | TMERM 605 | experiment | https://doi.org/10.1016/j.csite.2023.103388 | Experimental study of thermal performance in a rectangular finned-tube latent heat storage device with composite polyethylene wax/expanded graphite
polyethylene wax + 10% expanded graphite | 1.1754 | 0.17247 | 0.146731 | 114.984 | 120.85 | 1.459 | 998.627 | 2.341 | 41.99 | 0.1034 | 0.0504 | 10.18 | 18.9 | 0.59376 | 1 | 0 | 0 | 9.15 | 95.85 | 2240 | 0 | TMERM 605 | experiment | https://doi.org/10.1016/j.csite.2023.103388 | Experimental study of thermal performance in a rectangular finned-tube latent heat storage device with composite polyethylene wax/expanded graphite
polyethylene wax + 10% expanded graphite | 1.09745 | 0.21933 | 0.199858 | 114.984 | 120.85 | 1.459 | 998.627 | 2.341 | 41.99 | 0.1034 | 0.0504 | 10.18 | 18.9 | 0.59376 | 1 | 0 | 0 | 9.15 | 95.85 | 2240 | 0 | TMERM 605 | experiment | https://doi.org/10.1016/j.csite.2023.103388 | Experimental study of thermal performance in a rectangular finned-tube latent heat storage device with composite polyethylene wax/expanded graphite
polyethylene wax + 10% expanded graphite | 1.03448 | 0.26433 | 0.255515 | 114.984 | 120.85 | 1.459 | 998.627 | 2.341 | 41.99 | 0.1034 | 0.0504 | 10.18 | 18.9 | 0.59376 | 1 | 0 | 0 | 9.15 | 95.85 | 2240 | 0 | TMERM 605 | experiment | https://doi.org/10.1016/j.csite.2023.103388 | Experimental study of thermal performance in a rectangular finned-tube latent heat storage device with composite polyethylene wax/expanded graphite
polyethylene wax + 10% expanded graphite | 0.98199 | 0.30557 | 0.311172 | 114.984 | 120.85 | 1.459 | 998.627 | 2.341 | 41.99 | 0.1034 | 0.0504 | 10.18 | 18.9 | 0.59376 | 1 | 0 | 0 | 9.15 | 95.85 | 2240 | 0 | TMERM 605 | experiment | https://doi.org/10.1016/j.csite.2023.103388 | Experimental study of thermal performance in a rectangular finned-tube latent heat storage device with composite polyethylene wax/expanded graphite
polyethylene wax + 10% expanded graphite | 0.9301 | 0.34119 | 0.366829 | 114.984 | 120.85 | 1.459 | 998.627 | 2.341 | 41.99 | 0.1034 | 0.0504 | 10.18 | 18.9 | 0.59376 | 1 | 0 | 0 | 9.15 | 95.85 | 2240 | 0 | TMERM 605 | experiment | https://doi.org/10.1016/j.csite.2023.103388 | Experimental study of thermal performance in a rectangular finned-tube latent heat storage device with composite polyethylene wax/expanded graphite
polyethylene wax + 10% expanded graphite | 0.88744 | 0.37493 | 0.422485 | 114.984 | 120.85 | 1.459 | 998.627 | 2.341 | 41.99 | 0.1034 | 0.0504 | 10.18 | 18.9 | 0.59376 | 1 | 0 | 0 | 9.15 | 95.85 | 2240 | 0 | TMERM 605 | experiment | https://doi.org/10.1016/j.csite.2023.103388 | Experimental study of thermal performance in a rectangular finned-tube latent heat storage device with composite polyethylene wax/expanded graphite
polyethylene wax + 10% expanded graphite | 0.85926 | 0.40867 | 0.475612 | 114.984 | 120.85 | 1.459 | 998.627 | 2.341 | 41.99 | 0.1034 | 0.0504 | 10.18 | 18.9 | 0.59376 | 1 | 0 | 0 | 9.15 | 95.85 | 2240 | 0 | TMERM 605 | experiment | https://doi.org/10.1016/j.csite.2023.103388 | Experimental study of thermal performance in a rectangular finned-tube latent heat storage device with composite polyethylene wax/expanded graphite
polyethylene wax + 10% expanded graphite | 0.81864 | 0.43492 | 0.531269 | 114.984 | 120.85 | 1.459 | 998.627 | 2.341 | 41.99 | 0.1034 | 0.0504 | 10.18 | 18.9 | 0.59376 | 1 | 0 | 0 | 9.15 | 95.85 | 2240 | 0 | TMERM 605 | experiment | https://doi.org/10.1016/j.csite.2023.103388 | Experimental study of thermal performance in a rectangular finned-tube latent heat storage device with composite polyethylene wax/expanded graphite
polyethylene wax + 10% expanded graphite | 0.78573 | 0.46116 | 0.586926 | 114.984 | 120.85 | 1.459 | 998.627 | 2.341 | 41.99 | 0.1034 | 0.0504 | 10.18 | 18.9 | 0.59376 | 1 | 0 | 0 | 9.15 | 95.85 | 2240 | 0 | TMERM 605 | experiment | https://doi.org/10.1016/j.csite.2023.103388 | Experimental study of thermal performance in a rectangular finned-tube latent heat storage device with composite polyethylene wax/expanded graphite
polyethylene wax + 10% expanded graphite | 0.74976 | 0.48178 | 0.642582 | 114.984 | 120.85 | 1.459 | 998.627 | 2.341 | 41.99 | 0.1034 | 0.0504 | 10.18 | 18.9 | 0.59376 | 1 | 0 | 0 | 9.15 | 95.85 | 2240 | 0 | TMERM 605 | experiment | https://doi.org/10.1016/j.csite.2023.103388 | Experimental study of thermal performance in a rectangular finned-tube latent heat storage device with composite polyethylene wax/expanded graphite
polyethylene wax + 10% expanded graphite | 0.71953 | 0.50241 | 0.698239 | 114.984 | 120.85 | 1.459 | 998.627 | 2.341 | 41.99 | 0.1034 | 0.0504 | 10.18 | 18.9 | 0.59376 | 1 | 0 | 0 | 9.15 | 95.85 | 2240 | 0 | TMERM 605 | experiment | https://doi.org/10.1016/j.csite.2023.103388 | Experimental study of thermal performance in a rectangular finned-tube latent heat storage device with composite polyethylene wax/expanded graphite
polyethylene wax + 10% expanded graphite | 0.69128 | 0.52115 | 0.753896 | 114.984 | 120.85 | 1.459 | 998.627 | 2.341 | 41.99 | 0.1034 | 0.0504 | 10.18 | 18.9 | 0.59376 | 1 | 0 | 0 | 9.15 | 95.85 | 2240 | 0 | TMERM 605 | experiment | https://doi.org/10.1016/j.csite.2023.103388 | Experimental study of thermal performance in a rectangular finned-tube latent heat storage device with composite polyethylene wax/expanded graphite
polyethylene wax + 10% expanded graphite | 0.669 | 0.5399 | 0.807023 | 114.984 | 120.85 | 1.459 | 998.627 | 2.341 | 41.99 | 0.1034 | 0.0504 | 10.18 | 18.9 | 0.59376 | 1 | 0 | 0 | 9.15 | 95.85 | 2240 | 0 | TMERM 605 | experiment | https://doi.org/10.1016/j.csite.2023.103388 | Experimental study of thermal performance in a rectangular finned-tube latent heat storage device with composite polyethylene wax/expanded graphite
polyethylene wax + 10% expanded graphite | 0.64105 | 0.55302 | 0.86268 | 114.984 | 120.85 | 1.459 | 998.627 | 2.341 | 41.99 | 0.1034 | 0.0504 | 10.18 | 18.9 | 0.59376 | 1 | 0 | 0 | 9.15 | 95.85 | 2240 | 0 | TMERM 605 | experiment | https://doi.org/10.1016/j.csite.2023.103388 | Experimental study of thermal performance in a rectangular finned-tube latent heat storage device with composite polyethylene wax/expanded graphite
polyethylene wax + 10% expanded graphite | 0.61853 | 0.56802 | 0.918336 | 114.984 | 120.85 | 1.459 | 998.627 | 2.341 | 41.99 | 0.1034 | 0.0504 | 10.18 | 18.9 | 0.59376 | 1 | 0 | 0 | 9.15 | 95.85 | 2240 | 0 | TMERM 605 | experiment | https://doi.org/10.1016/j.csite.2023.103388 | Experimental study of thermal performance in a rectangular finned-tube latent heat storage device with composite polyethylene wax/expanded graphite
polyethylene wax + 10% expanded graphite | 0.59895 | 0.58489 | 0.976523 | 114.984 | 120.85 | 1.459 | 998.627 | 2.341 | 41.99 | 0.1034 | 0.0504 | 10.18 | 18.9 | 0.59376 | 1 | 0 | 0 | 9.15 | 95.85 | 2240 | 0 | TMERM 605 | experiment | https://doi.org/10.1016/j.csite.2023.103388 | Experimental study of thermal performance in a rectangular finned-tube latent heat storage device with composite polyethylene wax/expanded graphite
polyethylene wax + 10% expanded graphite | 0.58118 | 0.59989 | 1.03218 | 114.984 | 120.85 | 1.459 | 998.627 | 2.341 | 41.99 | 0.1034 | 0.0504 | 10.18 | 18.9 | 0.59376 | 1 | 0 | 0 | 9.15 | 95.85 | 2240 | 0 | TMERM 605 | experiment | https://doi.org/10.1016/j.csite.2023.103388 | Experimental study of thermal performance in a rectangular finned-tube latent heat storage device with composite polyethylene wax/expanded graphite
polyethylene wax + 10% expanded graphite | 0.5631 | 0.61114 | 1.085307 | 114.984 | 120.85 | 1.459 | 998.627 | 2.341 | 41.99 | 0.1034 | 0.0504 | 10.18 | 18.9 | 0.59376 | 1 | 0 | 0 | 9.15 | 95.85 | 2240 | 0 | TMERM 605 | experiment | https://doi.org/10.1016/j.csite.2023.103388 | Experimental study of thermal performance in a rectangular finned-tube latent heat storage device with composite polyethylene wax/expanded graphite
polyethylene wax + 10% expanded graphite | 0.55042 | 0.62801 | 1.140963 | 114.984 | 120.85 | 1.459 | 998.627 | 2.341 | 41.99 | 0.1034 | 0.0504 | 10.18 | 18.9 | 0.59376 | 1 | 0 | 0 | 9.15 | 95.85 | 2240 | 0 | TMERM 605 | experiment | https://doi.org/10.1016/j.csite.2023.103388 | Experimental study of thermal performance in a rectangular finned-tube latent heat storage device with composite polyethylene wax/expanded graphite
polyethylene wax + 10% expanded graphite | 0.53422 | 0.63925 | 1.19662 | 114.984 | 120.85 | 1.459 | 998.627 | 2.341 | 41.99 | 0.1034 | 0.0504 | 10.18 | 18.9 | 0.59376 | 1 | 0 | 0 | 9.15 | 95.85 | 2240 | 0 | TMERM 605 | experiment | https://doi.org/10.1016/j.csite.2023.103388 | Experimental study of thermal performance in a rectangular finned-tube latent heat storage device with composite polyethylene wax/expanded graphite
polyethylene wax + 10% expanded graphite | 0.52051 | 0.6505 | 1.249747 | 114.984 | 120.85 | 1.459 | 998.627 | 2.341 | 41.99 | 0.1034 | 0.0504 | 10.18 | 18.9 | 0.59376 | 1 | 0 | 0 | 9.15 | 95.85 | 2240 | 0 | TMERM 605 | experiment | https://doi.org/10.1016/j.csite.2023.103388 | Experimental study of thermal performance in a rectangular finned-tube latent heat storage device with composite polyethylene wax/expanded graphite
polyethylene wax + 10% expanded graphite | 0.50595 | 0.66175 | 1.307934 | 114.984 | 120.85 | 1.459 | 998.627 | 2.341 | 41.99 | 0.1034 | 0.0504 | 10.18 | 18.9 | 0.59376 | 1 | 0 | 0 | 9.15 | 95.85 | 2240 | 0 | TMERM 605 | experiment | https://doi.org/10.1016/j.csite.2023.103388 | Experimental study of thermal performance in a rectangular finned-tube latent heat storage device with composite polyethylene wax/expanded graphite
polyethylene wax + 10% expanded graphite | 0.49172 | 0.673 | 1.36865 | 114.984 | 120.85 | 1.459 | 998.627 | 2.341 | 41.99 | 0.1034 | 0.0504 | 10.18 | 18.9 | 0.59376 | 1 | 0 | 0 | 9.15 | 95.85 | 2240 | 0 | TMERM 605 | experiment | https://doi.org/10.1016/j.csite.2023.103388 | Experimental study of thermal performance in a rectangular finned-tube latent heat storage device with composite polyethylene wax/expanded graphite
polyethylene wax + 10% expanded graphite | 0.47909 | 0.68237 | 1.424307 | 114.984 | 120.85 | 1.459 | 998.627 | 2.341 | 41.99 | 0.1034 | 0.0504 | 10.18 | 18.9 | 0.59376 | 1 | 0 | 0 | 9.15 | 95.85 | 2240 | 0 | TMERM 605 | experiment | https://doi.org/10.1016/j.csite.2023.103388 | Experimental study of thermal performance in a rectangular finned-tube latent heat storage device with composite polyethylene wax/expanded graphite
polyethylene wax + 10% expanded graphite | 0.46821 | 0.69174 | 1.477434 | 114.984 | 120.85 | 1.459 | 998.627 | 2.341 | 41.99 | 0.1034 | 0.0504 | 10.18 | 18.9 | 0.59376 | 1 | 0 | 0 | 9.15 | 95.85 | 2240 | 0 | TMERM 605 | experiment | https://doi.org/10.1016/j.csite.2023.103388 | Experimental study of thermal performance in a rectangular finned-tube latent heat storage device with composite polyethylene wax/expanded graphite
polyethylene wax + 10% expanded graphite | 0.45732 | 0.70112 | 1.53309 | 114.984 | 120.85 | 1.459 | 998.627 | 2.341 | 41.99 | 0.1034 | 0.0504 | 10.18 | 18.9 | 0.59376 | 1 | 0 | 0 | 9.15 | 95.85 | 2240 | 0 | TMERM 605 | experiment | https://doi.org/10.1016/j.csite.2023.103388 | Experimental study of thermal performance in a rectangular finned-tube latent heat storage device with composite polyethylene wax/expanded graphite
polyethylene wax + 10% expanded graphite | 0.44625 | 0.71237 | 1.596337 | 114.984 | 120.85 | 1.459 | 998.627 | 2.341 | 41.99 | 0.1034 | 0.0504 | 10.18 | 18.9 | 0.59376 | 1 | 0 | 0 | 9.15 | 95.85 | 2240 | 0 | TMERM 605 | experiment | https://doi.org/10.1016/j.csite.2023.103388 | Experimental study of thermal performance in a rectangular finned-tube latent heat storage device with composite polyethylene wax/expanded graphite
polyethylene wax + 10% expanded graphite | 0.43823 | 0.72174 | 1.646934 | 114.984 | 120.85 | 1.459 | 998.627 | 2.341 | 41.99 | 0.1034 | 0.0504 | 10.18 | 18.9 | 0.59376 | 1 | 0 | 0 | 9.15 | 95.85 | 2240 | 0 | TMERM 605 | experiment | https://doi.org/10.1016/j.csite.2023.103388 | Experimental study of thermal performance in a rectangular finned-tube latent heat storage device with composite polyethylene wax/expanded graphite
polyethylene wax + 10% expanded graphite | 0.42768 | 0.72924 | 1.70512 | 114.984 | 120.85 | 1.459 | 998.627 | 2.341 | 41.99 | 0.1034 | 0.0504 | 10.18 | 18.9 | 0.59376 | 1 | 0 | 0 | 9.15 | 95.85 | 2240 | 0 | TMERM 605 | experiment | https://doi.org/10.1016/j.csite.2023.103388 | Experimental study of thermal performance in a rectangular finned-tube latent heat storage device with composite polyethylene wax/expanded graphite
polyethylene wax + 10% expanded graphite | 0.41902 | 0.73674 | 1.758247 | 114.984 | 120.85 | 1.459 | 998.627 | 2.341 | 41.99 | 0.1034 | 0.0504 | 10.18 | 18.9 | 0.59376 | 1 | 0 | 0 | 9.15 | 95.85 | 2240 | 0 | TMERM 605 | experiment | https://doi.org/10.1016/j.csite.2023.103388 | Experimental study of thermal performance in a rectangular finned-tube latent heat storage device with composite polyethylene wax/expanded graphite
polyethylene wax + 10% expanded graphite | 0.41029 | 0.74424 | 1.813904 | 114.984 | 120.85 | 1.459 | 998.627 | 2.341 | 41.99 | 0.1034 | 0.0504 | 10.18 | 18.9 | 0.59376 | 1 | 0 | 0 | 9.15 | 95.85 | 2240 | 0 | TMERM 605 | experiment | https://doi.org/10.1016/j.csite.2023.103388 | Experimental study of thermal performance in a rectangular finned-tube latent heat storage device with composite polyethylene wax/expanded graphite
polyethylene wax + 10% expanded graphite | 0.39893 | 0.74986 | 1.87968 | 114.984 | 120.85 | 1.459 | 998.627 | 2.341 | 41.99 | 0.1034 | 0.0504 | 10.18 | 18.9 | 0.59376 | 1 | 0 | 0 | 9.15 | 95.85 | 2240 | 0 | TMERM 605 | experiment | https://doi.org/10.1016/j.csite.2023.103388 | Experimental study of thermal performance in a rectangular finned-tube latent heat storage device with composite polyethylene wax/expanded graphite
polyethylene wax + 10% expanded graphite | 0.39077 | 0.75923 | 1.942927 | 114.984 | 120.85 | 1.459 | 998.627 | 2.341 | 41.99 | 0.1034 | 0.0504 | 10.18 | 18.9 | 0.59376 | 1 | 0 | 0 | 9.15 | 95.85 | 2240 | 0 | TMERM 605 | experiment | https://doi.org/10.1016/j.csite.2023.103388 | Experimental study of thermal performance in a rectangular finned-tube latent heat storage device with composite polyethylene wax/expanded graphite
polyethylene wax + 10% expanded graphite | 0.38318 | 0.76486 | 1.996053 | 114.984 | 120.85 | 1.459 | 998.627 | 2.341 | 41.99 | 0.1034 | 0.0504 | 10.18 | 18.9 | 0.59376 | 1 | 0 | 0 | 9.15 | 95.85 | 2240 | 0 | TMERM 605 | experiment | https://doi.org/10.1016/j.csite.2023.103388 | Experimental study of thermal performance in a rectangular finned-tube latent heat storage device with composite polyethylene wax/expanded graphite
polyethylene wax + 10% expanded graphite | 0.37324 | 0.76861 | 2.0593 | 114.984 | 120.85 | 1.459 | 998.627 | 2.341 | 41.99 | 0.1034 | 0.0504 | 10.18 | 18.9 | 0.59376 | 1 | 0 | 0 | 9.15 | 95.85 | 2240 | 0 | TMERM 605 | experiment | https://doi.org/10.1016/j.csite.2023.103388 | Experimental study of thermal performance in a rectangular finned-tube latent heat storage device with composite polyethylene wax/expanded graphite
polyethylene wax + 10% expanded graphite | 0.36652 | 0.7761 | 2.117486 | 114.984 | 120.85 | 1.459 | 998.627 | 2.341 | 41.99 | 0.1034 | 0.0504 | 10.18 | 18.9 | 0.59376 | 1 | 0 | 0 | 9.15 | 95.85 | 2240 | 0 | TMERM 605 | experiment | https://doi.org/10.1016/j.csite.2023.103388 | Experimental study of thermal performance in a rectangular finned-tube latent heat storage device with composite polyethylene wax/expanded graphite
polyethylene wax + 10% expanded graphite | 0.35972 | 0.78173 | 2.173143 | 114.984 | 120.85 | 1.459 | 998.627 | 2.341 | 41.99 | 0.1034 | 0.0504 | 10.18 | 18.9 | 0.59376 | 1 | 0 | 0 | 9.15 | 95.85 | 2240 | 0 | TMERM 605 | experiment | https://doi.org/10.1016/j.csite.2023.103388 | Experimental study of thermal performance in a rectangular finned-tube latent heat storage device with composite polyethylene wax/expanded graphite
polyethylene wax + 10% expanded graphite | 0.35242 | 0.78548 | 2.2288 | 114.984 | 120.85 | 1.459 | 998.627 | 2.341 | 41.99 | 0.1034 | 0.0504 | 10.18 | 18.9 | 0.59376 | 1 | 0 | 0 | 9.15 | 95.85 | 2240 | 0 | TMERM 605 | experiment | https://doi.org/10.1016/j.csite.2023.103388 | Experimental study of thermal performance in a rectangular finned-tube latent heat storage device with composite polyethylene wax/expanded graphite
polyethylene wax + 10% expanded graphite | 0.3475 | 0.79298 | 2.281927 | 114.984 | 120.85 | 1.459 | 998.627 | 2.341 | 41.99 | 0.1034 | 0.0504 | 10.18 | 18.9 | 0.59376 | 1 | 0 | 0 | 9.15 | 95.85 | 2240 | 0 | TMERM 605 | experiment | https://doi.org/10.1016/j.csite.2023.103388 | Experimental study of thermal performance in a rectangular finned-tube latent heat storage device with composite polyethylene wax/expanded graphite
polyethylene wax + 10% expanded graphite | 0.3393 | 0.79485 | 2.342643 | 114.984 | 120.85 | 1.459 | 998.627 | 2.341 | 41.99 | 0.1034 | 0.0504 | 10.18 | 18.9 | 0.59376 | 1 | 0 | 0 | 9.15 | 95.85 | 2240 | 0 | TMERM 605 | experiment | https://doi.org/10.1016/j.csite.2023.103388 | Experimental study of thermal performance in a rectangular finned-tube latent heat storage device with composite polyethylene wax/expanded graphite
polyethylene wax + 10% expanded graphite | 0.33342 | 0.80047 | 2.40083 | 114.984 | 120.85 | 1.459 | 998.627 | 2.341 | 41.99 | 0.1034 | 0.0504 | 10.18 | 18.9 | 0.59376 | 1 | 0 | 0 | 9.15 | 95.85 | 2240 | 0 | TMERM 605 | experiment | https://doi.org/10.1016/j.csite.2023.103388 | Experimental study of thermal performance in a rectangular finned-tube latent heat storage device with composite polyethylene wax/expanded graphite
polyethylene wax + 10% expanded graphite | 0.32858 | 0.80797 | 2.459016 | 114.984 | 120.85 | 1.459 | 998.627 | 2.341 | 41.99 | 0.1034 | 0.0504 | 10.18 | 18.9 | 0.59376 | 1 | 0 | 0 | 9.15 | 95.85 | 2240 | 0 | TMERM 605 | experiment | https://doi.org/10.1016/j.csite.2023.103388 | Experimental study of thermal performance in a rectangular finned-tube latent heat storage device with composite polyethylene wax/expanded graphite
polyethylene wax + 10% expanded graphite | 0.32279 | 0.81172 | 2.514673 | 114.984 | 120.85 | 1.459 | 998.627 | 2.341 | 41.99 | 0.1034 | 0.0504 | 10.18 | 18.9 | 0.59376 | 1 | 0 | 0 | 9.15 | 95.85 | 2240 | 0 | TMERM 605 | experiment | https://doi.org/10.1016/j.csite.2023.103388 | Experimental study of thermal performance in a rectangular finned-tube latent heat storage device with composite polyethylene wax/expanded graphite
polyethylene wax + 10% expanded graphite | 0.31654 | 0.81922 | 2.588039 | 114.984 | 120.85 | 1.459 | 998.627 | 2.341 | 41.99 | 0.1034 | 0.0504 | 10.18 | 18.9 | 0.59376 | 1 | 0 | 0 | 9.15 | 95.85 | 2240 | 0 | TMERM 605 | experiment | https://doi.org/10.1016/j.csite.2023.103388 | Experimental study of thermal performance in a rectangular finned-tube latent heat storage device with composite polyethylene wax/expanded graphite
polyethylene wax + 10% expanded graphite | 0.3107 | 0.82297 | 2.648755 | 114.984 | 120.85 | 1.459 | 998.627 | 2.341 | 41.99 | 0.1034 | 0.0504 | 10.18 | 18.9 | 0.59376 | 1 | 0 | 0 | 9.15 | 95.85 | 2240 | 0 | TMERM 605 | experiment | https://doi.org/10.1016/j.csite.2023.103388 | Experimental study of thermal performance in a rectangular finned-tube latent heat storage device with composite polyethylene wax/expanded graphite
polyethylene wax + 10% expanded graphite | 0.30679 | 0.83047 | 2.706942 | 114.984 | 120.85 | 1.459 | 998.627 | 2.341 | 41.99 | 0.1034 | 0.0504 | 10.18 | 18.9 | 0.59376 | 1 | 0 | 0 | 9.15 | 95.85 | 2240 | 0 | TMERM 605 | experiment | https://doi.org/10.1016/j.csite.2023.103388 | Experimental study of thermal performance in a rectangular finned-tube latent heat storage device with composite polyethylene wax/expanded graphite
polyethylene wax + 10% expanded graphite | 0.30209 | 0.83609 | 2.767658 | 114.984 | 120.85 | 1.459 | 998.627 | 2.341 | 41.99 | 0.1034 | 0.0504 | 10.18 | 18.9 | 0.59376 | 1 | 0 | 0 | 9.15 | 95.85 | 2240 | 0 | TMERM 605 | experiment | https://doi.org/10.1016/j.csite.2023.103388 | Experimental study of thermal performance in a rectangular finned-tube latent heat storage device with composite polyethylene wax/expanded graphite
polyethylene wax + 10% expanded graphite | 1.85253 | 0.04687 | 0.025299 | 114.984 | 120.85 | 1.459 | 998.627 | 2.341 | 41.99 | 0.1034 | 0.0504 | 10.18 | 18.9 | 0.59376 | 1 | 0 | 0 | 14.15 | 95.85 | 2240 | 0 | TMERM 605 | experiment | https://doi.org/10.1016/j.csite.2023.103388 | Experimental study of thermal performance in a rectangular finned-tube latent heat storage device with composite polyethylene wax/expanded graphite
polyethylene wax + 10% expanded graphite | 1.70755 | 0.09936 | 0.058187 | 114.984 | 120.85 | 1.459 | 998.627 | 2.341 | 41.99 | 0.1034 | 0.0504 | 10.18 | 18.9 | 0.59376 | 1 | 0 | 0 | 14.15 | 95.85 | 2240 | 0 | TMERM 605 | experiment | https://doi.org/10.1016/j.csite.2023.103388 | Experimental study of thermal performance in a rectangular finned-tube latent heat storage device with composite polyethylene wax/expanded graphite
polyethylene wax + 10% expanded graphite | 1.58788 | 0.1406 | 0.088545 | 114.984 | 120.85 | 1.459 | 998.627 | 2.341 | 41.99 | 0.1034 | 0.0504 | 10.18 | 18.9 | 0.59376 | 1 | 0 | 0 | 14.15 | 95.85 | 2240 | 0 | TMERM 605 | experiment | https://doi.org/10.1016/j.csite.2023.103388 | Experimental study of thermal performance in a rectangular finned-tube latent heat storage device with composite polyethylene wax/expanded graphite
polyethylene wax + 10% expanded graphite | 1.56436 | 0.17809 | 0.113843 | 114.984 | 120.85 | 1.459 | 998.627 | 2.341 | 41.99 | 0.1034 | 0.0504 | 10.18 | 18.9 | 0.59376 | 1 | 0 | 0 | 14.15 | 95.85 | 2240 | 0 | TMERM 605 | experiment | https://doi.org/10.1016/j.csite.2023.103388 | Experimental study of thermal performance in a rectangular finned-tube latent heat storage device with composite polyethylene wax/expanded graphite
polyethylene wax + 10% expanded graphite | 1.53591 | 0.21371 | 0.139142 | 114.984 | 120.85 | 1.459 | 998.627 | 2.341 | 41.99 | 0.1034 | 0.0504 | 10.18 | 18.9 | 0.59376 | 1 | 0 | 0 | 14.15 | 95.85 | 2240 | 0 | TMERM 605 | experiment | https://doi.org/10.1016/j.csite.2023.103388 | Experimental study of thermal performance in a rectangular finned-tube latent heat storage device with composite polyethylene wax/expanded graphite
polyethylene wax + 10% expanded graphite | 1.39541 | 0.27182 | 0.194799 | 114.984 | 120.85 | 1.459 | 998.627 | 2.341 | 41.99 | 0.1034 | 0.0504 | 10.18 | 18.9 | 0.59376 | 1 | 0 | 0 | 14.15 | 95.85 | 2240 | 0 | TMERM 605 | experiment | https://doi.org/10.1016/j.csite.2023.103388 | Experimental study of thermal performance in a rectangular finned-tube latent heat storage device with composite polyethylene wax/expanded graphite
polyethylene wax + 10% expanded graphite | 1.31159 | 0.33181 | 0.252985 | 114.984 | 120.85 | 1.459 | 998.627 | 2.341 | 41.99 | 0.1034 | 0.0504 | 10.18 | 18.9 | 0.59376 | 1 | 0 | 0 | 14.15 | 95.85 | 2240 | 0 | TMERM 605 | experiment | https://doi.org/10.1016/j.csite.2023.103388 | Experimental study of thermal performance in a rectangular finned-tube latent heat storage device with composite polyethylene wax/expanded graphite
polyethylene wax + 10% expanded graphite | 1.22297 | 0.38055 | 0.311172 | 114.984 | 120.85 | 1.459 | 998.627 | 2.341 | 41.99 | 0.1034 | 0.0504 | 10.18 | 18.9 | 0.59376 | 1 | 0 | 0 | 14.15 | 95.85 | 2240 | 0 | TMERM 605 | experiment | https://doi.org/10.1016/j.csite.2023.103388 | Experimental study of thermal performance in a rectangular finned-tube latent heat storage device with composite polyethylene wax/expanded graphite
polyethylene wax + 10% expanded graphite | 1.16298 | 0.42367 | 0.364299 | 114.984 | 120.85 | 1.459 | 998.627 | 2.341 | 41.99 | 0.1034 | 0.0504 | 10.18 | 18.9 | 0.59376 | 1 | 0 | 0 | 14.15 | 95.85 | 2240 | 0 | TMERM 605 | experiment | https://doi.org/10.1016/j.csite.2023.103388 | Experimental study of thermal performance in a rectangular finned-tube latent heat storage device with composite polyethylene wax/expanded graphite
polyethylene wax + 10% expanded graphite | 1.10042 | 0.46491 | 0.422485 | 114.984 | 120.85 | 1.459 | 998.627 | 2.341 | 41.99 | 0.1034 | 0.0504 | 10.18 | 18.9 | 0.59376 | 1 | 0 | 0 | 14.15 | 95.85 | 2240 | 0 | TMERM 605 | experiment | https://doi.org/10.1016/j.csite.2023.103388 | Experimental study of thermal performance in a rectangular finned-tube latent heat storage device with composite polyethylene wax/expanded graphite
polyethylene wax + 10% expanded graphite | 1.04845 | 0.49866 | 0.475612 | 114.984 | 120.85 | 1.459 | 998.627 | 2.341 | 41.99 | 0.1034 | 0.0504 | 10.18 | 18.9 | 0.59376 | 1 | 0 | 0 | 14.15 | 95.85 | 2240 | 0 | TMERM 605 | experiment | https://doi.org/10.1016/j.csite.2023.103388 | Experimental study of thermal performance in a rectangular finned-tube latent heat storage device with composite polyethylene wax/expanded graphite
polyethylene wax + 10% expanded graphite | 0.99507 | 0.52865 | 0.531269 | 114.984 | 120.85 | 1.459 | 998.627 | 2.341 | 41.99 | 0.1034 | 0.0504 | 10.18 | 18.9 | 0.59376 | 1 | 0 | 0 | 14.15 | 95.85 | 2240 | 0 | TMERM 605 | experiment | https://doi.org/10.1016/j.csite.2023.103388 | Experimental study of thermal performance in a rectangular finned-tube latent heat storage device with composite polyethylene wax/expanded graphite
polyethylene wax + 10% expanded graphite | 0.94773 | 0.55864 | 0.589456 | 114.984 | 120.85 | 1.459 | 998.627 | 2.341 | 41.99 | 0.1034 | 0.0504 | 10.18 | 18.9 | 0.59376 | 1 | 0 | 0 | 14.15 | 95.85 | 2240 | 0 | TMERM 605 | experiment | https://doi.org/10.1016/j.csite.2023.103388 | Experimental study of thermal performance in a rectangular finned-tube latent heat storage device with composite polyethylene wax/expanded graphite
polyethylene wax + 10% expanded graphite | 0.91314 | 0.58676 | 0.642582 | 114.984 | 120.85 | 1.459 | 998.627 | 2.341 | 41.99 | 0.1034 | 0.0504 | 10.18 | 18.9 | 0.59376 | 1 | 0 | 0 | 14.15 | 95.85 | 2240 | 0 | TMERM 605 | experiment | https://doi.org/10.1016/j.csite.2023.103388 | Experimental study of thermal performance in a rectangular finned-tube latent heat storage device with composite polyethylene wax/expanded graphite
polyethylene wax + 10% expanded graphite | 0.8685 | 0.61301 | 0.705829 | 114.984 | 120.85 | 1.459 | 998.627 | 2.341 | 41.99 | 0.1034 | 0.0504 | 10.18 | 18.9 | 0.59376 | 1 | 0 | 0 | 14.15 | 95.85 | 2240 | 0 | TMERM 605 | experiment | https://doi.org/10.1016/j.csite.2023.103388 | Experimental study of thermal performance in a rectangular finned-tube latent heat storage device with composite polyethylene wax/expanded graphite
polyethylene wax + 10% expanded graphite | 0.84014 | 0.63551 | 0.756426 | 114.984 | 120.85 | 1.459 | 998.627 | 2.341 | 41.99 | 0.1034 | 0.0504 | 10.18 | 18.9 | 0.59376 | 1 | 0 | 0 | 14.15 | 95.85 | 2240 | 0 | TMERM 605 | experiment | https://doi.org/10.1016/j.csite.2023.103388 | Experimental study of thermal performance in a rectangular finned-tube latent heat storage device with composite polyethylene wax/expanded graphite
polyethylene wax + 10% expanded graphite | 0.81005 | 0.65988 | 0.814612 | 114.984 | 120.85 | 1.459 | 998.627 | 2.341 | 41.99 | 0.1034 | 0.0504 | 10.18 | 18.9 | 0.59376 | 1 | 0 | 0 | 14.15 | 95.85 | 2240 | 0 | TMERM 605 | experiment | https://doi.org/10.1016/j.csite.2023.103388 | Experimental study of thermal performance in a rectangular finned-tube latent heat storage device with composite polyethylene wax/expanded graphite
polyethylene wax + 10% expanded graphite | 0.7662 | 0.68425 | 0.893038 | 114.984 | 120.85 | 1.459 | 998.627 | 2.341 | 41.99 | 0.1034 | 0.0504 | 10.18 | 18.9 | 0.59376 | 1 | 0 | 0 | 14.15 | 95.85 | 2240 | 0 | TMERM 605 | experiment | https://doi.org/10.1016/j.csite.2023.103388 | Experimental study of thermal performance in a rectangular finned-tube latent heat storage device with composite polyethylene wax/expanded graphite
polyethylene wax + 10% expanded graphite | 0.72949 | 0.71237 | 0.976523 | 114.984 | 120.85 | 1.459 | 998.627 | 2.341 | 41.99 | 0.1034 | 0.0504 | 10.18 | 18.9 | 0.59376 | 1 | 0 | 0 | 14.15 | 95.85 | 2240 | 0 | TMERM 605 | experiment | https://doi.org/10.1016/j.csite.2023.103388 | Experimental study of thermal performance in a rectangular finned-tube latent heat storage device with composite polyethylene wax/expanded graphite
polyethylene wax + 10% expanded graphite | 0.6969 | 0.74049 | 1.062538 | 114.984 | 120.85 | 1.459 | 998.627 | 2.341 | 41.99 | 0.1034 | 0.0504 | 10.18 | 18.9 | 0.59376 | 1 | 0 | 0 | 14.15 | 95.85 | 2240 | 0 | TMERM 605 | experiment | https://doi.org/10.1016/j.csite.2023.103388 | Experimental study of thermal performance in a rectangular finned-tube latent heat storage device with composite polyethylene wax/expanded graphite
polyethylene wax + 10% expanded graphite | 0.6656 | 0.76111 | 1.143493 | 114.984 | 120.85 | 1.459 | 998.627 | 2.341 | 41.99 | 0.1034 | 0.0504 | 10.18 | 18.9 | 0.59376 | 1 | 0 | 0 | 14.15 | 95.85 | 2240 | 0 | TMERM 605 | experiment | https://doi.org/10.1016/j.csite.2023.103388 | Experimental study of thermal performance in a rectangular finned-tube latent heat storage device with composite polyethylene wax/expanded graphite
polyethylene wax + 10% expanded graphite | 0.63996 | 0.7836 | 1.224448 | 114.984 | 120.85 | 1.459 | 998.627 | 2.341 | 41.99 | 0.1034 | 0.0504 | 10.18 | 18.9 | 0.59376 | 1 | 0 | 0 | 14.15 | 95.85 | 2240 | 0 | TMERM 605 | experiment | https://doi.org/10.1016/j.csite.2023.103388 | Experimental study of thermal performance in a rectangular finned-tube latent heat storage device with composite polyethylene wax/expanded graphite
polyethylene wax + 10% expanded graphite | 0.61345 | 0.80235 | 1.307934 | 114.984 | 120.85 | 1.459 | 998.627 | 2.341 | 41.99 | 0.1034 | 0.0504 | 10.18 | 18.9 | 0.59376 | 1 | 0 | 0 | 14.15 | 95.85 | 2240 | 0 | TMERM 605 | experiment | https://doi.org/10.1016/j.csite.2023.103388 | Experimental study of thermal performance in a rectangular finned-tube latent heat storage device with composite polyethylene wax/expanded graphite
polyethylene wax + 10% expanded graphite | 0.58663 | 0.81922 | 1.396478 | 114.984 | 120.85 | 1.459 | 998.627 | 2.341 | 41.99 | 0.1034 | 0.0504 | 10.18 | 18.9 | 0.59376 | 1 | 0 | 0 | 14.15 | 95.85 | 2240 | 0 | TMERM 605 | experiment | https://doi.org/10.1016/j.csite.2023.103388 | Experimental study of thermal performance in a rectangular finned-tube latent heat storage device with composite polyethylene wax/expanded graphite
polyethylene wax + 10% expanded graphite | 0.56241 | 0.83234 | 1.479964 | 114.984 | 120.85 | 1.459 | 998.627 | 2.341 | 41.99 | 0.1034 | 0.0504 | 10.18 | 18.9 | 0.59376 | 1 | 0 | 0 | 14.15 | 95.85 | 2240 | 0 | TMERM 605 | experiment | https://doi.org/10.1016/j.csite.2023.103388 | Experimental study of thermal performance in a rectangular finned-tube latent heat storage device with composite polyethylene wax/expanded graphite
polyethylene wax + 10% expanded graphite | 0.54077 | 0.84547 | 1.563449 | 114.984 | 120.85 | 1.459 | 998.627 | 2.341 | 41.99 | 0.1034 | 0.0504 | 10.18 | 18.9 | 0.59376 | 1 | 0 | 0 | 14.15 | 95.85 | 2240 | 0 | TMERM 605 | experiment | https://doi.org/10.1016/j.csite.2023.103388 | Experimental study of thermal performance in a rectangular finned-tube latent heat storage device with composite polyethylene wax/expanded graphite
polyethylene wax + 10% expanded graphite | 0.52019 | 0.85671 | 1.646934 | 114.984 | 120.85 | 1.459 | 998.627 | 2.341 | 41.99 | 0.1034 | 0.0504 | 10.18 | 18.9 | 0.59376 | 1 | 0 | 0 | 14.15 | 95.85 | 2240 | 0 | TMERM 605 | experiment | https://doi.org/10.1016/j.csite.2023.103388 | Experimental study of thermal performance in a rectangular finned-tube latent heat storage device with composite polyethylene wax/expanded graphite
polyethylene wax + 10% expanded graphite | 0.50159 | 0.86796 | 1.730419 | 114.984 | 120.85 | 1.459 | 998.627 | 2.341 | 41.99 | 0.1034 | 0.0504 | 10.18 | 18.9 | 0.59376 | 1 | 0 | 0 | 14.15 | 95.85 | 2240 | 0 | TMERM 605 | experiment | https://doi.org/10.1016/j.csite.2023.103388 | Experimental study of thermal performance in a rectangular finned-tube latent heat storage device with composite polyethylene wax/expanded graphite
polyethylene wax + 10% expanded graphite | 0.48331 | 0.87546 | 1.811374 | 114.984 | 120.85 | 1.459 | 998.627 | 2.341 | 41.99 | 0.1034 | 0.0504 | 10.18 | 18.9 | 0.59376 | 1 | 0 | 0 | 14.15 | 95.85 | 2240 | 0 | TMERM 605 | experiment | https://doi.org/10.1016/j.csite.2023.103388 | Experimental study of thermal performance in a rectangular finned-tube latent heat storage device with composite polyethylene wax/expanded graphite
polyethylene wax + 10% expanded graphite | 0.46947 | 0.88483 | 1.88474 | 114.984 | 120.85 | 1.459 | 998.627 | 2.341 | 41.99 | 0.1034 | 0.0504 | 10.18 | 18.9 | 0.59376 | 1 | 0 | 0 | 14.15 | 95.85 | 2240 | 0 | TMERM 605 | experiment | https://doi.org/10.1016/j.csite.2023.103388 | Experimental study of thermal performance in a rectangular finned-tube latent heat storage device with composite polyethylene wax/expanded graphite
polyethylene wax + 10% expanded graphite | 0.452 | 0.89421 | 1.978344 | 114.984 | 120.85 | 1.459 | 998.627 | 2.341 | 41.99 | 0.1034 | 0.0504 | 10.18 | 18.9 | 0.59376 | 1 | 0 | 0 | 14.15 | 95.85 | 2240 | 0 | TMERM 605 | experiment | https://doi.org/10.1016/j.csite.2023.103388 | Experimental study of thermal performance in a rectangular finned-tube latent heat storage device with composite polyethylene wax/expanded graphite
polyethylene wax + 10% expanded graphite | 0.44023 | 0.90545 | 2.05677 | 114.984 | 120.85 | 1.459 | 998.627 | 2.341 | 41.99 | 0.1034 | 0.0504 | 10.18 | 18.9 | 0.59376 | 1 | 0 | 0 | 14.15 | 95.85 | 2240 | 0 | TMERM 605 | experiment | https://doi.org/10.1016/j.csite.2023.103388 | Experimental study of thermal performance in a rectangular finned-tube latent heat storage device with composite polyethylene wax/expanded graphite
polyethylene wax + 10% expanded graphite | 0.42506 | 0.91295 | 2.147845 | 114.984 | 120.85 | 1.459 | 998.627 | 2.341 | 41.99 | 0.1034 | 0.0504 | 10.18 | 18.9 | 0.59376 | 1 | 0 | 0 | 14.15 | 95.85 | 2240 | 0 | TMERM 605 | experiment | https://doi.org/10.1016/j.csite.2023.103388 | Experimental study of thermal performance in a rectangular finned-tube latent heat storage device with composite polyethylene wax/expanded graphite
polyethylene wax + 10% expanded graphite | 0.41629 | 0.92045 | 2.211091 | 114.984 | 120.85 | 1.459 | 998.627 | 2.341 | 41.99 | 0.1034 | 0.0504 | 10.18 | 18.9 | 0.59376 | 1 | 0 | 0 | 14.15 | 95.85 | 2240 | 0 | TMERM 605 | experiment | https://doi.org/10.1016/j.csite.2023.103388 | Experimental study of thermal performance in a rectangular finned-tube latent heat storage device with composite polyethylene wax/expanded graphite
polyethylene wax + 10% expanded graphite | 0.40486 | 0.92795 | 2.292046 | 114.984 | 120.85 | 1.459 | 998.627 | 2.341 | 41.99 | 0.1034 | 0.0504 | 10.18 | 18.9 | 0.59376 | 1 | 0 | 0 | 14.15 | 95.85 | 2240 | 0 | TMERM 605 | experiment | https://doi.org/10.1016/j.csite.2023.103388 | Experimental study of thermal performance in a rectangular finned-tube latent heat storage device with composite polyethylene wax/expanded graphite
polyethylene wax + 10% expanded graphite | 0.39505 | 0.93545 | 2.367942 | 114.984 | 120.85 | 1.459 | 998.627 | 2.341 | 41.99 | 0.1034 | 0.0504 | 10.18 | 18.9 | 0.59376 | 1 | 0 | 0 | 14.15 | 95.85 | 2240 | 0 | TMERM 605 | experiment | https://doi.org/10.1016/j.csite.2023.103388 | Experimental study of thermal performance in a rectangular finned-tube latent heat storage device with composite polyethylene wax/expanded graphite
polyethylene wax + 10% expanded graphite | 0.38505 | 0.94295 | 2.448897 | 114.984 | 120.85 | 1.459 | 998.627 | 2.341 | 41.99 | 0.1034 | 0.0504 | 10.18 | 18.9 | 0.59376 | 1 | 0 | 0 | 14.15 | 95.85 | 2240 | 0 | TMERM 605 | experiment | https://doi.org/10.1016/j.csite.2023.103388 | Experimental study of thermal performance in a rectangular finned-tube latent heat storage device with composite polyethylene wax/expanded graphite
polyethylene wax + 10% expanded graphite | 0.37494 | 0.95045 | 2.534912 | 114.984 | 120.85 | 1.459 | 998.627 | 2.341 | 41.99 | 0.1034 | 0.0504 | 10.18 | 18.9 | 0.59376 | 1 | 0 | 0 | 14.15 | 95.85 | 2240 | 0 | TMERM 605 | experiment | https://doi.org/10.1016/j.csite.2023.103388 | Experimental study of thermal performance in a rectangular finned-tube latent heat storage device with composite polyethylene wax/expanded graphite
polyethylene wax + 10% expanded graphite | 0.36834 | 0.95794 | 2.600688 | 114.984 | 120.85 | 1.459 | 998.627 | 2.341 | 41.99 | 0.1034 | 0.0504 | 10.18 | 18.9 | 0.59376 | 1 | 0 | 0 | 14.15 | 95.85 | 2240 | 0 | TMERM 605 | experiment | https://doi.org/10.1016/j.csite.2023.103388 | Experimental study of thermal performance in a rectangular finned-tube latent heat storage device with composite polyethylene wax/expanded graphite
polyethylene wax + 10% expanded graphite | 0.35699 | 0.96544 | 2.704412 | 114.984 | 120.85 | 1.459 | 998.627 | 2.341 | 41.99 | 0.1034 | 0.0504 | 10.18 | 18.9 | 0.59376 | 1 | 0 | 0 | 14.15 | 95.85 | 2240 | 0 | TMERM 605 | experiment | https://doi.org/10.1016/j.csite.2023.103388 | Experimental study of thermal performance in a rectangular finned-tube latent heat storage device with composite polyethylene wax/expanded graphite
polyethylene wax + 10% expanded graphite | 0.35093 | 0.97482 | 2.777778 | 114.984 | 120.85 | 1.459 | 998.627 | 2.341 | 41.99 | 0.1034 | 0.0504 | 10.18 | 18.9 | 0.59376 | 1 | 0 | 0 | 14.15 | 95.85 | 2240 | 0 | TMERM 605 | experiment | https://doi.org/10.1016/j.csite.2023.103388 | Experimental study of thermal performance in a rectangular finned-tube latent heat storage device with composite polyethylene wax/expanded graphite
polyethylene wax + 10% expanded graphite | 1.85253 | 0.04687 | 0.025299 | 114.984 | 120.85 | 1.459 | 998.627 | 2.341 | 41.99 | 0.1034 | 0.0504 | 10.18 | 18.9 | 0.59376 | 1 | 0 | 0 | 19.15 | 95.85 | 2240 | 0 | TMERM 605 | experiment | https://doi.org/10.1016/j.csite.2023.103388 | Experimental study of thermal performance in a rectangular finned-tube latent heat storage device with composite polyethylene wax/expanded graphite
polyethylene wax + 10% expanded graphite | 1.70755 | 0.09936 | 0.058187 | 114.984 | 120.85 | 1.459 | 998.627 | 2.341 | 41.99 | 0.1034 | 0.0504 | 10.18 | 18.9 | 0.59376 | 1 | 0 | 0 | 19.15 | 95.85 | 2240 | 0 | TMERM 605 | experiment | https://doi.org/10.1016/j.csite.2023.103388 | Experimental study of thermal performance in a rectangular finned-tube latent heat storage device with composite polyethylene wax/expanded graphite
polyethylene wax + 10% expanded graphite | 1.58788 | 0.1406 | 0.088545 | 114.984 | 120.85 | 1.459 | 998.627 | 2.341 | 41.99 | 0.1034 | 0.0504 | 10.18 | 18.9 | 0.59376 | 1 | 0 | 0 | 19.15 | 95.85 | 2240 | 0 | TMERM 605 | experiment | https://doi.org/10.1016/j.csite.2023.103388 | Experimental study of thermal performance in a rectangular finned-tube latent heat storage device with composite polyethylene wax/expanded graphite
polyethylene wax + 10% expanded graphite | 1.56436 | 0.17809 | 0.113843 | 114.984 | 120.85 | 1.459 | 998.627 | 2.341 | 41.99 | 0.1034 | 0.0504 | 10.18 | 18.9 | 0.59376 | 1 | 0 | 0 | 19.15 | 95.85 | 2240 | 0 | TMERM 605 | experiment | https://doi.org/10.1016/j.csite.2023.103388 | Experimental study of thermal performance in a rectangular finned-tube latent heat storage device with composite polyethylene wax/expanded graphite
polyethylene wax + 10% expanded graphite | 1.53591 | 0.21371 | 0.139142 | 114.984 | 120.85 | 1.459 | 998.627 | 2.341 | 41.99 | 0.1034 | 0.0504 | 10.18 | 18.9 | 0.59376 | 1 | 0 | 0 | 19.15 | 95.85 | 2240 | 0 | TMERM 605 | experiment | https://doi.org/10.1016/j.csite.2023.103388 | Experimental study of thermal performance in a rectangular finned-tube latent heat storage device with composite polyethylene wax/expanded graphite
polyethylene wax + 10% expanded graphite | 1.39541 | 0.27182 | 0.194799 | 114.984 | 120.85 | 1.459 | 998.627 | 2.341 | 41.99 | 0.1034 | 0.0504 | 10.18 | 18.9 | 0.59376 | 1 | 0 | 0 | 19.15 | 95.85 | 2240 | 0 | TMERM 605 | experiment | https://doi.org/10.1016/j.csite.2023.103388 | Experimental study of thermal performance in a rectangular finned-tube latent heat storage device with composite polyethylene wax/expanded graphite
polyethylene wax + 10% expanded graphite | 1.31159 | 0.33181 | 0.252985 | 114.984 | 120.85 | 1.459 | 998.627 | 2.341 | 41.99 | 0.1034 | 0.0504 | 10.18 | 18.9 | 0.59376 | 1 | 0 | 0 | 19.15 | 95.85 | 2240 | 0 | TMERM 605 | experiment | https://doi.org/10.1016/j.csite.2023.103388 | Experimental study of thermal performance in a rectangular finned-tube latent heat storage device with composite polyethylene wax/expanded graphite
polyethylene wax + 10% expanded graphite | 1.22297 | 0.38055 | 0.311172 | 114.984 | 120.85 | 1.459 | 998.627 | 2.341 | 41.99 | 0.1034 | 0.0504 | 10.18 | 18.9 | 0.59376 | 1 | 0 | 0 | 19.15 | 95.85 | 2240 | 0 | TMERM 605 | experiment | https://doi.org/10.1016/j.csite.2023.103388 | Experimental study of thermal performance in a rectangular finned-tube latent heat storage device with composite polyethylene wax/expanded graphite
polyethylene wax + 10% expanded graphite | 1.16298 | 0.42367 | 0.364299 | 114.984 | 120.85 | 1.459 | 998.627 | 2.341 | 41.99 | 0.1034 | 0.0504 | 10.18 | 18.9 | 0.59376 | 1 | 0 | 0 | 19.15 | 95.85 | 2240 | 0 | TMERM 605 | experiment | https://doi.org/10.1016/j.csite.2023.103388 | Experimental study of thermal performance in a rectangular finned-tube latent heat storage device with composite polyethylene wax/expanded graphite
polyethylene wax + 10% expanded graphite | 1.10042 | 0.46491 | 0.422485 | 114.984 | 120.85 | 1.459 | 998.627 | 2.341 | 41.99 | 0.1034 | 0.0504 | 10.18 | 18.9 | 0.59376 | 1 | 0 | 0 | 19.15 | 95.85 | 2240 | 0 | TMERM 605 | experiment | https://doi.org/10.1016/j.csite.2023.103388 | Experimental study of thermal performance in a rectangular finned-tube latent heat storage device with composite polyethylene wax/expanded graphite
polyethylene wax + 10% expanded graphite | 1.04845 | 0.49866 | 0.475612 | 114.984 | 120.85 | 1.459 | 998.627 | 2.341 | 41.99 | 0.1034 | 0.0504 | 10.18 | 18.9 | 0.59376 | 1 | 0 | 0 | 19.15 | 95.85 | 2240 | 0 | TMERM 605 | experiment | https://doi.org/10.1016/j.csite.2023.103388 | Experimental study of thermal performance in a rectangular finned-tube latent heat storage device with composite polyethylene wax/expanded graphite
polyethylene wax + 10% expanded graphite | 0.99507 | 0.52865 | 0.531269 | 114.984 | 120.85 | 1.459 | 998.627 | 2.341 | 41.99 | 0.1034 | 0.0504 | 10.18 | 18.9 | 0.59376 | 1 | 0 | 0 | 19.15 | 95.85 | 2240 | 0 | TMERM 605 | experiment | https://doi.org/10.1016/j.csite.2023.103388 | Experimental study of thermal performance in a rectangular finned-tube latent heat storage device with composite polyethylene wax/expanded graphite
polyethylene wax + 10% expanded graphite | 0.94773 | 0.55864 | 0.589456 | 114.984 | 120.85 | 1.459 | 998.627 | 2.341 | 41.99 | 0.1034 | 0.0504 | 10.18 | 18.9 | 0.59376 | 1 | 0 | 0 | 19.15 | 95.85 | 2240 | 0 | TMERM 605 | experiment | https://doi.org/10.1016/j.csite.2023.103388 | Experimental study of thermal performance in a rectangular finned-tube latent heat storage device with composite polyethylene wax/expanded graphite
polyethylene wax + 10% expanded graphite | 0.91314 | 0.58676 | 0.642582 | 114.984 | 120.85 | 1.459 | 998.627 | 2.341 | 41.99 | 0.1034 | 0.0504 | 10.18 | 18.9 | 0.59376 | 1 | 0 | 0 | 19.15 | 95.85 | 2240 | 0 | TMERM 605 | experiment | https://doi.org/10.1016/j.csite.2023.103388 | Experimental study of thermal performance in a rectangular finned-tube latent heat storage device with composite polyethylene wax/expanded graphite
polyethylene wax + 10% expanded graphite | 0.8685 | 0.61301 | 0.705829 | 114.984 | 120.85 | 1.459 | 998.627 | 2.341 | 41.99 | 0.1034 | 0.0504 | 10.18 | 18.9 | 0.59376 | 1 | 0 | 0 | 19.15 | 95.85 | 2240 | 0 | TMERM 605 | experiment | https://doi.org/10.1016/j.csite.2023.103388 | Experimental study of thermal performance in a rectangular finned-tube latent heat storage device with composite polyethylene wax/expanded graphite
polyethylene wax + 10% expanded graphite | 0.84014 | 0.63551 | 0.756426 | 114.984 | 120.85 | 1.459 | 998.627 | 2.341 | 41.99 | 0.1034 | 0.0504 | 10.18 | 18.9 | 0.59376 | 1 | 0 | 0 | 19.15 | 95.85 | 2240 | 0 | TMERM 605 | experiment | https://doi.org/10.1016/j.csite.2023.103388 | Experimental study of thermal performance in a rectangular finned-tube latent heat storage device with composite polyethylene wax/expanded graphite
polyethylene wax + 10% expanded graphite | 0.81005 | 0.65988 | 0.814612 | 114.984 | 120.85 | 1.459 | 998.627 | 2.341 | 41.99 | 0.1034 | 0.0504 | 10.18 | 18.9 | 0.59376 | 1 | 0 | 0 | 19.15 | 95.85 | 2240 | 0 | TMERM 605 | experiment | https://doi.org/10.1016/j.csite.2023.103388 | Experimental study of thermal performance in a rectangular finned-tube latent heat storage device with composite polyethylene wax/expanded graphite
polyethylene wax + 10% expanded graphite | 0.7662 | 0.68425 | 0.893038 | 114.984 | 120.85 | 1.459 | 998.627 | 2.341 | 41.99 | 0.1034 | 0.0504 | 10.18 | 18.9 | 0.59376 | 1 | 0 | 0 | 19.15 | 95.85 | 2240 | 0 | TMERM 605 | experiment | https://doi.org/10.1016/j.csite.2023.103388 | Experimental study of thermal performance in a rectangular finned-tube latent heat storage device with composite polyethylene wax/expanded graphite
polyethylene wax + 10% expanded graphite | 0.72949 | 0.71237 | 0.976523 | 114.984 | 120.85 | 1.459 | 998.627 | 2.341 | 41.99 | 0.1034 | 0.0504 | 10.18 | 18.9 | 0.59376 | 1 | 0 | 0 | 19.15 | 95.85 | 2240 | 0 | TMERM 605 | experiment | https://doi.org/10.1016/j.csite.2023.103388 | Experimental study of thermal performance in a rectangular finned-tube latent heat storage device with composite polyethylene wax/expanded graphite
polyethylene wax + 10% expanded graphite | 0.6969 | 0.74049 | 1.062538 | 114.984 | 120.85 | 1.459 | 998.627 | 2.341 | 41.99 | 0.1034 | 0.0504 | 10.18 | 18.9 | 0.59376 | 1 | 0 | 0 | 19.15 | 95.85 | 2240 | 0 | TMERM 605 | experiment | https://doi.org/10.1016/j.csite.2023.103388 | Experimental study of thermal performance in a rectangular finned-tube latent heat storage device with composite polyethylene wax/expanded graphite
polyethylene wax + 10% expanded graphite | 0.6656 | 0.76111 | 1.143493 | 114.984 | 120.85 | 1.459 | 998.627 | 2.341 | 41.99 | 0.1034 | 0.0504 | 10.18 | 18.9 | 0.59376 | 1 | 0 | 0 | 19.15 | 95.85 | 2240 | 0 | TMERM 605 | experiment | https://doi.org/10.1016/j.csite.2023.103388 | Experimental study of thermal performance in a rectangular finned-tube latent heat storage device with composite polyethylene wax/expanded graphite
polyethylene wax + 10% expanded graphite | 0.63996 | 0.7836 | 1.224448 | 114.984 | 120.85 | 1.459 | 998.627 | 2.341 | 41.99 | 0.1034 | 0.0504 | 10.18 | 18.9 | 0.59376 | 1 | 0 | 0 | 19.15 | 95.85 | 2240 | 0 | TMERM 605 | experiment | https://doi.org/10.1016/j.csite.2023.103388 | Experimental study of thermal performance in a rectangular finned-tube latent heat storage device with composite polyethylene wax/expanded graphite
polyethylene wax + 10% expanded graphite | 0.61345 | 0.80235 | 1.307934 | 114.984 | 120.85 | 1.459 | 998.627 | 2.341 | 41.99 | 0.1034 | 0.0504 | 10.18 | 18.9 | 0.59376 | 1 | 0 | 0 | 19.15 | 95.85 | 2240 | 0 | TMERM 605 | experiment | https://doi.org/10.1016/j.csite.2023.103388 | Experimental study of thermal performance in a rectangular finned-tube latent heat storage device with composite polyethylene wax/expanded graphite
polyethylene wax + 10% expanded graphite | 0.58663 | 0.81922 | 1.396478 | 114.984 | 120.85 | 1.459 | 998.627 | 2.341 | 41.99 | 0.1034 | 0.0504 | 10.18 | 18.9 | 0.59376 | 1 | 0 | 0 | 19.15 | 95.85 | 2240 | 0 | TMERM 605 | experiment | https://doi.org/10.1016/j.csite.2023.103388 | Experimental study of thermal performance in a rectangular finned-tube latent heat storage device with composite polyethylene wax/expanded graphite
polyethylene wax + 10% expanded graphite | 0.56241 | 0.83234 | 1.479964 | 114.984 | 120.85 | 1.459 | 998.627 | 2.341 | 41.99 | 0.1034 | 0.0504 | 10.18 | 18.9 | 0.59376 | 1 | 0 | 0 | 19.15 | 95.85 | 2240 | 0 | TMERM 605 | experiment | https://doi.org/10.1016/j.csite.2023.103388 | Experimental study of thermal performance in a rectangular finned-tube latent heat storage device with composite polyethylene wax/expanded graphite
polyethylene wax + 10% expanded graphite | 0.54077 | 0.84547 | 1.563449 | 114.984 | 120.85 | 1.459 | 998.627 | 2.341 | 41.99 | 0.1034 | 0.0504 | 10.18 | 18.9 | 0.59376 | 1 | 0 | 0 | 19.15 | 95.85 | 2240 | 0 | TMERM 605 | experiment | https://doi.org/10.1016/j.csite.2023.103388 | Experimental study of thermal performance in a rectangular finned-tube latent heat storage device with composite polyethylene wax/expanded graphite
polyethylene wax + 10% expanded graphite | 0.52019 | 0.85671 | 1.646934 | 114.984 | 120.85 | 1.459 | 998.627 | 2.341 | 41.99 | 0.1034 | 0.0504 | 10.18 | 18.9 | 0.59376 | 1 | 0 | 0 | 19.15 | 95.85 | 2240 | 0 | TMERM 605 | experiment | https://doi.org/10.1016/j.csite.2023.103388 | Experimental study of thermal performance in a rectangular finned-tube latent heat storage device with composite polyethylene wax/expanded graphite
polyethylene wax + 10% expanded graphite | 0.50159 | 0.86796 | 1.730419 | 114.984 | 120.85 | 1.459 | 998.627 | 2.341 | 41.99 | 0.1034 | 0.0504 | 10.18 | 18.9 | 0.59376 | 1 | 0 | 0 | 19.15 | 95.85 | 2240 | 0 | TMERM 605 | experiment | https://doi.org/10.1016/j.csite.2023.103388 | Experimental study of thermal performance in a rectangular finned-tube latent heat storage device with composite polyethylene wax/expanded graphite
polyethylene wax + 10% expanded graphite | 0.48331 | 0.87546 | 1.811374 | 114.984 | 120.85 | 1.459 | 998.627 | 2.341 | 41.99 | 0.1034 | 0.0504 | 10.18 | 18.9 | 0.59376 | 1 | 0 | 0 | 19.15 | 95.85 | 2240 | 0 | TMERM 605 | experiment | https://doi.org/10.1016/j.csite.2023.103388 | Experimental study of thermal performance in a rectangular finned-tube latent heat storage device with composite polyethylene wax/expanded graphite
polyethylene wax + 10% expanded graphite | 0.46947 | 0.88483 | 1.88474 | 114.984 | 120.85 | 1.459 | 998.627 | 2.341 | 41.99 | 0.1034 | 0.0504 | 10.18 | 18.9 | 0.59376 | 1 | 0 | 0 | 19.15 | 95.85 | 2240 | 0 | TMERM 605 | experiment | https://doi.org/10.1016/j.csite.2023.103388 | Experimental study of thermal performance in a rectangular finned-tube latent heat storage device with composite polyethylene wax/expanded graphite
polyethylene wax + 10% expanded graphite | 0.452 | 0.89421 | 1.978344 | 114.984 | 120.85 | 1.459 | 998.627 | 2.341 | 41.99 | 0.1034 | 0.0504 | 10.18 | 18.9 | 0.59376 | 1 | 0 | 0 | 19.15 | 95.85 | 2240 | 0 | TMERM 605 | experiment | https://doi.org/10.1016/j.csite.2023.103388 | Experimental study of thermal performance in a rectangular finned-tube latent heat storage device with composite polyethylene wax/expanded graphite
polyethylene wax + 10% expanded graphite | 0.44023 | 0.90545 | 2.05677 | 114.984 | 120.85 | 1.459 | 998.627 | 2.341 | 41.99 | 0.1034 | 0.0504 | 10.18 | 18.9 | 0.59376 | 1 | 0 | 0 | 19.15 | 95.85 | 2240 | 0 | TMERM 605 | experiment | https://doi.org/10.1016/j.csite.2023.103388 | Experimental study of thermal performance in a rectangular finned-tube latent heat storage device with composite polyethylene wax/expanded graphite
polyethylene wax + 10% expanded graphite | 0.42506 | 0.91295 | 2.147845 | 114.984 | 120.85 | 1.459 | 998.627 | 2.341 | 41.99 | 0.1034 | 0.0504 | 10.18 | 18.9 | 0.59376 | 1 | 0 | 0 | 19.15 | 95.85 | 2240 | 0 | TMERM 605 | experiment | https://doi.org/10.1016/j.csite.2023.103388 | Experimental study of thermal performance in a rectangular finned-tube latent heat storage device with composite polyethylene wax/expanded graphite
polyethylene wax + 10% expanded graphite | 0.41629 | 0.92045 | 2.211091 | 114.984 | 120.85 | 1.459 | 998.627 | 2.341 | 41.99 | 0.1034 | 0.0504 | 10.18 | 18.9 | 0.59376 | 1 | 0 | 0 | 19.15 | 95.85 | 2240 | 0 | TMERM 605 | experiment | https://doi.org/10.1016/j.csite.2023.103388 | Experimental study of thermal performance in a rectangular finned-tube latent heat storage device with composite polyethylene wax/expanded graphite
polyethylene wax + 10% expanded graphite | 0.40486 | 0.92795 | 2.292046 | 114.984 | 120.85 | 1.459 | 998.627 | 2.341 | 41.99 | 0.1034 | 0.0504 | 10.18 | 18.9 | 0.59376 | 1 | 0 | 0 | 19.15 | 95.85 | 2240 | 0 | TMERM 605 | experiment | https://doi.org/10.1016/j.csite.2023.103388 | Experimental study of thermal performance in a rectangular finned-tube latent heat storage device with composite polyethylene wax/expanded graphite
polyethylene wax + 10% expanded graphite | 0.39505 | 0.93545 | 2.367942 | 114.984 | 120.85 | 1.459 | 998.627 | 2.341 | 41.99 | 0.1034 | 0.0504 | 10.18 | 18.9 | 0.59376 | 1 | 0 | 0 | 19.15 | 95.85 | 2240 | 0 | TMERM 605 | experiment | https://doi.org/10.1016/j.csite.2023.103388 | Experimental study of thermal performance in a rectangular finned-tube latent heat storage device with composite polyethylene wax/expanded graphite
polyethylene wax + 10% expanded graphite | 0.38505 | 0.94295 | 2.448897 | 114.984 | 120.85 | 1.459 | 998.627 | 2.341 | 41.99 | 0.1034 | 0.0504 | 10.18 | 18.9 | 0.59376 | 1 | 0 | 0 | 19.15 | 95.85 | 2240 | 0 | TMERM 605 | experiment | https://doi.org/10.1016/j.csite.2023.103388 | Experimental study of thermal performance in a rectangular finned-tube latent heat storage device with composite polyethylene wax/expanded graphite
polyethylene wax + 10% expanded graphite | 0.37494 | 0.95045 | 2.534912 | 114.984 | 120.85 | 1.459 | 998.627 | 2.341 | 41.99 | 0.1034 | 0.0504 | 10.18 | 18.9 | 0.59376 | 1 | 0 | 0 | 19.15 | 95.85 | 2240 | 0 | TMERM 605 | experiment | https://doi.org/10.1016/j.csite.2023.103388 | Experimental study of thermal performance in a rectangular finned-tube latent heat storage device with composite polyethylene wax/expanded graphite
polyethylene wax + 10% expanded graphite | 0.36834 | 0.95794 | 2.600688 | 114.984 | 120.85 | 1.459 | 998.627 | 2.341 | 41.99 | 0.1034 | 0.0504 | 10.18 | 18.9 | 0.59376 | 1 | 0 | 0 | 19.15 | 95.85 | 2240 | 0 | TMERM 605 | experiment | https://doi.org/10.1016/j.csite.2023.103388 | Experimental study of thermal performance in a rectangular finned-tube latent heat storage device with composite polyethylene wax/expanded graphite
polyethylene wax + 10% expanded graphite | 0.35699 | 0.96544 | 2.704412 | 114.984 | 120.85 | 1.459 | 998.627 | 2.341 | 41.99 | 0.1034 | 0.0504 | 10.18 | 18.9 | 0.59376 | 1 | 0 | 0 | 19.15 | 95.85 | 2240 | 0 | TMERM 605 | experiment | https://doi.org/10.1016/j.csite.2023.103388 | Experimental study of thermal performance in a rectangular finned-tube latent heat storage device with composite polyethylene wax/expanded graphite
polyethylene wax + 10% expanded graphite | 0.35093 | 0.97482 | 2.777778 | 114.984 | 120.85 | 1.459 | 998.627 | 2.341 | 41.99 | 0.1034 | 0.0504 | 10.18 | 18.9 | 0.59376 | 1 | 0 | 0 | 19.15 | 95.85 | 2240 | 0 | TMERM 605 | experiment | https://doi.org/10.1016/j.csite.2023.103388 | Experimental study of thermal performance in a rectangular finned-tube latent heat storage device with composite polyethylene wax/expanded graphite
polyethylene wax + 10% expanded graphite | 1.92106 | 0.52974 | 0.275754 | 114.984 | 120.85 | 1.459 | 998.627 | 2.341 | 41.99 | 0.1034 | 0.0504 | 10.18 | 18.9 | 0.59376 | 1 | 0 | 0 | 19.15 | 95.85 | 2614 | 0 | TMERM 605 | experiment | https://doi.org/10.1016/j.csite.2023.103388 | Experimental study of thermal performance in a rectangular finned-tube latent heat storage device with composite polyethylene wax/expanded graphite
polyethylene wax + 10% expanded graphite | 1.76349 | 0.59336 | 0.33647 | 114.984 | 120.85 | 1.459 | 998.627 | 2.341 | 41.99 | 0.1034 | 0.0504 | 10.18 | 18.9 | 0.59376 | 1 | 0 | 0 | 19.15 | 95.85 | 2614 | 0 | TMERM 605 | experiment | https://doi.org/10.1016/j.csite.2023.103388 | Experimental study of thermal performance in a rectangular finned-tube latent heat storage device with composite polyethylene wax/expanded graphite
polyethylene wax + 10% expanded graphite | 1.58284 | 0.66072 | 0.417426 | 114.984 | 120.85 | 1.459 | 998.627 | 2.341 | 41.99 | 0.1034 | 0.0504 | 10.18 | 18.9 | 0.59376 | 1 | 0 | 0 | 19.15 | 95.85 | 2614 | 0 | TMERM 605 | experiment | https://doi.org/10.1016/j.csite.2023.103388 | Experimental study of thermal performance in a rectangular finned-tube latent heat storage device with composite polyethylene wax/expanded graphite
polyethylene wax + 10% expanded graphite | 1.44266 | 0.72994 | 0.50597 | 114.984 | 120.85 | 1.459 | 998.627 | 2.341 | 41.99 | 0.1034 | 0.0504 | 10.18 | 18.9 | 0.59376 | 1 | 0 | 0 | 19.15 | 95.85 | 2614 | 0 | TMERM 605 | experiment | https://doi.org/10.1016/j.csite.2023.103388 | Experimental study of thermal performance in a rectangular finned-tube latent heat storage device with composite polyethylene wax/expanded graphite
polyethylene wax + 10% expanded graphite | 1.32534 | 0.78793 | 0.594515 | 114.984 | 120.85 | 1.459 | 998.627 | 2.341 | 41.99 | 0.1034 | 0.0504 | 10.18 | 18.9 | 0.59376 | 1 | 0 | 0 | 19.15 | 95.85 | 2614 | 0 | TMERM 605 | experiment | https://doi.org/10.1016/j.csite.2023.103388 | Experimental study of thermal performance in a rectangular finned-tube latent heat storage device with composite polyethylene wax/expanded graphite
polyethylene wax + 10% expanded graphite | 1.23849 | 0.83656 | 0.675471 | 114.984 | 120.85 | 1.459 | 998.627 | 2.341 | 41.99 | 0.1034 | 0.0504 | 10.18 | 18.9 | 0.59376 | 1 | 0 | 0 | 19.15 | 95.85 | 2614 | 0 | TMERM 605 | experiment | https://doi.org/10.1016/j.csite.2023.103388 | Experimental study of thermal performance in a rectangular finned-tube latent heat storage device with composite polyethylene wax/expanded graphite
polyethylene wax + 10% expanded graphite | 1.14432 | 0.89454 | 0.781724 | 114.984 | 120.85 | 1.459 | 998.627 | 2.341 | 41.99 | 0.1034 | 0.0504 | 10.18 | 18.9 | 0.59376 | 1 | 0 | 0 | 19.15 | 95.85 | 2614 | 0 | TMERM 605 | experiment | https://doi.org/10.1016/j.csite.2023.103388 | Experimental study of thermal performance in a rectangular finned-tube latent heat storage device with composite polyethylene wax/expanded graphite
polyethylene wax + 10% expanded graphite | 1.05104 | 0.94128 | 0.895568 | 114.984 | 120.85 | 1.459 | 998.627 | 2.341 | 41.99 | 0.1034 | 0.0504 | 10.18 | 18.9 | 0.59376 | 1 | 0 | 0 | 19.15 | 95.85 | 2614 | 0 | TMERM 605 | experiment | https://doi.org/10.1016/j.csite.2023.103388 | Experimental study of thermal performance in a rectangular finned-tube latent heat storage device with composite polyethylene wax/expanded graphite
polyethylene wax + 10% expanded graphite | 0.97501 | 0.97678 | 1.001821 | 114.984 | 120.85 | 1.459 | 998.627 | 2.341 | 41.99 | 0.1034 | 0.0504 | 10.18 | 18.9 | 0.59376 | 1 | 0 | 0 | 19.15 | 95.85 | 2614 | 0 | TMERM 605 | experiment | https://doi.org/10.1016/j.csite.2023.103388 | Experimental study of thermal performance in a rectangular finned-tube latent heat storage device with composite polyethylene wax/expanded graphite
polyethylene wax + 10% expanded graphite | 0.90026 | 1.00666 | 1.118195 | 114.984 | 120.85 | 1.459 | 998.627 | 2.341 | 41.99 | 0.1034 | 0.0504 | 10.18 | 18.9 | 0.59376 | 1 | 0 | 0 | 19.15 | 95.85 | 2614 | 0 | TMERM 605 | experiment | https://doi.org/10.1016/j.csite.2023.103388 | Experimental study of thermal performance in a rectangular finned-tube latent heat storage device with composite polyethylene wax/expanded graphite
polyethylene wax + 10% expanded graphite | 0.84175 | 1.03281 | 1.226978 | 114.984 | 120.85 | 1.459 | 998.627 | 2.341 | 41.99 | 0.1034 | 0.0504 | 10.18 | 18.9 | 0.59376 | 1 | 0 | 0 | 19.15 | 95.85 | 2614 | 0 | TMERM 605 | experiment | https://doi.org/10.1016/j.csite.2023.103388 | Experimental study of thermal performance in a rectangular finned-tube latent heat storage device with composite polyethylene wax/expanded graphite
polyethylene wax + 10% expanded graphite | 0.78856 | 1.05333 | 1.335762 | 114.984 | 120.85 | 1.459 | 998.627 | 2.341 | 41.99 | 0.1034 | 0.0504 | 10.18 | 18.9 | 0.59376 | 1 | 0 | 0 | 19.15 | 95.85 | 2614 | 0 | TMERM 605 | experiment | https://doi.org/10.1016/j.csite.2023.103388 | Experimental study of thermal performance in a rectangular finned-tube latent heat storage device with composite polyethylene wax/expanded graphite
polyethylene wax + 10% expanded graphite | 0.7395 | 1.07011 | 1.447075 | 114.984 | 120.85 | 1.459 | 998.627 | 2.341 | 41.99 | 0.1034 | 0.0504 | 10.18 | 18.9 | 0.59376 | 1 | 0 | 0 | 19.15 | 95.85 | 2614 | 0 | TMERM 605 | experiment | https://doi.org/10.1016/j.csite.2023.103388 | Experimental study of thermal performance in a rectangular finned-tube latent heat storage device with composite polyethylene wax/expanded graphite
polyethylene wax + 10% expanded graphite | 0.68882 | 1.09436 | 1.588747 | 114.984 | 120.85 | 1.459 | 998.627 | 2.341 | 41.99 | 0.1034 | 0.0504 | 10.18 | 18.9 | 0.59376 | 1 | 0 | 0 | 19.15 | 95.85 | 2614 | 0 | TMERM 605 | experiment | https://doi.org/10.1016/j.csite.2023.103388 | Experimental study of thermal performance in a rectangular finned-tube latent heat storage device with composite polyethylene wax/expanded graphite
polyethylene wax + 10% expanded graphite | 0.65151 | 1.10926 | 1.702591 | 114.984 | 120.85 | 1.459 | 998.627 | 2.341 | 41.99 | 0.1034 | 0.0504 | 10.18 | 18.9 | 0.59376 | 1 | 0 | 0 | 19.15 | 95.85 | 2614 | 0 | TMERM 605 | experiment | https://doi.org/10.1016/j.csite.2023.103388 | Experimental study of thermal performance in a rectangular finned-tube latent heat storage device with composite polyethylene wax/expanded graphite
polyethylene wax + 10% expanded graphite | 0.60693 | 1.13162 | 1.864501 | 114.984 | 120.85 | 1.459 | 998.627 | 2.341 | 41.99 | 0.1034 | 0.0504 | 10.18 | 18.9 | 0.59376 | 1 | 0 | 0 | 19.15 | 95.85 | 2614 | 0 | TMERM 605 | experiment | https://doi.org/10.1016/j.csite.2023.103388 | Experimental study of thermal performance in a rectangular finned-tube latent heat storage device with composite polyethylene wax/expanded graphite
polyethylene wax + 10% expanded graphite | 0.57429 | 1.15212 | 2.006173 | 114.984 | 120.85 | 1.459 | 998.627 | 2.341 | 41.99 | 0.1034 | 0.0504 | 10.18 | 18.9 | 0.59376 | 1 | 0 | 0 | 19.15 | 95.85 | 2614 | 0 | TMERM 605 | experiment | https://doi.org/10.1016/j.csite.2023.103388 | Experimental study of thermal performance in a rectangular finned-tube latent heat storage device with composite polyethylene wax/expanded graphite
polyethylene wax + 10% expanded graphite | 0.54311 | 1.16514 | 2.145315 | 114.984 | 120.85 | 1.459 | 998.627 | 2.341 | 41.99 | 0.1034 | 0.0504 | 10.18 | 18.9 | 0.59376 | 1 | 0 | 0 | 19.15 | 95.85 | 2614 | 0 | TMERM 605 | experiment | https://doi.org/10.1016/j.csite.2023.103388 | Experimental study of thermal performance in a rectangular finned-tube latent heat storage device with composite polyethylene wax/expanded graphite
polyethylene wax + 10% expanded graphite | 0.51597 | 1.18002 | 2.286986 | 114.984 | 120.85 | 1.459 | 998.627 | 2.341 | 41.99 | 0.1034 | 0.0504 | 10.18 | 18.9 | 0.59376 | 1 | 0 | 0 | 19.15 | 95.85 | 2614 | 0 | TMERM 605 | experiment | https://doi.org/10.1016/j.csite.2023.103388 | Experimental study of thermal performance in a rectangular finned-tube latent heat storage device with composite polyethylene wax/expanded graphite
polyethylene wax + 10% expanded graphite | 0.48819 | 1.19676 | 2.451427 | 114.984 | 120.85 | 1.459 | 998.627 | 2.341 | 41.99 | 0.1034 | 0.0504 | 10.18 | 18.9 | 0.59376 | 1 | 0 | 0 | 19.15 | 95.85 | 2614 | 0 | TMERM 605 | experiment | https://doi.org/10.1016/j.csite.2023.103388 | Experimental study of thermal performance in a rectangular finned-tube latent heat storage device with composite polyethylene wax/expanded graphite
polyethylene wax + 10% expanded graphite | 0.46319 | 1.21163 | 2.615867 | 114.984 | 120.85 | 1.459 | 998.627 | 2.341 | 41.99 | 0.1034 | 0.0504 | 10.18 | 18.9 | 0.59376 | 1 | 0 | 0 | 19.15 | 95.85 | 2614 | 0 | TMERM 605 | experiment | https://doi.org/10.1016/j.csite.2023.103388 | Experimental study of thermal performance in a rectangular finned-tube latent heat storage device with composite polyethylene wax/expanded graphite
polyethylene wax + 10% expanded graphite | 0.44167 | 1.22463 | 2.772718 | 114.984 | 120.85 | 1.459 | 998.627 | 2.341 | 41.99 | 0.1034 | 0.0504 | 10.18 | 18.9 | 0.59376 | 1 | 0 | 0 | 19.15 | 95.85 | 2614 | 0 | TMERM 605 | experiment | https://doi.org/10.1016/j.csite.2023.103388 | Experimental study of thermal performance in a rectangular finned-tube latent heat storage device with composite polyethylene wax/expanded graphite
polyethylene wax + 10% expanded graphite | 1.98323 | 0.61211 | 0.308642 | 114.984 | 120.85 | 1.459 | 998.627 | 2.341 | 41.99 | 0.1034 | 0.0504 | 10.18 | 18.9 | 0.59376 | 1 | 0 | 0 | 19.15 | 95.85 | 2987 | 0 | TMERM 605 | experiment | https://doi.org/10.1016/j.csite.2023.103388 | Experimental study of thermal performance in a rectangular finned-tube latent heat storage device with composite polyethylene wax/expanded graphite
polyethylene wax + 10% expanded graphite | 1.73692 | 0.72064 | 0.414896 | 114.984 | 120.85 | 1.459 | 998.627 | 2.341 | 41.99 | 0.1034 | 0.0504 | 10.18 | 18.9 | 0.59376 | 1 | 0 | 0 | 19.15 | 95.85 | 2987 | 0 | TMERM 605 | experiment | https://doi.org/10.1016/j.csite.2023.103388 | Experimental study of thermal performance in a rectangular finned-tube latent heat storage device with composite polyethylene wax/expanded graphite
polyethylene wax + 10% expanded graphite | 1.53279 | 0.81045 | 0.528739 | 114.984 | 120.85 | 1.459 | 998.627 | 2.341 | 41.99 | 0.1034 | 0.0504 | 10.18 | 18.9 | 0.59376 | 1 | 0 | 0 | 19.15 | 95.85 | 2987 | 0 | TMERM 605 | experiment | https://doi.org/10.1016/j.csite.2023.103388 | Experimental study of thermal performance in a rectangular finned-tube latent heat storage device with composite polyethylene wax/expanded graphite
polyethylene wax + 10% expanded graphite | 1.39225 | 0.89463 | 0.642582 | 114.984 | 120.85 | 1.459 | 998.627 | 2.341 | 41.99 | 0.1034 | 0.0504 | 10.18 | 18.9 | 0.59376 | 1 | 0 | 0 | 19.15 | 95.85 | 2987 | 0 | TMERM 605 | experiment | https://doi.org/10.1016/j.csite.2023.103388 | Experimental study of thermal performance in a rectangular finned-tube latent heat storage device with composite polyethylene wax/expanded graphite
polyethylene wax + 10% expanded graphite | 1.2778 | 0.9601 | 0.751366 | 114.984 | 120.85 | 1.459 | 998.627 | 2.341 | 41.99 | 0.1034 | 0.0504 | 10.18 | 18.9 | 0.59376 | 1 | 0 | 0 | 19.15 | 95.85 | 2987 | 0 | TMERM 605 | experiment | https://doi.org/10.1016/j.csite.2023.103388 | Experimental study of thermal performance in a rectangular finned-tube latent heat storage device with composite polyethylene wax/expanded graphite
polyethylene wax + 10% expanded graphite | 1.14208 | 1.01992 | 0.893038 | 114.984 | 120.85 | 1.459 | 998.627 | 2.341 | 41.99 | 0.1034 | 0.0504 | 10.18 | 18.9 | 0.59376 | 1 | 0 | 0 | 19.15 | 95.85 | 2987 | 0 | TMERM 605 | experiment | https://doi.org/10.1016/j.csite.2023.103388 | Experimental study of thermal performance in a rectangular finned-tube latent heat storage device with composite polyethylene wax/expanded graphite
polyethylene wax + 10% expanded graphite | 1.04213 | 1.07039 | 1.02712 | 114.984 | 120.85 | 1.459 | 998.627 | 2.341 | 41.99 | 0.1034 | 0.0504 | 10.18 | 18.9 | 0.59376 | 1 | 0 | 0 | 19.15 | 95.85 | 2987 | 0 | TMERM 605 | experiment | https://doi.org/10.1016/j.csite.2023.103388 | Experimental study of thermal performance in a rectangular finned-tube latent heat storage device with composite polyethylene wax/expanded graphite
polyethylene wax + 10% expanded graphite | 0.93793 | 1.11522 | 1.189031 | 114.984 | 120.85 | 1.459 | 998.627 | 2.341 | 41.99 | 0.1034 | 0.0504 | 10.18 | 18.9 | 0.59376 | 1 | 0 | 0 | 19.15 | 95.85 | 2987 | 0 | TMERM 605 | experiment | https://doi.org/10.1016/j.csite.2023.103388 | Experimental study of thermal performance in a rectangular finned-tube latent heat storage device with composite polyethylene wax/expanded graphite
polyethylene wax + 10% expanded graphite | 0.86192 | 1.14696 | 1.330702 | 114.984 | 120.85 | 1.459 | 998.627 | 2.341 | 41.99 | 0.1034 | 0.0504 | 10.18 | 18.9 | 0.59376 | 1 | 0 | 0 | 19.15 | 95.85 | 2987 | 0 | TMERM 605 | experiment | https://doi.org/10.1016/j.csite.2023.103388 | Experimental study of thermal performance in a rectangular finned-tube latent heat storage device with composite polyethylene wax/expanded graphite
polyethylene wax + 10% expanded graphite | 0.78701 | 1.17868 | 1.497673 | 114.984 | 120.85 | 1.459 | 998.627 | 2.341 | 41.99 | 0.1034 | 0.0504 | 10.18 | 18.9 | 0.59376 | 1 | 0 | 0 | 19.15 | 95.85 | 2987 | 0 | TMERM 605 | experiment | https://doi.org/10.1016/j.csite.2023.103388 | Experimental study of thermal performance in a rectangular finned-tube latent heat storage device with composite polyethylene wax/expanded graphite
polyethylene wax + 10% expanded graphite | 0.72487 | 1.20666 | 1.664643 | 114.984 | 120.85 | 1.459 | 998.627 | 2.341 | 41.99 | 0.1034 | 0.0504 | 10.18 | 18.9 | 0.59376 | 1 | 0 | 0 | 19.15 | 95.85 | 2987 | 0 | TMERM 605 | experiment | https://doi.org/10.1016/j.csite.2023.103388 | Experimental study of thermal performance in a rectangular finned-tube latent heat storage device with composite polyethylene wax/expanded graphite
polyethylene wax + 10% expanded graphite | 0.67937 | 1.22716 | 1.806315 | 114.984 | 120.85 | 1.459 | 998.627 | 2.341 | 41.99 | 0.1034 | 0.0504 | 10.18 | 18.9 | 0.59376 | 1 | 0 | 0 | 19.15 | 95.85 | 2987 | 0 | TMERM 605 | experiment | https://doi.org/10.1016/j.csite.2023.103388 | Experimental study of thermal performance in a rectangular finned-tube latent heat storage device with composite polyethylene wax/expanded graphite
polyethylene wax + 10% expanded graphite | 0.64312 | 1.24954 | 1.942927 | 114.984 | 120.85 | 1.459 | 998.627 | 2.341 | 41.99 | 0.1034 | 0.0504 | 10.18 | 18.9 | 0.59376 | 1 | 0 | 0 | 19.15 | 95.85 | 2987 | 0 | TMERM 605 | experiment | https://doi.org/10.1016/j.csite.2023.103388 | Experimental study of thermal performance in a rectangular finned-tube latent heat storage device with composite polyethylene wax/expanded graphite
polyethylene wax + 10% expanded graphite | 0.60851 | 1.27004 | 2.087128 | 114.984 | 120.85 | 1.459 | 998.627 | 2.341 | 41.99 | 0.1034 | 0.0504 | 10.18 | 18.9 | 0.59376 | 1 | 0 | 0 | 19.15 | 95.85 | 2987 | 0 | TMERM 605 | experiment | https://doi.org/10.1016/j.csite.2023.103388 | Experimental study of thermal performance in a rectangular finned-tube latent heat storage device with composite polyethylene wax/expanded graphite
polyethylene wax + 10% expanded graphite | 0.56443 | 1.29798 | 2.299636 | 114.984 | 120.85 | 1.459 | 998.627 | 2.341 | 41.99 | 0.1034 | 0.0504 | 10.18 | 18.9 | 0.59376 | 1 | 0 | 0 | 19.15 | 95.85 | 2987 | 0 | TMERM 605 | experiment | https://doi.org/10.1016/j.csite.2023.103388 | Experimental study of thermal performance in a rectangular finned-tube latent heat storage device with composite polyethylene wax/expanded graphite
polyethylene wax + 10% expanded graphite | 0.53474 | 1.32034 | 2.469136 | 114.984 | 120.85 | 1.459 | 998.627 | 2.341 | 41.99 | 0.1034 | 0.0504 | 10.18 | 18.9 | 0.59376 | 1 | 0 | 0 | 19.15 | 95.85 | 2987 | 0 | TMERM 605 | experiment | https://doi.org/10.1016/j.csite.2023.103388 | Experimental study of thermal performance in a rectangular finned-tube latent heat storage device with composite polyethylene wax/expanded graphite
polyethylene wax + 10% expanded graphite | 0.50766 | 1.34082 | 2.641166 | 114.984 | 120.85 | 1.459 | 998.627 | 2.341 | 41.99 | 0.1034 | 0.0504 | 10.18 | 18.9 | 0.59376 | 1 | 0 | 0 | 19.15 | 95.85 | 2987 | 0 | TMERM 605 | experiment | https://doi.org/10.1016/j.csite.2023.103388 | Experimental study of thermal performance in a rectangular finned-tube latent heat storage device with composite polyethylene wax/expanded graphite
polyethylene wax + 10% expanded graphite | 0.48962 | 1.35758 | 2.772718 | 114.984 | 120.85 | 1.459 | 998.627 | 2.341 | 41.99 | 0.1034 | 0.0504 | 10.18 | 18.9 | 0.59376 | 1 | 0 | 0 | 19.15 | 95.85 | 2987 | 0 | TMERM 605 | experiment | https://doi.org/10.1016/j.csite.2023.103388 | Experimental study of thermal performance in a rectangular finned-tube latent heat storage device with composite polyethylene wax/expanded graphite
lauric acid | 1.77533 | 0.36863 | 0.207641 | 178 | 43.5 | 0.1835 | 934.5 | 2.05 | 1.7 | 0.136 | 0.002787 | 0.15486 | 0.21 | 0.003958 | 1 | 0 | 0 | 26.5 | 23.5 | 90 | 0 | hot water | experiment | https://doi.org/10.1016/j.ijheatmasstransfer.2021.121640 | Experimental investigation on the melting and solidification performance enhancement of a fractal latent heat storage unit
lauric acid | 1.53373 | 0.41613 | 0.271318 | 178 | 43.5 | 0.1835 | 934.5 | 2.05 | 1.7 | 0.136 | 0.002787 | 0.15486 | 0.21 | 0.003958 | 1 | 0 | 0 | 26.5 | 23.5 | 90 | 0 | hot water | experiment | https://doi.org/10.1016/j.ijheatmasstransfer.2021.121640 | Experimental investigation on the melting and solidification performance enhancement of a fractal latent heat storage unit
lauric acid | 1.31088 | 0.46938 | 0.358066 | 178 | 43.5 | 0.1835 | 934.5 | 2.05 | 1.7 | 0.136 | 0.002787 | 0.15486 | 0.21 | 0.003958 | 1 | 0 | 0 | 26.5 | 23.5 | 90 | 0 | hot water | experiment | https://doi.org/10.1016/j.ijheatmasstransfer.2021.121640 | Experimental investigation on the melting and solidification performance enhancement of a fractal latent heat storage unit
lauric acid | 1.13746 | 0.52695 | 0.463271 | 178 | 43.5 | 0.1835 | 934.5 | 2.05 | 1.7 | 0.136 | 0.002787 | 0.15486 | 0.21 | 0.003958 | 1 | 0 | 0 | 26.5 | 23.5 | 90 | 0 | hot water | experiment | https://doi.org/10.1016/j.ijheatmasstransfer.2021.121640 | Experimental investigation on the melting and solidification performance enhancement of a fractal latent heat storage unit
lauric acid | 1.02185 | 0.56581 | 0.55371 | 178 | 43.5 | 0.1835 | 934.5 | 2.05 | 1.7 | 0.136 | 0.002787 | 0.15486 | 0.21 | 0.003958 | 1 | 0 | 0 | 26.5 | 23.5 | 90 | 0 | hot water | experiment | https://doi.org/10.1016/j.ijheatmasstransfer.2021.121640 | Experimental investigation on the melting and solidification performance enhancement of a fractal latent heat storage unit
lauric acid | 0.93626 | 0.59532 | 0.635843 | 178 | 43.5 | 0.1835 | 934.5 | 2.05 | 1.7 | 0.136 | 0.002787 | 0.15486 | 0.21 | 0.003958 | 1 | 0 | 0 | 26.5 | 23.5 | 90 | 0 | hot water | experiment | https://doi.org/10.1016/j.ijheatmasstransfer.2021.121640 | Experimental investigation on the melting and solidification performance enhancement of a fractal latent heat storage unit
lauric acid | 0.81279 | 0.62482 | 0.768734 | 178 | 43.5 | 0.1835 | 934.5 | 2.05 | 1.7 | 0.136 | 0.002787 | 0.15486 | 0.21 | 0.003958 | 1 | 0 | 0 | 26.5 | 23.5 | 90 | 0 | hot water | experiment | https://doi.org/10.1016/j.ijheatmasstransfer.2021.121640 | Experimental investigation on the melting and solidification performance enhancement of a fractal latent heat storage unit
lauric acid | 0.75674 | 0.63202 | 0.835179 | 178 | 43.5 | 0.1835 | 934.5 | 2.05 | 1.7 | 0.136 | 0.002787 | 0.15486 | 0.21 | 0.003958 | 1 | 0 | 0 | 26.5 | 23.5 | 90 | 0 | hot water | experiment | https://doi.org/10.1016/j.ijheatmasstransfer.2021.121640 | Experimental investigation on the melting and solidification performance enhancement of a fractal latent heat storage unit
lauric acid | 0.69501 | 0.63562 | 0.914544 | 178 | 43.5 | 0.1835 | 934.5 | 2.05 | 1.7 | 0.136 | 0.002787 | 0.15486 | 0.21 | 0.003958 | 1 | 0 | 0 | 26.5 | 23.5 | 90 | 0 | hot water | experiment | https://doi.org/10.1016/j.ijheatmasstransfer.2021.121640 | Experimental investigation on the melting and solidification performance enhancement of a fractal latent heat storage unit
lauric acid | 0.64168 | 0.63777 | 0.993909 | 178 | 43.5 | 0.1835 | 934.5 | 2.05 | 1.7 | 0.136 | 0.002787 | 0.15486 | 0.21 | 0.003958 | 1 | 0 | 0 | 26.5 | 23.5 | 90 | 0 | hot water | experiment | https://doi.org/10.1016/j.ijheatmasstransfer.2021.121640 | Experimental investigation on the melting and solidification performance enhancement of a fractal latent heat storage unit
lauric acid | 0.57495 | 0.63777 | 1.109265 | 178 | 43.5 | 0.1835 | 934.5 | 2.05 | 1.7 | 0.136 | 0.002787 | 0.15486 | 0.21 | 0.003958 | 1 | 0 | 0 | 26.5 | 23.5 | 90 | 0 | hot water | experiment | https://doi.org/10.1016/j.ijheatmasstransfer.2021.121640 | Experimental investigation on the melting and solidification performance enhancement of a fractal latent heat storage unit
lauric acid | 1.54907 | 0.39742 | 0.256552 | 178 | 43.5 | 0.1835 | 934.5 | 2.05 | 1.7 | 0.136 | 0.002787 | 0.15486 | 0.21 | 0.003958 | 1 | 0 | 0 | 26.5 | 23.5 | 90 | 0 | hot water | experiment | https://doi.org/10.1016/j.ijheatmasstransfer.2021.121640 | Experimental investigation on the melting and solidification performance enhancement of a fractal latent heat storage unit
lauric acid | 1.27142 | 0.45643 | 0.358989 | 178 | 43.5 | 0.1835 | 934.5 | 2.05 | 1.7 | 0.136 | 0.002787 | 0.15486 | 0.21 | 0.003958 | 1 | 0 | 0 | 26.5 | 23.5 | 90 | 0 | hot water | experiment | https://doi.org/10.1016/j.ijheatmasstransfer.2021.121640 | Experimental investigation on the melting and solidification performance enhancement of a fractal latent heat storage unit
lauric acid | 1.09209 | 0.514 | 0.470653 | 178 | 43.5 | 0.1835 | 934.5 | 2.05 | 1.7 | 0.136 | 0.002787 | 0.15486 | 0.21 | 0.003958 | 1 | 0 | 0 | 26.5 | 23.5 | 90 | 0 | hot water | experiment | https://doi.org/10.1016/j.ijheatmasstransfer.2021.121640 | Experimental investigation on the melting and solidification performance enhancement of a fractal latent heat storage unit
lauric acid | 0.99637 | 0.5471 | 0.549096 | 178 | 43.5 | 0.1835 | 934.5 | 2.05 | 1.7 | 0.136 | 0.002787 | 0.15486 | 0.21 | 0.003958 | 1 | 0 | 0 | 26.5 | 23.5 | 90 | 0 | hot water | experiment | https://doi.org/10.1016/j.ijheatmasstransfer.2021.121640 | Experimental investigation on the melting and solidification performance enhancement of a fractal latent heat storage unit
lauric acid | 0.89654 | 0.58164 | 0.648763 | 178 | 43.5 | 0.1835 | 934.5 | 2.05 | 1.7 | 0.136 | 0.002787 | 0.15486 | 0.21 | 0.003958 | 1 | 0 | 0 | 26.5 | 23.5 | 90 | 0 | hot water | experiment | https://doi.org/10.1016/j.ijheatmasstransfer.2021.121640 | Experimental investigation on the melting and solidification performance enhancement of a fractal latent heat storage unit
lauric acid | 0.80785 | 0.60611 | 0.750277 | 178 | 43.5 | 0.1835 | 934.5 | 2.05 | 1.7 | 0.136 | 0.002787 | 0.15486 | 0.21 | 0.003958 | 1 | 0 | 0 | 26.5 | 23.5 | 90 | 0 | hot water | experiment | https://doi.org/10.1016/j.ijheatmasstransfer.2021.121640 | Experimental investigation on the melting and solidification performance enhancement of a fractal latent heat storage unit
lauric acid | 0.73964 | 0.61978 | 0.837948 | 178 | 43.5 | 0.1835 | 934.5 | 2.05 | 1.7 | 0.136 | 0.002787 | 0.15486 | 0.21 | 0.003958 | 1 | 0 | 0 | 26.5 | 23.5 | 90 | 0 | hot water | experiment | https://doi.org/10.1016/j.ijheatmasstransfer.2021.121640 | Experimental investigation on the melting and solidification performance enhancement of a fractal latent heat storage unit
lauric acid | 0.65274 | 0.6313 | 0.967147 | 178 | 43.5 | 0.1835 | 934.5 | 2.05 | 1.7 | 0.136 | 0.002787 | 0.15486 | 0.21 | 0.003958 | 1 | 0 | 0 | 26.5 | 23.5 | 90 | 0 | hot water | experiment | https://doi.org/10.1016/j.ijheatmasstransfer.2021.121640 | Experimental investigation on the melting and solidification performance enhancement of a fractal latent heat storage unit
lauric acid | 0.61632 | 0.63418 | 1.028977 | 178 | 43.5 | 0.1835 | 934.5 | 2.05 | 1.7 | 0.136 | 0.002787 | 0.15486 | 0.21 | 0.003958 | 1 | 0 | 0 | 26.5 | 23.5 | 90 | 0 | hot water | experiment | https://doi.org/10.1016/j.ijheatmasstransfer.2021.121640 | Experimental investigation on the melting and solidification performance enhancement of a fractal latent heat storage unit
lauric acid | 0.57205 | 0.63562 | 1.111111 | 178 | 43.5 | 0.1835 | 934.5 | 2.05 | 1.7 | 0.136 | 0.002787 | 0.15486 | 0.21 | 0.003958 | 1 | 0 | 0 | 26.5 | 23.5 | 90 | 0 | hot water | experiment | https://doi.org/10.1016/j.ijheatmasstransfer.2021.121640 | Experimental investigation on the melting and solidification performance enhancement of a fractal latent heat storage unit
lauric acid | 1.61767 | 0.36575 | 0.226098 | 178 | 43.5 | 0.1835 | 934.5 | 2.05 | 1.7 | 0.136 | 0.002787 | 0.15486 | 0.21 | 0.003958 | 1 | 0 | 0 | 26.5 | 23.5 | 90 | 0 | hot water | experiment | https://doi.org/10.1016/j.ijheatmasstransfer.2021.121640 | Experimental investigation on the melting and solidification performance enhancement of a fractal latent heat storage unit
lauric acid | 1.31935 | 0.4298 | 0.325766 | 178 | 43.5 | 0.1835 | 934.5 | 2.05 | 1.7 | 0.136 | 0.002787 | 0.15486 | 0.21 | 0.003958 | 1 | 0 | 0 | 26.5 | 23.5 | 90 | 0 | hot water | experiment | https://doi.org/10.1016/j.ijheatmasstransfer.2021.121640 | Experimental investigation on the melting and solidification performance enhancement of a fractal latent heat storage unit
lauric acid | 1.14089 | 0.49169 | 0.430971 | 178 | 43.5 | 0.1835 | 934.5 | 2.05 | 1.7 | 0.136 | 0.002787 | 0.15486 | 0.21 | 0.003958 | 1 | 0 | 0 | 26.5 | 23.5 | 90 | 0 | hot water | experiment | https://doi.org/10.1016/j.ijheatmasstransfer.2021.121640 | Experimental investigation on the melting and solidification performance enhancement of a fractal latent heat storage unit
lauric acid | 1.00673 | 0.5435 | 0.539867 | 178 | 43.5 | 0.1835 | 934.5 | 2.05 | 1.7 | 0.136 | 0.002787 | 0.15486 | 0.21 | 0.003958 | 1 | 0 | 0 | 26.5 | 23.5 | 90 | 0 | hot water | experiment | https://doi.org/10.1016/j.ijheatmasstransfer.2021.121640 | Experimental investigation on the melting and solidification performance enhancement of a fractal latent heat storage unit
lauric acid | 0.87577 | 0.57948 | 0.661683 | 178 | 43.5 | 0.1835 | 934.5 | 2.05 | 1.7 | 0.136 | 0.002787 | 0.15486 | 0.21 | 0.003958 | 1 | 0 | 0 | 26.5 | 23.5 | 90 | 0 | hot water | experiment | https://doi.org/10.1016/j.ijheatmasstransfer.2021.121640 | Experimental investigation on the melting and solidification performance enhancement of a fractal latent heat storage unit
lauric acid | 0.76361 | 0.60251 | 0.789037 | 178 | 43.5 | 0.1835 | 934.5 | 2.05 | 1.7 | 0.136 | 0.002787 | 0.15486 | 0.21 | 0.003958 | 1 | 0 | 0 | 26.5 | 23.5 | 90 | 0 | hot water | experiment | https://doi.org/10.1016/j.ijheatmasstransfer.2021.121640 | Experimental investigation on the melting and solidification performance enhancement of a fractal latent heat storage unit
lauric acid | 0.67319 | 0.6169 | 0.91639 | 178 | 43.5 | 0.1835 | 934.5 | 2.05 | 1.7 | 0.136 | 0.002787 | 0.15486 | 0.21 | 0.003958 | 1 | 0 | 0 | 26.5 | 23.5 | 90 | 0 | hot water | experiment | https://doi.org/10.1016/j.ijheatmasstransfer.2021.121640 | Experimental investigation on the melting and solidification performance enhancement of a fractal latent heat storage unit
lauric acid | 0.61484 | 0.62698 | 1.019749 | 178 | 43.5 | 0.1835 | 934.5 | 2.05 | 1.7 | 0.136 | 0.002787 | 0.15486 | 0.21 | 0.003958 | 1 | 0 | 0 | 26.5 | 23.5 | 90 | 0 | hot water | experiment | https://doi.org/10.1016/j.ijheatmasstransfer.2021.121640 | Experimental investigation on the melting and solidification performance enhancement of a fractal latent heat storage unit
lauric acid | 0.56829 | 0.62986 | 1.108343 | 178 | 43.5 | 0.1835 | 934.5 | 2.05 | 1.7 | 0.136 | 0.002787 | 0.15486 | 0.21 | 0.003958 | 1 | 0 | 0 | 26.5 | 23.5 | 90 | 0 | hot water | experiment | https://doi.org/10.1016/j.ijheatmasstransfer.2021.121640 | Experimental investigation on the melting and solidification performance enhancement of a fractal latent heat storage unit
lauric acid | 1.61767 | 0.36575 | 0.226098 | 178 | 43.5 | 0.1835 | 934.5 | 2.05 | 1.7 | 0.136 | 0.002787 | 0.15486 | 0.21 | 0.003958 | 1 | 0 | 0 | 26.5 | 23.5 | 90 | 0 | hot water | experiment | https://doi.org/10.1016/j.ijheatmasstransfer.2021.121640 | Experimental investigation on the melting and solidification performance enhancement of a fractal latent heat storage unit
lauric acid | 1.31935 | 0.4298 | 0.325766 | 178 | 43.5 | 0.1835 | 934.5 | 2.05 | 1.7 | 0.136 | 0.002787 | 0.15486 | 0.21 | 0.003958 | 1 | 0 | 0 | 26.5 | 23.5 | 90 | 0 | hot water | experiment | https://doi.org/10.1016/j.ijheatmasstransfer.2021.121640 | Experimental investigation on the melting and solidification performance enhancement of a fractal latent heat storage unit
lauric acid | 1.14089 | 0.49169 | 0.430971 | 178 | 43.5 | 0.1835 | 934.5 | 2.05 | 1.7 | 0.136 | 0.002787 | 0.15486 | 0.21 | 0.003958 | 1 | 0 | 0 | 26.5 | 23.5 | 90 | 0 | hot water | experiment | https://doi.org/10.1016/j.ijheatmasstransfer.2021.121640 | Experimental investigation on the melting and solidification performance enhancement of a fractal latent heat storage unit
lauric acid | 1.00673 | 0.5435 | 0.539867 | 178 | 43.5 | 0.1835 | 934.5 | 2.05 | 1.7 | 0.136 | 0.002787 | 0.15486 | 0.21 | 0.003958 | 1 | 0 | 0 | 26.5 | 23.5 | 90 | 0 | hot water | experiment | https://doi.org/10.1016/j.ijheatmasstransfer.2021.121640 | Experimental investigation on the melting and solidification performance enhancement of a fractal latent heat storage unit
lauric acid | 0.87577 | 0.57948 | 0.661683 | 178 | 43.5 | 0.1835 | 934.5 | 2.05 | 1.7 | 0.136 | 0.002787 | 0.15486 | 0.21 | 0.003958 | 1 | 0 | 0 | 26.5 | 23.5 | 90 | 0 | hot water | experiment | https://doi.org/10.1016/j.ijheatmasstransfer.2021.121640 | Experimental investigation on the melting and solidification performance enhancement of a fractal latent heat storage unit
lauric acid | 0.76361 | 0.60251 | 0.789037 | 178 | 43.5 | 0.1835 | 934.5 | 2.05 | 1.7 | 0.136 | 0.002787 | 0.15486 | 0.21 | 0.003958 | 1 | 0 | 0 | 26.5 | 23.5 | 90 | 0 | hot water | experiment | https://doi.org/10.1016/j.ijheatmasstransfer.2021.121640 | Experimental investigation on the melting and solidification performance enhancement of a fractal latent heat storage unit
lauric acid | 0.67319 | 0.6169 | 0.91639 | 178 | 43.5 | 0.1835 | 934.5 | 2.05 | 1.7 | 0.136 | 0.002787 | 0.15486 | 0.21 | 0.003958 | 1 | 0 | 0 | 26.5 | 23.5 | 90 | 0 | hot water | experiment | https://doi.org/10.1016/j.ijheatmasstransfer.2021.121640 | Experimental investigation on the melting and solidification performance enhancement of a fractal latent heat storage unit
lauric acid | 0.61484 | 0.62698 | 1.019749 | 178 | 43.5 | 0.1835 | 934.5 | 2.05 | 1.7 | 0.136 | 0.002787 | 0.15486 | 0.21 | 0.003958 | 1 | 0 | 0 | 26.5 | 23.5 | 90 | 0 | hot water | experiment | https://doi.org/10.1016/j.ijheatmasstransfer.2021.121640 | Experimental investigation on the melting and solidification performance enhancement of a fractal latent heat storage unit
lauric acid | 0.56829 | 0.62986 | 1.108343 | 178 | 43.5 | 0.1835 | 934.5 | 2.05 | 1.7 | 0.136 | 0.002787 | 0.15486 | 0.21 | 0.003958 | 1 | 0 | 0 | 26.5 | 23.5 | 90 | 0 | hot water | experiment | https://doi.org/10.1016/j.ijheatmasstransfer.2021.121640 | Experimental investigation on the melting and solidification performance enhancement of a fractal latent heat storage unit
lauric acid | 1.84802 | 0.41613 | 0.225175 | 178 | 43.5 | 0.1835 | 934.5 | 2.05 | 1.7 | 0.136 | 0.002787 | 0.38506 | 0.21 | 0.003958 | 1 | 0 | 0 | 26.5 | 23.5 | 90 | 0 | hot water | experiment | https://doi.org/10.1016/j.ijheatmasstransfer.2021.121640 | Experimental investigation on the melting and solidification performance enhancement of a fractal latent heat storage unit
lauric acid | 1.62151 | 0.47586 | 0.293466 | 178 | 43.5 | 0.1835 | 934.5 | 2.05 | 1.7 | 0.136 | 0.002787 | 0.38506 | 0.21 | 0.003958 | 1 | 0 | 0 | 26.5 | 23.5 | 90 | 0 | hot water | experiment | https://doi.org/10.1016/j.ijheatmasstransfer.2021.121640 | Experimental investigation on the melting and solidification performance enhancement of a fractal latent heat storage unit
lauric acid | 1.4594 | 0.53199 | 0.364526 | 178 | 43.5 | 0.1835 | 934.5 | 2.05 | 1.7 | 0.136 | 0.002787 | 0.38506 | 0.21 | 0.003958 | 1 | 0 | 0 | 26.5 | 23.5 | 90 | 0 | hot water | experiment | https://doi.org/10.1016/j.ijheatmasstransfer.2021.121640 | Experimental investigation on the melting and solidification performance enhancement of a fractal latent heat storage unit
lauric acid | 1.36249 | 0.57085 | 0.418974 | 178 | 43.5 | 0.1835 | 934.5 | 2.05 | 1.7 | 0.136 | 0.002787 | 0.38506 | 0.21 | 0.003958 | 1 | 0 | 0 | 26.5 | 23.5 | 90 | 0 | hot water | experiment | https://doi.org/10.1016/j.ijheatmasstransfer.2021.121640 | Experimental investigation on the melting and solidification performance enhancement of a fractal latent heat storage unit
lauric acid | 1.21753 | 0.60899 | 0.500185 | 178 | 43.5 | 0.1835 | 934.5 | 2.05 | 1.7 | 0.136 | 0.002787 | 0.38506 | 0.21 | 0.003958 | 1 | 0 | 0 | 26.5 | 23.5 | 90 | 0 | hot water | experiment | https://doi.org/10.1016/j.ijheatmasstransfer.2021.121640 | Experimental investigation on the melting and solidification performance enhancement of a fractal latent heat storage unit
lauric acid | 1.07129 | 0.62482 | 0.583241 | 178 | 43.5 | 0.1835 | 934.5 | 2.05 | 1.7 | 0.136 | 0.002787 | 0.38506 | 0.21 | 0.003958 | 1 | 0 | 0 | 26.5 | 23.5 | 90 | 0 | hot water | experiment | https://doi.org/10.1016/j.ijheatmasstransfer.2021.121640 | Experimental investigation on the melting and solidification performance enhancement of a fractal latent heat storage unit
lauric acid | 0.94508 | 0.63058 | 0.66722 | 178 | 43.5 | 0.1835 | 934.5 | 2.05 | 1.7 | 0.136 | 0.002787 | 0.38506 | 0.21 | 0.003958 | 1 | 0 | 0 | 26.5 | 23.5 | 90 | 0 | hot water | experiment | https://doi.org/10.1016/j.ijheatmasstransfer.2021.121640 | Experimental investigation on the melting and solidification performance enhancement of a fractal latent heat storage unit
lauric acid | 0.84127 | 0.63274 | 0.752123 | 178 | 43.5 | 0.1835 | 934.5 | 2.05 | 1.7 | 0.136 | 0.002787 | 0.38506 | 0.21 | 0.003958 | 1 | 0 | 0 | 26.5 | 23.5 | 90 | 0 | hot water | experiment | https://doi.org/10.1016/j.ijheatmasstransfer.2021.121640 | Experimental investigation on the melting and solidification performance enhancement of a fractal latent heat storage unit
lauric acid | 0.75933 | 0.63418 | 0.835179 | 178 | 43.5 | 0.1835 | 934.5 | 2.05 | 1.7 | 0.136 | 0.002787 | 0.38506 | 0.21 | 0.003958 | 1 | 0 | 0 | 26.5 | 23.5 | 90 | 0 | hot water | experiment | https://doi.org/10.1016/j.ijheatmasstransfer.2021.121640 | Experimental investigation on the melting and solidification performance enhancement of a fractal latent heat storage unit
lauric acid | 0.69143 | 0.6349 | 0.918236 | 178 | 43.5 | 0.1835 | 934.5 | 2.05 | 1.7 | 0.136 | 0.002787 | 0.38506 | 0.21 | 0.003958 | 1 | 0 | 0 | 26.5 | 23.5 | 90 | 0 | hot water | experiment | https://doi.org/10.1016/j.ijheatmasstransfer.2021.121640 | Experimental investigation on the melting and solidification performance enhancement of a fractal latent heat storage unit
lauric acid | 0.63578 | 0.63777 | 1.003138 | 178 | 43.5 | 0.1835 | 934.5 | 2.05 | 1.7 | 0.136 | 0.002787 | 0.38506 | 0.21 | 0.003958 | 1 | 0 | 0 | 26.5 | 23.5 | 90 | 0 | hot water | experiment | https://doi.org/10.1016/j.ijheatmasstransfer.2021.121640 | Experimental investigation on the melting and solidification performance enhancement of a fractal latent heat storage unit
lauric acid | 0.58716 | 0.63777 | 1.086194 | 178 | 43.5 | 0.1835 | 934.5 | 2.05 | 1.7 | 0.136 | 0.002787 | 0.38506 | 0.21 | 0.003958 | 1 | 0 | 0 | 26.5 | 23.5 | 90 | 0 | hot water | experiment | https://doi.org/10.1016/j.ijheatmasstransfer.2021.121640 | Experimental investigation on the melting and solidification performance enhancement of a fractal latent heat storage unit
lauric acid | 1.74515 | 0.43484 | 0.249169 | 178 | 43.5 | 0.1835 | 934.5 | 2.05 | 1.7 | 0.136 | 0.002787 | 0.38506 | 0.21 | 0.003958 | 1 | 0 | 0 | 26.5 | 23.5 | 90 | 0 | hot water | experiment | https://doi.org/10.1016/j.ijheatmasstransfer.2021.121640 | Experimental investigation on the melting and solidification performance enhancement of a fractal latent heat storage unit
lauric acid | 1.51247 | 0.50248 | 0.332226 | 178 | 43.5 | 0.1835 | 934.5 | 2.05 | 1.7 | 0.136 | 0.002787 | 0.38506 | 0.21 | 0.003958 | 1 | 0 | 0 | 26.5 | 23.5 | 90 | 0 | hot water | experiment | https://doi.org/10.1016/j.ijheatmasstransfer.2021.121640 | Experimental investigation on the melting and solidification performance enhancement of a fractal latent heat storage unit
lauric acid | 1.34562 | 0.56005 | 0.416205 | 178 | 43.5 | 0.1835 | 934.5 | 2.05 | 1.7 | 0.136 | 0.002787 | 0.38506 | 0.21 | 0.003958 | 1 | 0 | 0 | 26.5 | 23.5 | 90 | 0 | hot water | experiment | https://doi.org/10.1016/j.ijheatmasstransfer.2021.121640 | Experimental investigation on the melting and solidification performance enhancement of a fractal latent heat storage unit
lauric acid | 1.19882 | 0.59963 | 0.500185 | 178 | 43.5 | 0.1835 | 934.5 | 2.05 | 1.7 | 0.136 | 0.002787 | 0.38506 | 0.21 | 0.003958 | 1 | 0 | 0 | 26.5 | 23.5 | 90 | 0 | hot water | experiment | https://doi.org/10.1016/j.ijheatmasstransfer.2021.121640 | Experimental investigation on the melting and solidification performance enhancement of a fractal latent heat storage unit
lauric acid | 1.06265 | 0.61978 | 0.583241 | 178 | 43.5 | 0.1835 | 934.5 | 2.05 | 1.7 | 0.136 | 0.002787 | 0.38506 | 0.21 | 0.003958 | 1 | 0 | 0 | 26.5 | 23.5 | 90 | 0 | hot water | experiment | https://doi.org/10.1016/j.ijheatmasstransfer.2021.121640 | Experimental investigation on the melting and solidification performance enhancement of a fractal latent heat storage unit
lauric acid | 0.94055 | 0.62842 | 0.668143 | 178 | 43.5 | 0.1835 | 934.5 | 2.05 | 1.7 | 0.136 | 0.002787 | 0.38506 | 0.21 | 0.003958 | 1 | 0 | 0 | 26.5 | 23.5 | 90 | 0 | hot water | experiment | https://doi.org/10.1016/j.ijheatmasstransfer.2021.121640 | Experimental investigation on the melting and solidification performance enhancement of a fractal latent heat storage unit
lauric acid | 0.8423 | 0.63274 | 0.7512 | 178 | 43.5 | 0.1835 | 934.5 | 2.05 | 1.7 | 0.136 | 0.002787 | 0.38506 | 0.21 | 0.003958 | 1 | 0 | 0 | 26.5 | 23.5 | 90 | 0 | hot water | experiment | https://doi.org/10.1016/j.ijheatmasstransfer.2021.121640 | Experimental investigation on the melting and solidification performance enhancement of a fractal latent heat storage unit
lauric acid | 0.76101 | 0.63418 | 0.833333 | 178 | 43.5 | 0.1835 | 934.5 | 2.05 | 1.7 | 0.136 | 0.002787 | 0.38506 | 0.21 | 0.003958 | 1 | 0 | 0 | 26.5 | 23.5 | 90 | 0 | hot water | experiment | https://doi.org/10.1016/j.ijheatmasstransfer.2021.121640 | Experimental investigation on the melting and solidification performance enhancement of a fractal latent heat storage unit
lauric acid | 0.69134 | 0.63418 | 0.917313 | 178 | 43.5 | 0.1835 | 934.5 | 2.05 | 1.7 | 0.136 | 0.002787 | 0.38506 | 0.21 | 0.003958 | 1 | 0 | 0 | 26.5 | 23.5 | 90 | 0 | hot water | experiment | https://doi.org/10.1016/j.ijheatmasstransfer.2021.121640 | Experimental investigation on the melting and solidification performance enhancement of a fractal latent heat storage unit
lauric acid | 0.63336 | 0.63418 | 1.001292 | 178 | 43.5 | 0.1835 | 934.5 | 2.05 | 1.7 | 0.136 | 0.002787 | 0.38506 | 0.21 | 0.003958 | 1 | 0 | 0 | 26.5 | 23.5 | 90 | 0 | hot water | experiment | https://doi.org/10.1016/j.ijheatmasstransfer.2021.121640 | Experimental investigation on the melting and solidification performance enhancement of a fractal latent heat storage unit
lauric acid | 0.58567 | 0.63562 | 1.085271 | 178 | 43.5 | 0.1835 | 934.5 | 2.05 | 1.7 | 0.136 | 0.002787 | 0.38506 | 0.21 | 0.003958 | 1 | 0 | 0 | 26.5 | 23.5 | 90 | 0 | hot water | experiment | https://doi.org/10.1016/j.ijheatmasstransfer.2021.121640 | Experimental investigation on the melting and solidification performance enhancement of a fractal latent heat storage unit
lauric acid | 1.69843 | 0.42476 | 0.250092 | 178 | 43.5 | 0.1835 | 934.5 | 2.05 | 1.7 | 0.136 | 0.002787 | 0.38506 | 0.21 | 0.003958 | 1 | 0 | 0 | 26.5 | 23.5 | 90 | 0 | hot water | experiment | https://doi.org/10.1016/j.ijheatmasstransfer.2021.121640 | Experimental investigation on the melting and solidification performance enhancement of a fractal latent heat storage unit
lauric acid | 1.47132 | 0.48881 | 0.332226 | 178 | 43.5 | 0.1835 | 934.5 | 2.05 | 1.7 | 0.136 | 0.002787 | 0.38506 | 0.21 | 0.003958 | 1 | 0 | 0 | 26.5 | 23.5 | 90 | 0 | hot water | experiment | https://doi.org/10.1016/j.ijheatmasstransfer.2021.121640 | Experimental investigation on the melting and solidification performance enhancement of a fractal latent heat storage unit
lauric acid | 1.30758 | 0.54422 | 0.416205 | 178 | 43.5 | 0.1835 | 934.5 | 2.05 | 1.7 | 0.136 | 0.002787 | 0.38506 | 0.21 | 0.003958 | 1 | 0 | 0 | 26.5 | 23.5 | 90 | 0 | hot water | experiment | https://doi.org/10.1016/j.ijheatmasstransfer.2021.121640 | Experimental investigation on the melting and solidification performance enhancement of a fractal latent heat storage unit
lauric acid | 1.17293 | 0.58668 | 0.500185 | 178 | 43.5 | 0.1835 | 934.5 | 2.05 | 1.7 | 0.136 | 0.002787 | 0.38506 | 0.21 | 0.003958 | 1 | 0 | 0 | 26.5 | 23.5 | 90 | 0 | hot water | experiment | https://doi.org/10.1016/j.ijheatmasstransfer.2021.121640 | Experimental investigation on the melting and solidification performance enhancement of a fractal latent heat storage unit
lauric acid | 1.04785 | 0.61115 | 0.583241 | 178 | 43.5 | 0.1835 | 934.5 | 2.05 | 1.7 | 0.136 | 0.002787 | 0.38506 | 0.21 | 0.003958 | 1 | 0 | 0 | 26.5 | 23.5 | 90 | 0 | hot water | experiment | https://doi.org/10.1016/j.ijheatmasstransfer.2021.121640 | Experimental investigation on the melting and solidification performance enhancement of a fractal latent heat storage unit
lauric acid | 0.93516 | 0.62482 | 0.668143 | 178 | 43.5 | 0.1835 | 934.5 | 2.05 | 1.7 | 0.136 | 0.002787 | 0.38506 | 0.21 | 0.003958 | 1 | 0 | 0 | 26.5 | 23.5 | 90 | 0 | hot water | experiment | https://doi.org/10.1016/j.ijheatmasstransfer.2021.121640 | Experimental investigation on the melting and solidification performance enhancement of a fractal latent heat storage unit
lauric acid | 0.84142 | 0.6313 | 0.750277 | 178 | 43.5 | 0.1835 | 934.5 | 2.05 | 1.7 | 0.136 | 0.002787 | 0.38506 | 0.21 | 0.003958 | 1 | 0 | 0 | 26.5 | 23.5 | 90 | 0 | hot water | experiment | https://doi.org/10.1016/j.ijheatmasstransfer.2021.121640 | Experimental investigation on the melting and solidification performance enhancement of a fractal latent heat storage unit
lauric acid | 0.75847 | 0.63346 | 0.835179 | 178 | 43.5 | 0.1835 | 934.5 | 2.05 | 1.7 | 0.136 | 0.002787 | 0.38506 | 0.21 | 0.003958 | 1 | 0 | 0 | 26.5 | 23.5 | 90 | 0 | hot water | experiment | https://doi.org/10.1016/j.ijheatmasstransfer.2021.121640 | Experimental investigation on the melting and solidification performance enhancement of a fractal latent heat storage unit
lauric acid | 0.69143 | 0.6349 | 0.918236 | 178 | 43.5 | 0.1835 | 934.5 | 2.05 | 1.7 | 0.136 | 0.002787 | 0.38506 | 0.21 | 0.003958 | 1 | 0 | 0 | 26.5 | 23.5 | 90 | 0 | hot water | experiment | https://doi.org/10.1016/j.ijheatmasstransfer.2021.121640 | Experimental investigation on the melting and solidification performance enhancement of a fractal latent heat storage unit
lauric acid | 0.63741 | 0.63705 | 0.999446 | 178 | 43.5 | 0.1835 | 934.5 | 2.05 | 1.7 | 0.136 | 0.002787 | 0.38506 | 0.21 | 0.003958 | 1 | 0 | 0 | 26.5 | 23.5 | 90 | 0 | hot water | experiment | https://doi.org/10.1016/j.ijheatmasstransfer.2021.121640 | Experimental investigation on the melting and solidification performance enhancement of a fractal latent heat storage unit
lauric acid | 0.5875 | 0.63705 | 1.084348 | 178 | 43.5 | 0.1835 | 934.5 | 2.05 | 1.7 | 0.136 | 0.002787 | 0.38506 | 0.21 | 0.003958 | 1 | 0 | 0 | 26.5 | 23.5 | 90 | 0 | hot water | experiment | https://doi.org/10.1016/j.ijheatmasstransfer.2021.121640 | Experimental investigation on the melting and solidification performance enhancement of a fractal latent heat storage unit
lauric acid | 1.64344 | 0.41253 | 0.251015 | 178 | 43.5 | 0.1835 | 934.5 | 2.05 | 1.7 | 0.136 | 0.002787 | 0.38506 | 0.21 | 0.003958 | 1 | 0 | 0 | 26.5 | 23.5 | 90 | 0 | hot water | experiment | https://doi.org/10.1016/j.ijheatmasstransfer.2021.121640 | Experimental investigation on the melting and solidification performance enhancement of a fractal latent heat storage unit
lauric acid | 1.40503 | 0.46938 | 0.334072 | 178 | 43.5 | 0.1835 | 934.5 | 2.05 | 1.7 | 0.136 | 0.002787 | 0.38506 | 0.21 | 0.003958 | 1 | 0 | 0 | 26.5 | 23.5 | 90 | 0 | hot water | experiment | https://doi.org/10.1016/j.ijheatmasstransfer.2021.121640 | Experimental investigation on the melting and solidification performance enhancement of a fractal latent heat storage unit
lauric acid | 1.24156 | 0.51903 | 0.418051 | 178 | 43.5 | 0.1835 | 934.5 | 2.05 | 1.7 | 0.136 | 0.002787 | 0.38506 | 0.21 | 0.003958 | 1 | 0 | 0 | 26.5 | 23.5 | 90 | 0 | hot water | experiment | https://doi.org/10.1016/j.ijheatmasstransfer.2021.121640 | Experimental investigation on the melting and solidification performance enhancement of a fractal latent heat storage unit
lauric acid | 1.11969 | 0.56005 | 0.500185 | 178 | 43.5 | 0.1835 | 934.5 | 2.05 | 1.7 | 0.136 | 0.002787 | 0.38506 | 0.21 | 0.003958 | 1 | 0 | 0 | 26.5 | 23.5 | 90 | 0 | hot water | experiment | https://doi.org/10.1016/j.ijheatmasstransfer.2021.121640 | Experimental investigation on the melting and solidification performance enhancement of a fractal latent heat storage unit
lauric acid | 1.00431 | 0.58668 | 0.584164 | 178 | 43.5 | 0.1835 | 934.5 | 2.05 | 1.7 | 0.136 | 0.002787 | 0.38506 | 0.21 | 0.003958 | 1 | 0 | 0 | 26.5 | 23.5 | 90 | 0 | hot water | experiment | https://doi.org/10.1016/j.ijheatmasstransfer.2021.121640 | Experimental investigation on the melting and solidification performance enhancement of a fractal latent heat storage unit
lauric acid | 0.90319 | 0.60179 | 0.666298 | 178 | 43.5 | 0.1835 | 934.5 | 2.05 | 1.7 | 0.136 | 0.002787 | 0.38506 | 0.21 | 0.003958 | 1 | 0 | 0 | 26.5 | 23.5 | 90 | 0 | hot water | experiment | https://doi.org/10.1016/j.ijheatmasstransfer.2021.121640 | Experimental investigation on the melting and solidification performance enhancement of a fractal latent heat storage unit
lauric acid | 0.81648 | 0.61259 | 0.750277 | 178 | 43.5 | 0.1835 | 934.5 | 2.05 | 1.7 | 0.136 | 0.002787 | 0.38506 | 0.21 | 0.003958 | 1 | 0 | 0 | 26.5 | 23.5 | 90 | 0 | hot water | experiment | https://doi.org/10.1016/j.ijheatmasstransfer.2021.121640 | Experimental investigation on the melting and solidification performance enhancement of a fractal latent heat storage unit
lauric acid | 0.74292 | 0.61978 | 0.834256 | 178 | 43.5 | 0.1835 | 934.5 | 2.05 | 1.7 | 0.136 | 0.002787 | 0.38506 | 0.21 | 0.003958 | 1 | 0 | 0 | 26.5 | 23.5 | 90 | 0 | hot water | experiment | https://doi.org/10.1016/j.ijheatmasstransfer.2021.121640 | Experimental investigation on the melting and solidification performance enhancement of a fractal latent heat storage unit
lauric acid | 0.68036 | 0.6241 | 0.917313 | 178 | 43.5 | 0.1835 | 934.5 | 2.05 | 1.7 | 0.136 | 0.002787 | 0.38506 | 0.21 | 0.003958 | 1 | 0 | 0 | 26.5 | 23.5 | 90 | 0 | hot water | experiment | https://doi.org/10.1016/j.ijheatmasstransfer.2021.121640 | Experimental investigation on the melting and solidification performance enhancement of a fractal latent heat storage unit
lauric acid | 0.62747 | 0.6277 | 1.000369 | 178 | 43.5 | 0.1835 | 934.5 | 2.05 | 1.7 | 0.136 | 0.002787 | 0.38506 | 0.21 | 0.003958 | 1 | 0 | 0 | 26.5 | 23.5 | 90 | 0 | hot water | experiment | https://doi.org/10.1016/j.ijheatmasstransfer.2021.121640 | Experimental investigation on the melting and solidification performance enhancement of a fractal latent heat storage unit
lauric acid | 0.58153 | 0.63058 | 1.084348 | 178 | 43.5 | 0.1835 | 934.5 | 2.05 | 1.7 | 0.136 | 0.002787 | 0.38506 | 0.21 | 0.003958 | 1 | 0 | 0 | 26.5 | 23.5 | 90 | 0 | hot water | experiment | https://doi.org/10.1016/j.ijheatmasstransfer.2021.121640 | Experimental investigation on the melting and solidification performance enhancement of a fractal latent heat storage unit
paraffin wax RT44HC | 0.6754981 | 0.0256132875 | 0.03791763 | 218.11 | 44.32 | 0.2 | 750 | 2 | 80 | 0 | 0.12 | 0 | 30 | 1.225 | 1 | 0 | 0 | 15.68 | 22.32 | 300 | 0 | hot water | experiment | https://doi.org/10.1016/j.energy.2019.116083 | An experimental investigation of the heat transfer and energy storage characteristics of a compact latent heat thermal energy storage system for domestic hot water applications
paraffin wax RT44HC | 0.2536206 | 0.04186889 | 0.16508473 | 218.11 | 44.32 | 0.2 | 750 | 2 | 80 | 0 | 0.12 | 0 | 30 | 1.225 | 1 | 0 | 0 | 15.68 | 22.32 | 300 | 0 | hot water | experiment | https://doi.org/10.1016/j.energy.2019.116083 | An experimental investigation of the heat transfer and energy storage characteristics of a compact latent heat thermal energy storage system for domestic hot water applications
paraffin wax RT44HC | 0.2061365 | 0.05649894 | 0.2740851 | 218.11 | 44.32 | 0.2 | 750 | 2 | 80 | 0 | 0.12 | 0 | 30 | 1.225 | 1 | 0 | 0 | 15.68 | 22.32 | 300 | 0 | hot water | experiment | https://doi.org/10.1016/j.energy.2019.116083 | An experimental investigation of the heat transfer and energy storage characteristics of a compact latent heat thermal energy storage system for domestic hot water applications
paraffin wax RT44HC | 0.1734651 | 0.07275454 | 0.4194189 | 218.11 | 44.32 | 0.2 | 750 | 2 | 80 | 0 | 0.12 | 0 | 30 | 1.225 | 1 | 0 | 0 | 15.68 | 22.32 | 300 | 0 | hot water | experiment | https://doi.org/10.1016/j.energy.2019.116083 | An experimental investigation of the heat transfer and energy storage characteristics of a compact latent heat thermal energy storage system for domestic hot water applications
paraffin wax RT44HC | 0.1547307 | 0.08738459 | 0.56475275 | 218.11 | 44.32 | 0.2 | 750 | 2 | 80 | 0 | 0.12 | 0 | 30 | 1.225 | 1 | 0 | 0 | 15.68 | 22.32 | 300 | 0 | hot water | experiment | https://doi.org/10.1016/j.energy.2019.116083 | An experimental investigation of the heat transfer and energy storage characteristics of a compact latent heat thermal energy storage system for domestic hot water applications
paraffin wax RT44HC | 0.1423134 | 0.1036402 | 0.7282533 | 218.11 | 44.32 | 0.2 | 750 | 2 | 80 | 0 | 0.12 | 0 | 30 | 1.225 | 1 | 0 | 0 | 15.68 | 22.32 | 300 | 0 | hot water | experiment | https://doi.org/10.1016/j.energy.2019.116083 | An experimental investigation of the heat transfer and energy storage characteristics of a compact latent heat thermal energy storage system for domestic hot water applications
paraffin wax RT44HC | 0.1335238 | 0.1166447 | 0.8735871 | 218.11 | 44.32 | 0.2 | 750 | 2 | 80 | 0 | 0.12 | 0 | 30 | 1.225 | 1 | 0 | 0 | 15.68 | 22.32 | 300 | 0 | hot water | experiment | https://doi.org/10.1016/j.energy.2019.116083 | An experimental investigation of the heat transfer and energy storage characteristics of a compact latent heat thermal energy storage system for domestic hot water applications
paraffin wax RT44HC | 0.1279271 | 0.1280236 | 1.000754 | 218.11 | 44.32 | 0.2 | 750 | 2 | 80 | 0 | 0.12 | 0 | 30 | 1.225 | 1 | 0 | 0 | 15.68 | 22.32 | 300 | 0 | hot water | experiment | https://doi.org/10.1016/j.energy.2019.116083 | An experimental investigation of the heat transfer and energy storage characteristics of a compact latent heat thermal energy storage system for domestic hot water applications
paraffin wax RT44HC | 0.1241508 | 0.137777 | 1.1097546 | 218.11 | 44.32 | 0.2 | 750 | 2 | 80 | 0 | 0.12 | 0 | 30 | 1.225 | 1 | 0 | 0 | 15.68 | 22.32 | 300 | 0 | hot water | experiment | https://doi.org/10.1016/j.energy.2019.116083 | An experimental investigation of the heat transfer and energy storage characteristics of a compact latent heat thermal energy storage system for domestic hot water applications
paraffin wax RT44HC | 0.1192722 | 0.1475303 | 1.2369217 | 218.11 | 44.32 | 0.2 | 750 | 2 | 80 | 0 | 0.12 | 0 | 30 | 1.225 | 1 | 0 | 0 | 15.68 | 22.32 | 300 | 0 | hot water | experiment | https://doi.org/10.1016/j.energy.2019.116083 | An experimental investigation of the heat transfer and energy storage characteristics of a compact latent heat thermal energy storage system for domestic hot water applications
paraffin wax RT44HC | 0.1161398 | 0.1605348 | 1.382256 | 218.11 | 44.32 | 0.2 | 750 | 2 | 80 | 0 | 0.12 | 0 | 30 | 1.225 | 1 | 0 | 0 | 15.68 | 22.32 | 300 | 0 | hot water | experiment | https://doi.org/10.1016/j.energy.2019.116083 | An experimental investigation of the heat transfer and energy storage characteristics of a compact latent heat thermal energy storage system for domestic hot water applications
paraffin wax RT44HC | 0.1122682 | 0.1735393 | 1.545756 | 218.11 | 44.32 | 0.2 | 750 | 2 | 80 | 0 | 0.12 | 0 | 30 | 1.225 | 1 | 0 | 0 | 15.68 | 22.32 | 300 | 0 | hot water | experiment | https://doi.org/10.1016/j.energy.2019.116083 | An experimental investigation of the heat transfer and energy storage characteristics of a compact latent heat thermal energy storage system for domestic hot water applications
paraffin wax RT44HC | 0.1100884 | 0.1881693 | 1.709257 | 218.11 | 44.32 | 0.2 | 750 | 2 | 80 | 0 | 0.12 | 0 | 30 | 1.225 | 1 | 0 | 0 | 15.68 | 22.32 | 300 | 0 | hot water | experiment | https://doi.org/10.1016/j.energy.2019.116083 | An experimental investigation of the heat transfer and energy storage characteristics of a compact latent heat thermal energy storage system for domestic hot water applications
paraffin wax RT44HC | 0.1113169 | 0.20442495 | 1.836424 | 218.11 | 44.32 | 0.2 | 750 | 2 | 80 | 0 | 0.12 | 0 | 30 | 1.225 | 1 | 0 | 0 | 15.68 | 22.32 | 300 | 0 | hot water | experiment | https://doi.org/10.1016/j.energy.2019.116083 | An experimental investigation of the heat transfer and energy storage characteristics of a compact latent heat thermal energy storage system for domestic hot water applications
paraffin wax RT44HC | 0.107906 | 0.215803875 | 1.999924 | 218.11 | 44.32 | 0.2 | 750 | 2 | 80 | 0 | 0.12 | 0 | 30 | 1.225 | 1 | 0 | 0 | 15.68 | 22.32 | 300 | 0 | hot water | experiment | https://doi.org/10.1016/j.energy.2019.116083 | An experimental investigation of the heat transfer and energy storage characteristics of a compact latent heat thermal energy storage system for domestic hot water applications
paraffin wax RT44HC | 0.1054932 | 0.2320595 | 2.199758 | 218.11 | 44.32 | 0.2 | 750 | 2 | 80 | 0 | 0.12 | 0 | 30 | 1.225 | 1 | 0 | 0 | 15.68 | 22.32 | 300 | 0 | hot water | experiment | https://doi.org/10.1016/j.energy.2019.116083 | An experimental investigation of the heat transfer and energy storage characteristics of a compact latent heat thermal energy storage system for domestic hot water applications
paraffin wax RT44HC | 0.1004406 | 0.2483151 | 2.472259 | 218.11 | 44.32 | 0.2 | 750 | 2 | 80 | 0 | 0.12 | 0 | 30 | 1.225 | 1 | 0 | 0 | 15.68 | 22.32 | 300 | 0 | hot water | experiment | https://doi.org/10.1016/j.energy.2019.116083 | An experimental investigation of the heat transfer and energy storage characteristics of a compact latent heat thermal energy storage system for domestic hot water applications
paraffin wax RT44HC | 0.1014459 | 0.2710729 | 2.672093 | 218.11 | 44.32 | 0.2 | 750 | 2 | 80 | 0 | 0.12 | 0 | 30 | 1.225 | 1 | 0 | 0 | 15.68 | 22.32 | 300 | 0 | hot water | experiment | https://doi.org/10.1016/j.energy.2019.116083 | An experimental investigation of the heat transfer and energy storage characteristics of a compact latent heat thermal energy storage system for domestic hot water applications
paraffin wax RT44HC | 0.09929501 | 0.2905797 | 2.9264275 | 218.11 | 44.32 | 0.2 | 750 | 2 | 80 | 0 | 0.12 | 0 | 30 | 1.225 | 1 | 0 | 0 | 15.68 | 22.32 | 300 | 0 | hot water | experiment | https://doi.org/10.1016/j.energy.2019.116083 | An experimental investigation of the heat transfer and energy storage characteristics of a compact latent heat thermal energy storage system for domestic hot water applications
paraffin wax RT44HC | 0.09744262 | 0.31171195 | 3.198928 | 218.11 | 44.32 | 0.2 | 750 | 2 | 80 | 0 | 0.12 | 0 | 30 | 1.225 | 1 | 0 | 0 | 15.68 | 22.32 | 300 | 0 | hot water | experiment | https://doi.org/10.1016/j.energy.2019.116083 | An experimental investigation of the heat transfer and energy storage characteristics of a compact latent heat thermal energy storage system for domestic hot water applications
paraffin wax RT44HC | 0.09591471 | 0.331218675 | 3.4532625 | 218.11 | 44.32 | 0.2 | 750 | 2 | 80 | 0 | 0.12 | 0 | 30 | 1.225 | 1 | 0 | 0 | 15.68 | 22.32 | 300 | 0 | hot water | experiment | https://doi.org/10.1016/j.energy.2019.116083 | An experimental investigation of the heat transfer and energy storage characteristics of a compact latent heat thermal energy storage system for domestic hot water applications
paraffin wax RT44HC | 0.09541515 | 0.35722765 | 3.74393 | 218.11 | 44.32 | 0.2 | 750 | 2 | 80 | 0 | 0.12 | 0 | 30 | 1.225 | 1 | 0 | 0 | 15.68 | 22.32 | 300 | 0 | hot water | experiment | https://doi.org/10.1016/j.energy.2019.116083 | An experimental investigation of the heat transfer and energy storage characteristics of a compact latent heat thermal energy storage system for domestic hot water applications
paraffin wax RT44HC | 0.09635097 | 0.3799855 | 3.943764 | 218.11 | 44.32 | 0.2 | 750 | 2 | 80 | 0 | 0.12 | 0 | 30 | 1.225 | 1 | 0 | 0 | 15.68 | 22.32 | 300 | 0 | hot water | experiment | https://doi.org/10.1016/j.energy.2019.116083 | An experimental investigation of the heat transfer and energy storage characteristics of a compact latent heat thermal energy storage system for domestic hot water applications
paraffin wax RT44HC | 0.09477306 | 0.3978667 | 4.1980985 | 218.11 | 44.32 | 0.2 | 750 | 2 | 80 | 0 | 0.12 | 0 | 30 | 1.225 | 1 | 0 | 0 | 15.68 | 22.32 | 300 | 0 | hot water | experiment | https://doi.org/10.1016/j.energy.2019.116083 | An experimental investigation of the heat transfer and energy storage characteristics of a compact latent heat thermal energy storage system for domestic hot water applications
paraffin wax RT44HC | 0.09375798 | 0.415747825 | 4.434266 | 218.11 | 44.32 | 0.2 | 750 | 2 | 80 | 0 | 0.12 | 0 | 30 | 1.225 | 1 | 0 | 0 | 15.68 | 22.32 | 300 | 0 | hot water | experiment | https://doi.org/10.1016/j.energy.2019.116083 | An experimental investigation of the heat transfer and energy storage characteristics of a compact latent heat thermal energy storage system for domestic hot water applications
paraffin wax RT44HC | 0.09360586 | 0.430377875 | 4.5977665 | 218.11 | 44.32 | 0.2 | 750 | 2 | 80 | 0 | 0.12 | 0 | 30 | 1.225 | 1 | 0 | 0 | 15.68 | 22.32 | 300 | 0 | hot water | experiment | https://doi.org/10.1016/j.energy.2019.116083 | An experimental investigation of the heat transfer and energy storage characteristics of a compact latent heat thermal energy storage system for domestic hot water applications
paraffin wax RT44HC | 0.09068683 | 0.448259 | 4.942934 | 218.11 | 44.32 | 0.2 | 750 | 2 | 80 | 0 | 0.12 | 0 | 30 | 1.225 | 1 | 0 | 0 | 15.68 | 22.32 | 300 | 0 | hot water | experiment | https://doi.org/10.1016/j.energy.2019.116083 | An experimental investigation of the heat transfer and energy storage characteristics of a compact latent heat thermal energy storage system for domestic hot water applications
paraffin wax RT44HC | 0.09000776 | 0.4628891 | 5.142768 | 218.11 | 44.32 | 0.2 | 750 | 2 | 80 | 0 | 0.12 | 0 | 30 | 1.225 | 1 | 0 | 0 | 15.68 | 22.32 | 300 | 0 | hot water | experiment | https://doi.org/10.1016/j.energy.2019.116083 | An experimental investigation of the heat transfer and energy storage characteristics of a compact latent heat thermal energy storage system for domestic hot water applications
paraffin wax RT44HC | 0.08877576 | 0.4775191 | 5.378936 | 218.11 | 44.32 | 0.2 | 750 | 2 | 80 | 0 | 0.12 | 0 | 30 | 1.225 | 1 | 0 | 0 | 15.68 | 22.32 | 300 | 0 | hot water | experiment | https://doi.org/10.1016/j.energy.2019.116083 | An experimental investigation of the heat transfer and energy storage characteristics of a compact latent heat thermal energy storage system for domestic hot water applications
paraffin wax RT44HC | 0.08653701 | 0.4937747 | 5.705937 | 218.11 | 44.32 | 0.2 | 750 | 2 | 80 | 0 | 0.12 | 0 | 30 | 1.225 | 1 | 0 | 0 | 15.68 | 22.32 | 300 | 0 | hot water | experiment | https://doi.org/10.1016/j.energy.2019.116083 | An experimental investigation of the heat transfer and energy storage characteristics of a compact latent heat thermal energy storage system for domestic hot water applications
paraffin wax RT44HC | 0.08506656 | 0.5116559 | 6.014771 | 218.11 | 44.32 | 0.2 | 750 | 2 | 80 | 0 | 0.12 | 0 | 30 | 1.225 | 1 | 0 | 0 | 15.68 | 22.32 | 300 | 0 | hot water | experiment | https://doi.org/10.1016/j.energy.2019.116083 | An experimental investigation of the heat transfer and energy storage characteristics of a compact latent heat thermal energy storage system for domestic hot water applications
paraffin wax RT44HC | 0.08302419 | 0.5295371 | 6.378106 | 218.11 | 44.32 | 0.2 | 750 | 2 | 80 | 0 | 0.12 | 0 | 30 | 1.225 | 1 | 0 | 0 | 15.68 | 22.32 | 300 | 0 | hot water | experiment | https://doi.org/10.1016/j.energy.2019.116083 | An experimental investigation of the heat transfer and energy storage characteristics of a compact latent heat thermal energy storage system for domestic hot water applications
paraffin wax RT44HC | 0.0813776 | 0.5441671 | 6.68694 | 218.11 | 44.32 | 0.2 | 750 | 2 | 80 | 0 | 0.12 | 0 | 30 | 1.225 | 1 | 0 | 0 | 15.68 | 22.32 | 300 | 0 | hot water | experiment | https://doi.org/10.1016/j.energy.2019.116083 | An experimental investigation of the heat transfer and energy storage characteristics of a compact latent heat thermal energy storage system for domestic hot water applications
paraffin wax RT44HC | 0.07954071 | 0.5636738 | 7.086608 | 218.11 | 44.32 | 0.2 | 750 | 2 | 80 | 0 | 0.12 | 0 | 30 | 1.225 | 1 | 0 | 0 | 15.68 | 22.32 | 300 | 0 | hot water | experiment | https://doi.org/10.1016/j.energy.2019.116083 | An experimental investigation of the heat transfer and energy storage characteristics of a compact latent heat thermal energy storage system for domestic hot water applications
paraffin wax RT44HC | 0.07638528 | 0.581555 | 7.613443 | 218.11 | 44.32 | 0.2 | 750 | 2 | 80 | 0 | 0.12 | 0 | 30 | 1.225 | 1 | 0 | 0 | 15.68 | 22.32 | 300 | 0 | hot water | experiment | https://doi.org/10.1016/j.energy.2019.116083 | An experimental investigation of the heat transfer and energy storage characteristics of a compact latent heat thermal energy storage system for domestic hot water applications
paraffin wax RT44HC | 0.07484387 | 0.5929339 | 7.922278 | 218.11 | 44.32 | 0.2 | 750 | 2 | 80 | 0 | 0.12 | 0 | 30 | 1.225 | 1 | 0 | 0 | 15.68 | 22.32 | 300 | 0 | hot water | experiment | https://doi.org/10.1016/j.energy.2019.116083 | An experimental investigation of the heat transfer and energy storage characteristics of a compact latent heat thermal energy storage system for domestic hot water applications
paraffin wax RT44HC | 0.07361562 | 0.6059384 | 8.231112 | 218.11 | 44.32 | 0.2 | 750 | 2 | 80 | 0 | 0.12 | 0 | 30 | 1.225 | 1 | 0 | 0 | 15.68 | 22.32 | 300 | 0 | hot water | experiment | https://doi.org/10.1016/j.energy.2019.116083 | An experimental investigation of the heat transfer and energy storage characteristics of a compact latent heat thermal energy storage system for domestic hot water applications
paraffin wax RT44HC | 0.07179007 | 0.615691775 | 8.57628 | 218.11 | 44.32 | 0.2 | 750 | 2 | 80 | 0 | 0.12 | 0 | 30 | 1.225 | 1 | 0 | 0 | 15.68 | 22.32 | 300 | 0 | hot water | experiment | https://doi.org/10.1016/j.energy.2019.116083 | An experimental investigation of the heat transfer and energy storage characteristics of a compact latent heat thermal energy storage system for domestic hot water applications
paraffin wax RT44HC | 0.07018437 | 0.6286963 | 8.957781 | 218.11 | 44.32 | 0.2 | 750 | 2 | 80 | 0 | 0.12 | 0 | 30 | 1.225 | 1 | 0 | 0 | 15.68 | 22.32 | 300 | 0 | hot water | experiment | https://doi.org/10.1016/j.energy.2019.116083 | An experimental investigation of the heat transfer and energy storage characteristics of a compact latent heat thermal energy storage system for domestic hot water applications
paraffin wax RT44HC | 0.06895251 | 0.6351985 | 9.2121155 | 218.11 | 44.32 | 0.2 | 750 | 2 | 80 | 0 | 0.12 | 0 | 30 | 1.225 | 1 | 0 | 0 | 15.68 | 22.32 | 300 | 0 | hot water | experiment | https://doi.org/10.1016/j.energy.2019.116083 | An experimental investigation of the heat transfer and energy storage characteristics of a compact latent heat thermal energy storage system for domestic hot water applications
paraffin wax RT44HC | 0.63783452 | 0.04522181 | 0.07089897 | 218.11 | 44.32 | 0.2 | 750 | 2 | 80 | 0 | 0.12 | 0 | 30 | 1.225 | 1 | 0 | 0 | 25.68 | 22.32 | 300 | 0 | hot water | experiment | https://doi.org/10.1016/j.energy.2019.116083 | An experimental investigation of the heat transfer and energy storage characteristics of a compact latent heat thermal energy storage system for domestic hot water applications
paraffin wax RT44HC | 0.29828124 | 0.06478776 | 0.217203617 | 218.11 | 44.32 | 0.2 | 750 | 2 | 80 | 0 | 0.12 | 0 | 30 | 1.225 | 1 | 0 | 0 | 25.68 | 22.32 | 300 | 0 | hot water | experiment | https://doi.org/10.1016/j.energy.2019.116083 | An experimental investigation of the heat transfer and energy storage characteristics of a compact latent heat thermal energy storage system for domestic hot water applications
paraffin wax RT44HC | 0.23686539 | 0.07620124 | 0.321706933 | 218.11 | 44.32 | 0.2 | 750 | 2 | 80 | 0 | 0.12 | 0 | 30 | 1.225 | 1 | 0 | 0 | 25.68 | 22.32 | 300 | 0 | hot water | experiment | https://doi.org/10.1016/j.energy.2019.116083 | An experimental investigation of the heat transfer and energy storage characteristics of a compact latent heat thermal energy storage system for domestic hot water applications
paraffin wax RT44HC | 0.24030442 | 0.09739768 | 0.405309583 | 218.11 | 44.32 | 0.2 | 750 | 2 | 80 | 0 | 0.12 | 0 | 30 | 1.225 | 1 | 0 | 0 | 25.68 | 22.32 | 300 | 0 | hot water | experiment | https://doi.org/10.1016/j.energy.2019.116083 | An experimental investigation of the heat transfer and energy storage characteristics of a compact latent heat thermal energy storage system for domestic hot water applications
paraffin wax RT44HC | 0.21541432 | 0.11207215 | 0.520263233 | 218.11 | 44.32 | 0.2 | 750 | 2 | 80 | 0 | 0.12 | 0 | 30 | 1.225 | 1 | 0 | 0 | 25.68 | 22.32 | 300 | 0 | hot water | experiment | https://doi.org/10.1016/j.energy.2019.116083 | An experimental investigation of the heat transfer and energy storage characteristics of a compact latent heat thermal energy storage system for domestic hot water applications
paraffin wax RT44HC | 0.2080899 | 0.13000761 | 0.62476655 | 218.11 | 44.32 | 0.2 | 750 | 2 | 80 | 0 | 0.12 | 0 | 30 | 1.225 | 1 | 0 | 0 | 25.68 | 22.32 | 300 | 0 | hot water | experiment | https://doi.org/10.1016/j.energy.2019.116083 | An experimental investigation of the heat transfer and energy storage characteristics of a compact latent heat thermal energy storage system for domestic hot water applications
paraffin wax RT44HC | 0.190921 | 0.15120406 | 0.791971867 | 218.11 | 44.32 | 0.2 | 750 | 2 | 80 | 0 | 0.12 | 0 | 30 | 1.225 | 1 | 0 | 0 | 25.68 | 22.32 | 300 | 0 | hot water | experiment | https://doi.org/10.1016/j.energy.2019.116083 | An experimental investigation of the heat transfer and energy storage characteristics of a compact latent heat thermal energy storage system for domestic hot water applications
paraffin wax RT44HC | 0.18405389 | 0.17077002 | 0.927826167 | 218.11 | 44.32 | 0.2 | 750 | 2 | 80 | 0 | 0.12 | 0 | 30 | 1.225 | 1 | 0 | 0 | 25.68 | 22.32 | 300 | 0 | hot water | experiment | https://doi.org/10.1016/j.energy.2019.116083 | An experimental investigation of the heat transfer and energy storage characteristics of a compact latent heat thermal energy storage system for domestic hot water applications
paraffin wax RT44HC | 0.17442856 | 0.20011894 | 1.147283133 | 218.11 | 44.32 | 0.2 | 750 | 2 | 80 | 0 | 0.12 | 0 | 30 | 1.225 | 1 | 0 | 0 | 25.68 | 22.32 | 300 | 0 | hot water | experiment | https://doi.org/10.1016/j.energy.2019.116083 | An experimental investigation of the heat transfer and energy storage characteristics of a compact latent heat thermal energy storage system for domestic hot water applications
paraffin wax RT44HC | 0.17183596 | 0.22946788 | 1.335389117 | 218.11 | 44.32 | 0.2 | 750 | 2 | 80 | 0 | 0.12 | 0 | 30 | 1.225 | 1 | 0 | 0 | 25.68 | 22.32 | 300 | 0 | hot water | experiment | https://doi.org/10.1016/j.energy.2019.116083 | An experimental investigation of the heat transfer and energy storage characteristics of a compact latent heat thermal energy storage system for domestic hot water applications
paraffin wax RT44HC | 0.16356565 | 0.24577283 | 1.502594417 | 218.11 | 44.32 | 0.2 | 750 | 2 | 80 | 0 | 0.12 | 0 | 30 | 1.225 | 1 | 0 | 0 | 25.68 | 22.32 | 300 | 0 | hot water | experiment | https://doi.org/10.1016/j.energy.2019.116083 | An experimental investigation of the heat transfer and energy storage characteristics of a compact latent heat thermal energy storage system for domestic hot water applications
paraffin wax RT44HC | 0.16383576 | 0.27186078 | 1.6593494 | 218.11 | 44.32 | 0.2 | 750 | 2 | 80 | 0 | 0.12 | 0 | 30 | 1.225 | 1 | 0 | 0 | 25.68 | 22.32 | 300 | 0 | hot water | experiment | https://doi.org/10.1016/j.energy.2019.116083 | An experimental investigation of the heat transfer and energy storage characteristics of a compact latent heat thermal energy storage system for domestic hot water applications
paraffin wax RT44HC | 0.16614609 | 0.29305723 | 1.763852667 | 218.11 | 44.32 | 0.2 | 750 | 2 | 80 | 0 | 0.12 | 0 | 30 | 1.225 | 1 | 0 | 0 | 25.68 | 22.32 | 300 | 0 | hot water | experiment | https://doi.org/10.1016/j.energy.2019.116083 | An experimental investigation of the heat transfer and energy storage characteristics of a compact latent heat thermal energy storage system for domestic hot water applications
paraffin wax RT44HC | 0.1637056 | 0.31099268 | 1.899707 | 218.11 | 44.32 | 0.2 | 750 | 2 | 80 | 0 | 0.12 | 0 | 30 | 1.225 | 1 | 0 | 0 | 25.68 | 22.32 | 300 | 0 | hot water | experiment | https://doi.org/10.1016/j.energy.2019.116083 | An experimental investigation of the heat transfer and energy storage characteristics of a compact latent heat thermal energy storage system for domestic hot water applications
paraffin wax RT44HC | 0.16235935 | 0.33218913 | 2.046011667 | 218.11 | 44.32 | 0.2 | 750 | 2 | 80 | 0 | 0.12 | 0 | 30 | 1.225 | 1 | 0 | 0 | 25.68 | 22.32 | 300 | 0 | hot water | experiment | https://doi.org/10.1016/j.energy.2019.116083 | An experimental investigation of the heat transfer and energy storage characteristics of a compact latent heat thermal energy storage system for domestic hot water applications
paraffin wax RT44HC | 0.1625864 | 0.36153807 | 2.223667333 | 218.11 | 44.32 | 0.2 | 750 | 2 | 80 | 0 | 0.12 | 0 | 30 | 1.225 | 1 | 0 | 0 | 25.68 | 22.32 | 300 | 0 | hot water | experiment | https://doi.org/10.1016/j.energy.2019.116083 | An experimental investigation of the heat transfer and energy storage characteristics of a compact latent heat thermal energy storage system for domestic hot water applications
paraffin wax RT44HC | 0.15801817 | 0.38110402 | 2.411773333 | 218.11 | 44.32 | 0.2 | 750 | 2 | 80 | 0 | 0.12 | 0 | 30 | 1.225 | 1 | 0 | 0 | 25.68 | 22.32 | 300 | 0 | hot water | experiment | https://doi.org/10.1016/j.energy.2019.116083 | An experimental investigation of the heat transfer and energy storage characteristics of a compact latent heat thermal energy storage system for domestic hot water applications
paraffin wax RT44HC | 0.15726164 | 0.40393097 | 2.568528333 | 218.11 | 44.32 | 0.2 | 750 | 2 | 80 | 0 | 0.12 | 0 | 30 | 1.225 | 1 | 0 | 0 | 25.68 | 22.32 | 300 | 0 | hot water | experiment | https://doi.org/10.1016/j.energy.2019.116083 | An experimental investigation of the heat transfer and energy storage characteristics of a compact latent heat thermal energy storage system for domestic hot water applications
paraffin wax RT44HC | 0.15309234 | 0.4300189 | 2.808885833 | 218.11 | 44.32 | 0.2 | 750 | 2 | 80 | 0 | 0.12 | 0 | 30 | 1.225 | 1 | 0 | 0 | 25.68 | 22.32 | 300 | 0 | hot water | experiment | https://doi.org/10.1016/j.energy.2019.116083 | An experimental investigation of the heat transfer and energy storage characteristics of a compact latent heat thermal energy storage system for domestic hot water applications
paraffin wax RT44HC | 0.15055608 | 0.45121535 | 2.996991833 | 218.11 | 44.32 | 0.2 | 750 | 2 | 80 | 0 | 0.12 | 0 | 30 | 1.225 | 1 | 0 | 0 | 25.68 | 22.32 | 300 | 0 | hot water | experiment | https://doi.org/10.1016/j.energy.2019.116083 | An experimental investigation of the heat transfer and energy storage characteristics of a compact latent heat thermal energy storage system for domestic hot water applications
paraffin wax RT44HC | 0.14932124 | 0.4740423 | 3.1746475 | 218.11 | 44.32 | 0.2 | 750 | 2 | 80 | 0 | 0.12 | 0 | 30 | 1.225 | 1 | 0 | 0 | 25.68 | 22.32 | 300 | 0 | hot water | experiment | https://doi.org/10.1016/j.energy.2019.116083 | An experimental investigation of the heat transfer and energy storage characteristics of a compact latent heat thermal energy storage system for domestic hot water applications
paraffin wax RT44HC | 0.14678693 | 0.49360825 | 3.3627535 | 218.11 | 44.32 | 0.2 | 750 | 2 | 80 | 0 | 0.12 | 0 | 30 | 1.225 | 1 | 0 | 0 | 25.68 | 22.32 | 300 | 0 | hot water | experiment | https://doi.org/10.1016/j.energy.2019.116083 | An experimental investigation of the heat transfer and energy storage characteristics of a compact latent heat thermal energy storage system for domestic hot water applications
paraffin wax RT44HC | 0.14455488 | 0.5148047 | 3.561309833 | 218.11 | 44.32 | 0.2 | 750 | 2 | 80 | 0 | 0.12 | 0 | 30 | 1.225 | 1 | 0 | 0 | 25.68 | 22.32 | 300 | 0 | hot water | experiment | https://doi.org/10.1016/j.energy.2019.116083 | An experimental investigation of the heat transfer and energy storage characteristics of a compact latent heat thermal energy storage system for domestic hot water applications
paraffin wax RT44HC | 0.14090797 | 0.53274016 | 3.780766667 | 218.11 | 44.32 | 0.2 | 750 | 2 | 80 | 0 | 0.12 | 0 | 30 | 1.225 | 1 | 0 | 0 | 25.68 | 22.32 | 300 | 0 | hot water | experiment | https://doi.org/10.1016/j.energy.2019.116083 | An experimental investigation of the heat transfer and energy storage characteristics of a compact latent heat thermal energy storage system for domestic hot water applications
paraffin wax RT44HC | 0.13985336 | 0.55067562 | 3.937521667 | 218.11 | 44.32 | 0.2 | 750 | 2 | 80 | 0 | 0.12 | 0 | 30 | 1.225 | 1 | 0 | 0 | 25.68 | 22.32 | 300 | 0 | hot water | experiment | https://doi.org/10.1016/j.energy.2019.116083 | An experimental investigation of the heat transfer and energy storage characteristics of a compact latent heat thermal energy storage system for domestic hot water applications
paraffin wax RT44HC | 0.13887949 | 0.56861108 | 4.094276667 | 218.11 | 44.32 | 0.2 | 750 | 2 | 80 | 0 | 0.12 | 0 | 30 | 1.225 | 1 | 0 | 0 | 25.68 | 22.32 | 300 | 0 | hot water | experiment | https://doi.org/10.1016/j.energy.2019.116083 | An experimental investigation of the heat transfer and energy storage characteristics of a compact latent heat thermal energy storage system for domestic hot water applications
paraffin wax RT44HC | 0.1355443 | 0.58328554 | 4.303283333 | 218.11 | 44.32 | 0.2 | 750 | 2 | 80 | 0 | 0.12 | 0 | 30 | 1.225 | 1 | 0 | 0 | 25.68 | 22.32 | 300 | 0 | hot water | experiment | https://doi.org/10.1016/j.energy.2019.116083 | An experimental investigation of the heat transfer and energy storage characteristics of a compact latent heat thermal energy storage system for domestic hot water applications
paraffin wax RT44HC | 0.1327175 | 0.59469901 | 4.480939 | 218.11 | 44.32 | 0.2 | 750 | 2 | 80 | 0 | 0.12 | 0 | 30 | 1.225 | 1 | 0 | 0 | 25.68 | 22.32 | 300 | 0 | hot water | experiment | https://doi.org/10.1016/j.energy.2019.116083 | An experimental investigation of the heat transfer and energy storage characteristics of a compact latent heat thermal energy storage system for domestic hot water applications
paraffin wax RT44HC | 0.12987362 | 0.60774298 | 4.679495333 | 218.11 | 44.32 | 0.2 | 750 | 2 | 80 | 0 | 0.12 | 0 | 30 | 1.225 | 1 | 0 | 0 | 25.68 | 22.32 | 300 | 0 | hot water | experiment | https://doi.org/10.1016/j.energy.2019.116083 | An experimental investigation of the heat transfer and energy storage characteristics of a compact latent heat thermal energy storage system for domestic hot water applications
paraffin wax RT44HC | 0.12705114 | 0.62241745 | 4.898952167 | 218.11 | 44.32 | 0.2 | 750 | 2 | 80 | 0 | 0.12 | 0 | 30 | 1.225 | 1 | 0 | 0 | 25.68 | 22.32 | 300 | 0 | hot water | experiment | https://doi.org/10.1016/j.energy.2019.116083 | An experimental investigation of the heat transfer and energy storage characteristics of a compact latent heat thermal energy storage system for domestic hot water applications
paraffin wax RT44HC | 0.12356852 | 0.62730893 | 5.076607833 | 218.11 | 44.32 | 0.2 | 750 | 2 | 80 | 0 | 0.12 | 0 | 30 | 1.225 | 1 | 0 | 0 | 25.68 | 22.32 | 300 | 0 | hot water | experiment | https://doi.org/10.1016/j.energy.2019.116083 | An experimental investigation of the heat transfer and energy storage characteristics of a compact latent heat thermal energy storage system for domestic hot water applications
paraffin wax RT44HC | 0.12229238 | 0.63872241 | 5.2229125 | 218.11 | 44.32 | 0.2 | 750 | 2 | 80 | 0 | 0.12 | 0 | 30 | 1.225 | 1 | 0 | 0 | 25.68 | 22.32 | 300 | 0 | hot water | experiment | https://doi.org/10.1016/j.energy.2019.116083 | An experimental investigation of the heat transfer and energy storage characteristics of a compact latent heat thermal energy storage system for domestic hot water applications
paraffin wax RT44HC | 1.70726267 | 0.02117983 | 0.012405724 | 218.11 | 44.32 | 0.2 | 750 | 2 | 80 | 0 | 0.12 | 0 | 30 | 1.225 | 1 | 0 | 0 | 35.68 | 22.32 | 300 | 0 | hot water | experiment | https://doi.org/10.1016/j.energy.2019.116083 | An experimental investigation of the heat transfer and energy storage characteristics of a compact latent heat thermal energy storage system for domestic hot water applications
paraffin wax RT44HC | 1.6295689 | 0.04333147 | 0.026590757 | 218.11 | 44.32 | 0.2 | 750 | 2 | 80 | 0 | 0.12 | 0 | 30 | 1.225 | 1 | 0 | 0 | 35.68 | 22.32 | 300 | 0 | hot water | experiment | https://doi.org/10.1016/j.energy.2019.116083 | An experimental investigation of the heat transfer and energy storage characteristics of a compact latent heat thermal energy storage system for domestic hot water applications
paraffin wax RT44HC | 0.39624973 | 0.08360718 | 0.210996167 | 218.11 | 44.32 | 0.2 | 750 | 2 | 80 | 0 | 0.12 | 0 | 30 | 1.225 | 1 | 0 | 0 | 35.68 | 22.32 | 300 | 0 | hot water | experiment | https://doi.org/10.1016/j.energy.2019.116083 | An experimental investigation of the heat transfer and energy storage characteristics of a compact latent heat thermal energy storage system for domestic hot water applications
paraffin wax RT44HC | 0.36492504 | 0.09770368 | 0.267736283 | 218.11 | 44.32 | 0.2 | 750 | 2 | 80 | 0 | 0.12 | 0 | 30 | 1.225 | 1 | 0 | 0 | 35.68 | 22.32 | 300 | 0 | hot water | experiment | https://doi.org/10.1016/j.energy.2019.116083 | An experimental investigation of the heat transfer and energy storage characteristics of a compact latent heat thermal energy storage system for domestic hot water applications
paraffin wax RT44HC | 0.35696814 | 0.11582774 | 0.324476417 | 218.11 | 44.32 | 0.2 | 750 | 2 | 80 | 0 | 0.12 | 0 | 30 | 1.225 | 1 | 0 | 0 | 35.68 | 22.32 | 300 | 0 | hot water | experiment | https://doi.org/10.1016/j.energy.2019.116083 | An experimental investigation of the heat transfer and energy storage characteristics of a compact latent heat thermal energy storage system for domestic hot water applications
paraffin wax RT44HC | 0.31229161 | 0.12791046 | 0.4095866 | 218.11 | 44.32 | 0.2 | 750 | 2 | 80 | 0 | 0.12 | 0 | 30 | 1.225 | 1 | 0 | 0 | 35.68 | 22.32 | 300 | 0 | hot water | experiment | https://doi.org/10.1016/j.energy.2019.116083 | An experimental investigation of the heat transfer and energy storage characteristics of a compact latent heat thermal energy storage system for domestic hot water applications
paraffin wax RT44HC | 0.29972365 | 0.14402074 | 0.480511767 | 218.11 | 44.32 | 0.2 | 750 | 2 | 80 | 0 | 0.12 | 0 | 30 | 1.225 | 1 | 0 | 0 | 35.68 | 22.32 | 300 | 0 | hot water | experiment | https://doi.org/10.1016/j.energy.2019.116083 | An experimental investigation of the heat transfer and energy storage characteristics of a compact latent heat thermal energy storage system for domestic hot water applications
paraffin wax RT44HC | 0.29038866 | 0.16013103 | 0.551436917 | 218.11 | 44.32 | 0.2 | 750 | 2 | 80 | 0 | 0.12 | 0 | 30 | 1.225 | 1 | 0 | 0 | 35.68 | 22.32 | 300 | 0 | hot water | experiment | https://doi.org/10.1016/j.energy.2019.116083 | An experimental investigation of the heat transfer and energy storage characteristics of a compact latent heat thermal energy storage system for domestic hot water applications
paraffin wax RT44HC | 0.28319801 | 0.18026888 | 0.636547117 | 218.11 | 44.32 | 0.2 | 750 | 2 | 80 | 0 | 0.12 | 0 | 30 | 1.225 | 1 | 0 | 0 | 35.68 | 22.32 | 300 | 0 | hot water | experiment | https://doi.org/10.1016/j.energy.2019.116083 | An experimental investigation of the heat transfer and energy storage characteristics of a compact latent heat thermal energy storage system for domestic hot water applications
paraffin wax RT44HC | 0.2920552 | 0.20040673 | 0.686194717 | 218.11 | 44.32 | 0.2 | 750 | 2 | 80 | 0 | 0.12 | 0 | 30 | 1.225 | 1 | 0 | 0 | 35.68 | 22.32 | 300 | 0 | hot water | experiment | https://doi.org/10.1016/j.energy.2019.116083 | An experimental investigation of the heat transfer and energy storage characteristics of a compact latent heat thermal energy storage system for domestic hot water applications
paraffin wax RT44HC | 0.27355073 | 0.22457216 | 0.820952517 | 218.11 | 44.32 | 0.2 | 750 | 2 | 80 | 0 | 0.12 | 0 | 30 | 1.225 | 1 | 0 | 0 | 35.68 | 22.32 | 300 | 0 | hot water | experiment | https://doi.org/10.1016/j.energy.2019.116083 | An experimental investigation of the heat transfer and energy storage characteristics of a compact latent heat thermal energy storage system for domestic hot water applications
paraffin wax RT44HC | 0.27070199 | 0.25679273 | 0.9486178 | 218.11 | 44.32 | 0.2 | 750 | 2 | 80 | 0 | 0.12 | 0 | 30 | 1.225 | 1 | 0 | 0 | 35.68 | 22.32 | 300 | 0 | hot water | experiment | https://doi.org/10.1016/j.energy.2019.116083 | An experimental investigation of the heat transfer and energy storage characteristics of a compact latent heat thermal energy storage system for domestic hot water applications
paraffin wax RT44HC | 0.26789502 | 0.27693058 | 1.033727983 | 218.11 | 44.32 | 0.2 | 750 | 2 | 80 | 0 | 0.12 | 0 | 30 | 1.225 | 1 | 0 | 0 | 35.68 | 22.32 | 300 | 0 | hot water | experiment | https://doi.org/10.1016/j.energy.2019.116083 | An experimental investigation of the heat transfer and energy storage characteristics of a compact latent heat thermal energy storage system for domestic hot water applications
paraffin wax RT44HC | 0.2604136 | 0.29505465 | 1.133023217 | 218.11 | 44.32 | 0.2 | 750 | 2 | 80 | 0 | 0.12 | 0 | 30 | 1.225 | 1 | 0 | 0 | 35.68 | 22.32 | 300 | 0 | hot water | experiment | https://doi.org/10.1016/j.energy.2019.116083 | An experimental investigation of the heat transfer and energy storage characteristics of a compact latent heat thermal energy storage system for domestic hot water applications
paraffin wax RT44HC | 0.26382697 | 0.32324764 | 1.225225917 | 218.11 | 44.32 | 0.2 | 750 | 2 | 80 | 0 | 0.12 | 0 | 30 | 1.225 | 1 | 0 | 0 | 35.68 | 22.32 | 300 | 0 | hot water | experiment | https://doi.org/10.1016/j.energy.2019.116083 | An experimental investigation of the heat transfer and energy storage characteristics of a compact latent heat thermal energy storage system for domestic hot water applications
paraffin wax RT44HC | 0.26101834 | 0.34942686 | 1.338706167 | 218.11 | 44.32 | 0.2 | 750 | 2 | 80 | 0 | 0.12 | 0 | 30 | 1.225 | 1 | 0 | 0 | 35.68 | 22.32 | 300 | 0 | hot water | experiment | https://doi.org/10.1016/j.energy.2019.116083 | An experimental investigation of the heat transfer and energy storage characteristics of a compact latent heat thermal energy storage system for domestic hot water applications
paraffin wax RT44HC | 0.25839926 | 0.37157849 | 1.438001383 | 218.11 | 44.32 | 0.2 | 750 | 2 | 80 | 0 | 0.12 | 0 | 30 | 1.225 | 1 | 0 | 0 | 35.68 | 22.32 | 300 | 0 | hot water | experiment | https://doi.org/10.1016/j.energy.2019.116083 | An experimental investigation of the heat transfer and energy storage characteristics of a compact latent heat thermal energy storage system for domestic hot water applications
paraffin wax RT44HC | 0.26104152 | 0.39574392 | 1.516019067 | 218.11 | 44.32 | 0.2 | 750 | 2 | 80 | 0 | 0.12 | 0 | 30 | 1.225 | 1 | 0 | 0 | 35.68 | 22.32 | 300 | 0 | hot water | experiment | https://doi.org/10.1016/j.energy.2019.116083 | An experimental investigation of the heat transfer and energy storage characteristics of a compact latent heat thermal energy storage system for domestic hot water applications
paraffin wax RT44HC | 0.25963517 | 0.41386799 | 1.594036733 | 218.11 | 44.32 | 0.2 | 750 | 2 | 80 | 0 | 0.12 | 0 | 30 | 1.225 | 1 | 0 | 0 | 35.68 | 22.32 | 300 | 0 | hot water | experiment | https://doi.org/10.1016/j.energy.2019.116083 | An experimental investigation of the heat transfer and energy storage characteristics of a compact latent heat thermal energy storage system for domestic hot water applications
paraffin wax RT44HC | 0.25726876 | 0.43199206 | 1.679147 | 218.11 | 44.32 | 0.2 | 750 | 2 | 80 | 0 | 0.12 | 0 | 30 | 1.225 | 1 | 0 | 0 | 35.68 | 22.32 | 300 | 0 | hot water | experiment | https://doi.org/10.1016/j.energy.2019.116083 | An experimental investigation of the heat transfer and energy storage characteristics of a compact latent heat thermal energy storage system for domestic hot water applications
paraffin wax RT44HC | 0.25569818 | 0.46018505 | 1.799719667 | 218.11 | 44.32 | 0.2 | 750 | 2 | 80 | 0 | 0.12 | 0 | 30 | 1.225 | 1 | 0 | 0 | 35.68 | 22.32 | 300 | 0 | hot water | experiment | https://doi.org/10.1016/j.energy.2019.116083 | An experimental investigation of the heat transfer and energy storage characteristics of a compact latent heat thermal energy storage system for domestic hot water applications
paraffin wax RT44HC | 0.25399311 | 0.48233669 | 1.899014833 | 218.11 | 44.32 | 0.2 | 750 | 2 | 80 | 0 | 0.12 | 0 | 30 | 1.225 | 1 | 0 | 0 | 35.68 | 22.32 | 300 | 0 | hot water | experiment | https://doi.org/10.1016/j.energy.2019.116083 | An experimental investigation of the heat transfer and energy storage characteristics of a compact latent heat thermal energy storage system for domestic hot water applications
paraffin wax RT44HC | 0.24792987 | 0.50247455 | 2.026680167 | 218.11 | 44.32 | 0.2 | 750 | 2 | 80 | 0 | 0.12 | 0 | 30 | 1.225 | 1 | 0 | 0 | 35.68 | 22.32 | 300 | 0 | hot water | experiment | https://doi.org/10.1016/j.energy.2019.116083 | An experimental investigation of the heat transfer and energy storage characteristics of a compact latent heat thermal energy storage system for domestic hot water applications
paraffin wax RT44HC | 0.24365259 | 0.52663998 | 2.161438 | 218.11 | 44.32 | 0.2 | 750 | 2 | 80 | 0 | 0.12 | 0 | 30 | 1.225 | 1 | 0 | 0 | 35.68 | 22.32 | 300 | 0 | hot water | experiment | https://doi.org/10.1016/j.energy.2019.116083 | An experimental investigation of the heat transfer and energy storage characteristics of a compact latent heat thermal energy storage system for domestic hot water applications
paraffin wax RT44HC | 0.23767497 | 0.5508054 | 2.317473333 | 218.11 | 44.32 | 0.2 | 750 | 2 | 80 | 0 | 0.12 | 0 | 30 | 1.225 | 1 | 0 | 0 | 35.68 | 22.32 | 300 | 0 | hot water | experiment | https://doi.org/10.1016/j.energy.2019.116083 | An experimental investigation of the heat transfer and energy storage characteristics of a compact latent heat thermal energy storage system for domestic hot water applications
paraffin wax RT44HC | 0.23062054 | 0.57698461 | 2.501878667 | 218.11 | 44.32 | 0.2 | 750 | 2 | 80 | 0 | 0.12 | 0 | 30 | 1.225 | 1 | 0 | 0 | 35.68 | 22.32 | 300 | 0 | hot water | experiment | https://doi.org/10.1016/j.energy.2019.116083 | An experimental investigation of the heat transfer and energy storage characteristics of a compact latent heat thermal energy storage system for domestic hot water applications
paraffin wax RT44HC | 0.22633806 | 0.61121896 | 2.700469167 | 218.11 | 44.32 | 0.2 | 750 | 2 | 80 | 0 | 0.12 | 0 | 30 | 1.225 | 1 | 0 | 0 | 35.68 | 22.32 | 300 | 0 | hot water | experiment | https://doi.org/10.1016/j.energy.2019.116083 | An experimental investigation of the heat transfer and energy storage characteristics of a compact latent heat thermal energy storage system for domestic hot water applications
paraffin wax RT44HC | 0.22212732 | 0.63135682 | 2.8423195 | 218.11 | 44.32 | 0.2 | 750 | 2 | 80 | 0 | 0.12 | 0 | 30 | 1.225 | 1 | 0 | 0 | 35.68 | 22.32 | 300 | 0 | hot water | experiment | https://doi.org/10.1016/j.energy.2019.116083 | An experimental investigation of the heat transfer and energy storage characteristics of a compact latent heat thermal energy storage system for domestic hot water applications
paraffin wax RT44HC | 0.2164528 | 0.6474671 | 2.991262333 | 218.11 | 44.32 | 0.2 | 750 | 2 | 80 | 0 | 0.12 | 0 | 30 | 1.225 | 1 | 0 | 0 | 35.68 | 22.32 | 300 | 0 | hot water | experiment | https://doi.org/10.1016/j.energy.2019.116083 | An experimental investigation of the heat transfer and energy storage characteristics of a compact latent heat thermal energy storage system for domestic hot water applications
paraffin wax RT44HC | 0.20978479 | 0.67364631 | 3.211130333 | 218.11 | 44.32 | 0.2 | 750 | 2 | 80 | 0 | 0.12 | 0 | 30 | 1.225 | 1 | 0 | 0 | 35.68 | 22.32 | 300 | 0 | hot water | experiment | https://doi.org/10.1016/j.energy.2019.116083 | An experimental investigation of the heat transfer and energy storage characteristics of a compact latent heat thermal energy storage system for domestic hot water applications
paraffin wax RT44HC | 0.20565273 | 0.68371523 | 3.3246105 | 218.11 | 44.32 | 0.2 | 750 | 2 | 80 | 0 | 0.12 | 0 | 30 | 1.225 | 1 | 0 | 0 | 35.68 | 22.32 | 300 | 0 | hot water | experiment | https://doi.org/10.1016/j.energy.2019.116083 | An experimental investigation of the heat transfer and energy storage characteristics of a compact latent heat thermal energy storage system for domestic hot water applications
paraffin wax RT44HC | 0.20347242 | 0.69378416 | 3.409720833 | 218.11 | 44.32 | 0.2 | 750 | 2 | 80 | 0 | 0.12 | 0 | 30 | 1.225 | 1 | 0 | 0 | 35.68 | 22.32 | 300 | 0 | hot water | experiment | https://doi.org/10.1016/j.energy.2019.116083 | An experimental investigation of the heat transfer and energy storage characteristics of a compact latent heat thermal energy storage system for domestic hot water applications
paraffin wax RT44HC | 0.78571428 | 0.02976191 | 0.037878788 | 218.11 | 44.32 | 0.2 | 750 | 2 | 80 | 0 | 0.12 | 0 | 30 | 1.225 | 1 | 0 | 0 | 25.68 | 22.32 | 150 | 0 | hot water | experiment | https://doi.org/10.1016/j.energy.2019.116083 | An experimental investigation of the heat transfer and energy storage characteristics of a compact latent heat thermal energy storage system for domestic hot water applications
paraffin wax RT44HC | 0.44677871 | 0.05077031 | 0.113636363 | 218.11 | 44.32 | 0.2 | 750 | 2 | 80 | 0 | 0.12 | 0 | 30 | 1.225 | 1 | 0 | 0 | 25.68 | 22.32 | 150 | 0 | hot water | experiment | https://doi.org/10.1016/j.energy.2019.116083 | An experimental investigation of the heat transfer and energy storage characteristics of a compact latent heat thermal energy storage system for domestic hot water applications
paraffin wax RT44HC | 0.25922543 | 0.07528011 | 0.290404033 | 218.11 | 44.32 | 0.2 | 750 | 2 | 80 | 0 | 0.12 | 0 | 30 | 1.225 | 1 | 0 | 0 | 25.68 | 22.32 | 150 | 0 | hot water | experiment | https://doi.org/10.1016/j.energy.2019.116083 | An experimental investigation of the heat transfer and energy storage characteristics of a compact latent heat thermal energy storage system for domestic hot water applications
paraffin wax RT44HC | 0.22581032 | 0.09978992 | 0.4419192 | 218.11 | 44.32 | 0.2 | 750 | 2 | 80 | 0 | 0.12 | 0 | 30 | 1.225 | 1 | 0 | 0 | 25.68 | 22.32 | 150 | 0 | hot water | experiment | https://doi.org/10.1016/j.energy.2019.116083 | An experimental investigation of the heat transfer and energy storage characteristics of a compact latent heat thermal energy storage system for domestic hot water applications
paraffin wax RT44HC | 0.19765778 | 0.11729692 | 0.59343435 | 218.11 | 44.32 | 0.2 | 750 | 2 | 80 | 0 | 0.12 | 0 | 30 | 1.225 | 1 | 0 | 0 | 25.68 | 22.32 | 150 | 0 | hot water | experiment | https://doi.org/10.1016/j.energy.2019.116083 | An experimental investigation of the heat transfer and energy storage characteristics of a compact latent heat thermal energy storage system for domestic hot water applications
paraffin wax RT44HC | 0.17386955 | 0.13830533 | 0.79545455 | 218.11 | 44.32 | 0.2 | 750 | 2 | 80 | 0 | 0.12 | 0 | 30 | 1.225 | 1 | 0 | 0 | 25.68 | 22.32 | 150 | 0 | hot water | experiment | https://doi.org/10.1016/j.energy.2019.116083 | An experimental investigation of the heat transfer and energy storage characteristics of a compact latent heat thermal energy storage system for domestic hot water applications
paraffin wax RT44HC | 0.16322731 | 0.16281513 | 0.99747475 | 218.11 | 44.32 | 0.2 | 750 | 2 | 80 | 0 | 0.12 | 0 | 30 | 1.225 | 1 | 0 | 0 | 25.68 | 22.32 | 150 | 0 | hot water | experiment | https://doi.org/10.1016/j.energy.2019.116083 | An experimental investigation of the heat transfer and energy storage characteristics of a compact latent heat thermal energy storage system for domestic hot water applications
paraffin wax RT44HC | 0.15294984 | 0.18732493 | 1.224747467 | 218.11 | 44.32 | 0.2 | 750 | 2 | 80 | 0 | 0.12 | 0 | 30 | 1.225 | 1 | 0 | 0 | 25.68 | 22.32 | 150 | 0 | hot water | experiment | https://doi.org/10.1016/j.energy.2019.116083 | An experimental investigation of the heat transfer and energy storage characteristics of a compact latent heat thermal energy storage system for domestic hot water applications
paraffin wax RT44HC | 0.15392028 | 0.21183473 | 1.376262633 | 218.11 | 44.32 | 0.2 | 750 | 2 | 80 | 0 | 0.12 | 0 | 30 | 1.225 | 1 | 0 | 0 | 25.68 | 22.32 | 150 | 0 | hot water | experiment | https://doi.org/10.1016/j.energy.2019.116083 | An experimental investigation of the heat transfer and energy storage characteristics of a compact latent heat thermal energy storage system for domestic hot water applications
paraffin wax RT44HC | 0.15469824 | 0.23634454 | 1.527777783 | 218.11 | 44.32 | 0.2 | 750 | 2 | 80 | 0 | 0.12 | 0 | 30 | 1.225 | 1 | 0 | 0 | 25.68 | 22.32 | 150 | 0 | hot water | experiment | https://doi.org/10.1016/j.energy.2019.116083 | An experimental investigation of the heat transfer and energy storage characteristics of a compact latent heat thermal energy storage system for domestic hot water applications
paraffin wax RT44HC | 0.14663563 | 0.25735294 | 1.7550505 | 218.11 | 44.32 | 0.2 | 750 | 2 | 80 | 0 | 0.12 | 0 | 30 | 1.225 | 1 | 0 | 0 | 25.68 | 22.32 | 150 | 0 | hot water | experiment | https://doi.org/10.1016/j.energy.2019.116083 | An experimental investigation of the heat transfer and energy storage characteristics of a compact latent heat thermal energy storage system for domestic hot water applications
paraffin wax RT44HC | 0.14783794 | 0.28186274 | 1.906565667 | 218.11 | 44.32 | 0.2 | 750 | 2 | 80 | 0 | 0.12 | 0 | 30 | 1.225 | 1 | 0 | 0 | 25.68 | 22.32 | 150 | 0 | hot water | experiment | https://doi.org/10.1016/j.energy.2019.116083 | An experimental investigation of the heat transfer and energy storage characteristics of a compact latent heat thermal energy storage system for domestic hot water applications
paraffin wax RT44HC | 0.14705882 | 0.30637255 | 2.083333333 | 218.11 | 44.32 | 0.2 | 750 | 2 | 80 | 0 | 0.12 | 0 | 30 | 1.225 | 1 | 0 | 0 | 25.68 | 22.32 | 150 | 0 | hot water | experiment | https://doi.org/10.1016/j.energy.2019.116083 | An experimental investigation of the heat transfer and energy storage characteristics of a compact latent heat thermal energy storage system for domestic hot water applications
paraffin wax RT44HC | 0.14178892 | 0.31687675 | 2.2348485 | 218.11 | 44.32 | 0.2 | 750 | 2 | 80 | 0 | 0.12 | 0 | 30 | 1.225 | 1 | 0 | 0 | 25.68 | 22.32 | 150 | 0 | hot water | experiment | https://doi.org/10.1016/j.energy.2019.116083 | An experimental investigation of the heat transfer and energy storage characteristics of a compact latent heat thermal energy storage system for domestic hot water applications
paraffin wax RT44HC | 0.14009231 | 0.34138656 | 2.436868667 | 218.11 | 44.32 | 0.2 | 750 | 2 | 80 | 0 | 0.12 | 0 | 30 | 1.225 | 1 | 0 | 0 | 25.68 | 22.32 | 150 | 0 | hot water | experiment | https://doi.org/10.1016/j.energy.2019.116083 | An experimental investigation of the heat transfer and energy storage characteristics of a compact latent heat thermal energy storage system for domestic hot water applications
paraffin wax RT44HC | 0.13607582 | 0.36939776 | 2.7146465 | 218.11 | 44.32 | 0.2 | 750 | 2 | 80 | 0 | 0.12 | 0 | 30 | 1.225 | 1 | 0 | 0 | 25.68 | 22.32 | 150 | 0 | hot water | experiment | https://doi.org/10.1016/j.energy.2019.116083 | An experimental investigation of the heat transfer and energy storage characteristics of a compact latent heat thermal energy storage system for domestic hot water applications
paraffin wax RT44HC | 0.13865546 | 0.41141457 | 2.967171667 | 218.11 | 44.32 | 0.2 | 750 | 2 | 80 | 0 | 0.12 | 0 | 30 | 1.225 | 1 | 0 | 0 | 25.68 | 22.32 | 150 | 0 | hot water | experiment | https://doi.org/10.1016/j.energy.2019.116083 | An experimental investigation of the heat transfer and energy storage characteristics of a compact latent heat thermal energy storage system for domestic hot water applications
paraffin wax RT44HC | 0.13534098 | 0.42892157 | 3.169192 | 218.11 | 44.32 | 0.2 | 750 | 2 | 80 | 0 | 0.12 | 0 | 30 | 1.225 | 1 | 0 | 0 | 25.68 | 22.32 | 150 | 0 | hot water | experiment | https://doi.org/10.1016/j.energy.2019.116083 | An experimental investigation of the heat transfer and energy storage characteristics of a compact latent heat thermal energy storage system for domestic hot water applications
paraffin wax RT44HC | 0.13553961 | 0.45693278 | 3.371212167 | 218.11 | 44.32 | 0.2 | 750 | 2 | 80 | 0 | 0.12 | 0 | 30 | 1.225 | 1 | 0 | 0 | 25.68 | 22.32 | 150 | 0 | hot water | experiment | https://doi.org/10.1016/j.energy.2019.116083 | An experimental investigation of the heat transfer and energy storage characteristics of a compact latent heat thermal energy storage system for domestic hot water applications
paraffin wax RT44HC | 0.13007883 | 0.47794118 | 3.6742425 | 218.11 | 44.32 | 0.2 | 750 | 2 | 80 | 0 | 0.12 | 0 | 30 | 1.225 | 1 | 0 | 0 | 25.68 | 22.32 | 150 | 0 | hot water | experiment | https://doi.org/10.1016/j.energy.2019.116083 | An experimental investigation of the heat transfer and energy storage characteristics of a compact latent heat thermal energy storage system for domestic hot water applications
paraffin wax RT44HC | 0.12617201 | 0.49544818 | 3.926767667 | 218.11 | 44.32 | 0.2 | 750 | 2 | 80 | 0 | 0.12 | 0 | 30 | 1.225 | 1 | 0 | 0 | 25.68 | 22.32 | 150 | 0 | hot water | experiment | https://doi.org/10.1016/j.energy.2019.116083 | An experimental investigation of the heat transfer and energy storage characteristics of a compact latent heat thermal energy storage system for domestic hot water applications
paraffin wax RT44HC | 0.12432633 | 0.51645658 | 4.154040333 | 218.11 | 44.32 | 0.2 | 750 | 2 | 80 | 0 | 0.12 | 0 | 30 | 1.225 | 1 | 0 | 0 | 25.68 | 22.32 | 150 | 0 | hot water | experiment | https://doi.org/10.1016/j.energy.2019.116083 | An experimental investigation of the heat transfer and energy storage characteristics of a compact latent heat thermal energy storage system for domestic hot water applications
paraffin wax RT44HC | 0.12225116 | 0.54796919 | 4.482323167 | 218.11 | 44.32 | 0.2 | 750 | 2 | 80 | 0 | 0.12 | 0 | 30 | 1.225 | 1 | 0 | 0 | 25.68 | 22.32 | 150 | 0 | hot water | experiment | https://doi.org/10.1016/j.energy.2019.116083 | An experimental investigation of the heat transfer and energy storage characteristics of a compact latent heat thermal energy storage system for domestic hot water applications
paraffin wax RT44HC | 0.11704682 | 0.56897759 | 4.861111167 | 218.11 | 44.32 | 0.2 | 750 | 2 | 80 | 0 | 0.12 | 0 | 30 | 1.225 | 1 | 0 | 0 | 25.68 | 22.32 | 150 | 0 | hot water | experiment | https://doi.org/10.1016/j.energy.2019.116083 | An experimental investigation of the heat transfer and energy storage characteristics of a compact latent heat thermal energy storage system for domestic hot water applications
paraffin wax RT44HC | 0.11448308 | 0.59698879 | 5.2146465 | 218.11 | 44.32 | 0.2 | 750 | 2 | 80 | 0 | 0.12 | 0 | 30 | 1.225 | 1 | 0 | 0 | 25.68 | 22.32 | 150 | 0 | hot water | experiment | https://doi.org/10.1016/j.energy.2019.116083 | An experimental investigation of the heat transfer and energy storage characteristics of a compact latent heat thermal energy storage system for domestic hot water applications
paraffin wax RT44HC | 0.110734 | 0.6109944 | 5.517676833 | 218.11 | 44.32 | 0.2 | 750 | 2 | 80 | 0 | 0.12 | 0 | 30 | 1.225 | 1 | 0 | 0 | 25.68 | 22.32 | 150 | 0 | hot water | experiment | https://doi.org/10.1016/j.energy.2019.116083 | An experimental investigation of the heat transfer and energy storage characteristics of a compact latent heat thermal energy storage system for domestic hot water applications
paraffin wax RT44HC | 0.10818173 | 0.6214986 | 5.7449495 | 218.11 | 44.32 | 0.2 | 750 | 2 | 80 | 0 | 0.12 | 0 | 30 | 1.225 | 1 | 0 | 0 | 25.68 | 22.32 | 150 | 0 | hot water | experiment | https://doi.org/10.1016/j.energy.2019.116083 | An experimental investigation of the heat transfer and energy storage characteristics of a compact latent heat thermal energy storage system for domestic hot water applications
paraffin wax RT44HC | 1.13235296 | 0.06127451 | 0.054112553 | 218.11 | 44.32 | 0.2 | 750 | 2 | 80 | 0 | 0.12 | 0 | 30 | 1.225 | 1 | 0 | 0 | 25.68 | 22.32 | 450 | 0 | hot water | experiment | https://doi.org/10.1016/j.energy.2019.116083 | An experimental investigation of the heat transfer and energy storage characteristics of a compact latent heat thermal energy storage system for domestic hot water applications
paraffin wax RT44HC | 0.46372549 | 0.07528011 | 0.162337662 | 218.11 | 44.32 | 0.2 | 750 | 2 | 80 | 0 | 0.12 | 0 | 30 | 1.225 | 1 | 0 | 0 | 25.68 | 22.32 | 450 | 0 | hot water | experiment | https://doi.org/10.1016/j.energy.2019.116083 | An experimental investigation of the heat transfer and energy storage characteristics of a compact latent heat thermal energy storage system for domestic hot water applications
paraffin wax RT44HC | 0.31753812 | 0.09278712 | 0.2922078 | 218.11 | 44.32 | 0.2 | 750 | 2 | 80 | 0 | 0.12 | 0 | 30 | 1.225 | 1 | 0 | 0 | 25.68 | 22.32 | 450 | 0 | hot water | experiment | https://doi.org/10.1016/j.energy.2019.116083 | An experimental investigation of the heat transfer and energy storage characteristics of a compact latent heat thermal energy storage system for domestic hot water applications
paraffin wax RT44HC | 0.25645623 | 0.11379552 | 0.44372295 | 218.11 | 44.32 | 0.2 | 750 | 2 | 80 | 0 | 0.12 | 0 | 30 | 1.225 | 1 | 0 | 0 | 25.68 | 22.32 | 450 | 0 | hot water | experiment | https://doi.org/10.1016/j.energy.2019.116083 | An experimental investigation of the heat transfer and energy storage characteristics of a compact latent heat thermal energy storage system for domestic hot water applications
paraffin wax RT44HC | 0.21852426 | 0.13480393 | 0.616883117 | 218.11 | 44.32 | 0.2 | 750 | 2 | 80 | 0 | 0.12 | 0 | 30 | 1.225 | 1 | 0 | 0 | 25.68 | 22.32 | 450 | 0 | hot water | experiment | https://doi.org/10.1016/j.energy.2019.116083 | An experimental investigation of the heat transfer and energy storage characteristics of a compact latent heat thermal energy storage system for domestic hot water applications
paraffin wax RT44HC | 0.2060838 | 0.16281513 | 0.790043283 | 218.11 | 44.32 | 0.2 | 750 | 2 | 80 | 0 | 0.12 | 0 | 30 | 1.225 | 1 | 0 | 0 | 25.68 | 22.32 | 450 | 0 | hot water | experiment | https://doi.org/10.1016/j.energy.2019.116083 | An experimental investigation of the heat transfer and energy storage characteristics of a compact latent heat thermal energy storage system for domestic hot water applications
paraffin wax RT44HC | 0.19221453 | 0.17682073 | 0.919913417 | 218.11 | 44.32 | 0.2 | 750 | 2 | 80 | 0 | 0.12 | 0 | 30 | 1.225 | 1 | 0 | 0 | 25.68 | 22.32 | 450 | 0 | hot water | experiment | https://doi.org/10.1016/j.energy.2019.116083 | An experimental investigation of the heat transfer and energy storage characteristics of a compact latent heat thermal energy storage system for domestic hot water applications
paraffin wax RT44HC | 0.19379732 | 0.21183473 | 1.0930736 | 218.11 | 44.32 | 0.2 | 750 | 2 | 80 | 0 | 0.12 | 0 | 30 | 1.225 | 1 | 0 | 0 | 25.68 | 22.32 | 450 | 0 | hot water | experiment | https://doi.org/10.1016/j.energy.2019.116083 | An experimental investigation of the heat transfer and energy storage characteristics of a compact latent heat thermal energy storage system for domestic hot water applications
paraffin wax RT44HC | 0.19652406 | 0.25735294 | 1.309523817 | 218.11 | 44.32 | 0.2 | 750 | 2 | 80 | 0 | 0.12 | 0 | 30 | 1.225 | 1 | 0 | 0 | 25.68 | 22.32 | 450 | 0 | hot water | experiment | https://doi.org/10.1016/j.energy.2019.116083 | An experimental investigation of the heat transfer and energy storage characteristics of a compact latent heat thermal energy storage system for domestic hot water applications
paraffin wax RT44HC | 0.18564943 | 0.29936975 | 1.612554117 | 218.11 | 44.32 | 0.2 | 750 | 2 | 80 | 0 | 0.12 | 0 | 30 | 1.225 | 1 | 0 | 0 | 25.68 | 22.32 | 450 | 0 | hot water | experiment | https://doi.org/10.1016/j.energy.2019.116083 | An experimental investigation of the heat transfer and energy storage characteristics of a compact latent heat thermal energy storage system for domestic hot water applications
paraffin wax RT44HC | 0.17803154 | 0.34488796 | 1.9372295 | 218.11 | 44.32 | 0.2 | 750 | 2 | 80 | 0 | 0.12 | 0 | 30 | 1.225 | 1 | 0 | 0 | 25.68 | 22.32 | 450 | 0 | hot water | experiment | https://doi.org/10.1016/j.energy.2019.116083 | An experimental investigation of the heat transfer and energy storage characteristics of a compact latent heat thermal energy storage system for domestic hot water applications
paraffin wax RT44HC | 0.1746415 | 0.37990196 | 2.175324667 | 218.11 | 44.32 | 0.2 | 750 | 2 | 80 | 0 | 0.12 | 0 | 30 | 1.225 | 1 | 0 | 0 | 25.68 | 22.32 | 450 | 0 | hot water | experiment | https://doi.org/10.1016/j.energy.2019.116083 | An experimental investigation of the heat transfer and energy storage characteristics of a compact latent heat thermal energy storage system for domestic hot water applications
paraffin wax RT44HC | 0.17062853 | 0.40441177 | 2.370129833 | 218.11 | 44.32 | 0.2 | 750 | 2 | 80 | 0 | 0.12 | 0 | 30 | 1.225 | 1 | 0 | 0 | 25.68 | 22.32 | 450 | 0 | hot water | experiment | https://doi.org/10.1016/j.energy.2019.116083 | An experimental investigation of the heat transfer and energy storage characteristics of a compact latent heat thermal energy storage system for domestic hot water applications
paraffin wax RT44HC | 0.16864831 | 0.42892157 | 2.54329 | 218.11 | 44.32 | 0.2 | 750 | 2 | 80 | 0 | 0.12 | 0 | 30 | 1.225 | 1 | 0 | 0 | 25.68 | 22.32 | 450 | 0 | hot water | experiment | https://doi.org/10.1016/j.energy.2019.116083 | An experimental investigation of the heat transfer and energy storage characteristics of a compact latent heat thermal energy storage system for domestic hot water applications
paraffin wax RT44HC | 0.1668798 | 0.45693278 | 2.738095167 | 218.11 | 44.32 | 0.2 | 750 | 2 | 80 | 0 | 0.12 | 0 | 30 | 1.225 | 1 | 0 | 0 | 25.68 | 22.32 | 450 | 0 | hot water | experiment | https://doi.org/10.1016/j.energy.2019.116083 | An experimental investigation of the heat transfer and energy storage characteristics of a compact latent heat thermal energy storage system for domestic hot water applications
paraffin wax RT44HC | 0.16059673 | 0.48144258 | 2.9978355 | 218.11 | 44.32 | 0.2 | 750 | 2 | 80 | 0 | 0.12 | 0 | 30 | 1.225 | 1 | 0 | 0 | 25.68 | 22.32 | 450 | 0 | hot water | experiment | https://doi.org/10.1016/j.energy.2019.116083 | An experimental investigation of the heat transfer and energy storage characteristics of a compact latent heat thermal energy storage system for domestic hot water applications
paraffin wax RT44HC | 0.15531561 | 0.50595238 | 3.257575833 | 218.11 | 44.32 | 0.2 | 750 | 2 | 80 | 0 | 0.12 | 0 | 30 | 1.225 | 1 | 0 | 0 | 25.68 | 22.32 | 450 | 0 | hot water | experiment | https://doi.org/10.1016/j.energy.2019.116083 | An experimental investigation of the heat transfer and energy storage characteristics of a compact latent heat thermal energy storage system for domestic hot water applications
paraffin wax RT44HC | 0.15280543 | 0.53746498 | 3.517316 | 218.11 | 44.32 | 0.2 | 750 | 2 | 80 | 0 | 0.12 | 0 | 30 | 1.225 | 1 | 0 | 0 | 25.68 | 22.32 | 450 | 0 | hot water | experiment | https://doi.org/10.1016/j.energy.2019.116083 | An experimental investigation of the heat transfer and energy storage characteristics of a compact latent heat thermal energy storage system for domestic hot water applications
paraffin wax RT44HC | 0.14871164 | 0.55847339 | 3.755411333 | 218.11 | 44.32 | 0.2 | 750 | 2 | 80 | 0 | 0.12 | 0 | 30 | 1.225 | 1 | 0 | 0 | 25.68 | 22.32 | 450 | 0 | hot water | experiment | https://doi.org/10.1016/j.energy.2019.116083 | An experimental investigation of the heat transfer and energy storage characteristics of a compact latent heat thermal energy storage system for domestic hot water applications
paraffin wax RT44HC | 0.14765988 | 0.58648459 | 3.9718615 | 218.11 | 44.32 | 0.2 | 750 | 2 | 80 | 0 | 0.12 | 0 | 30 | 1.225 | 1 | 0 | 0 | 25.68 | 22.32 | 450 | 0 | hot water | experiment | https://doi.org/10.1016/j.energy.2019.116083 | An experimental investigation of the heat transfer and energy storage characteristics of a compact latent heat thermal energy storage system for domestic hot water applications
paraffin wax RT44HC | 0.14200718 | 0.6039916 | 4.253246833 | 218.11 | 44.32 | 0.2 | 750 | 2 | 80 | 0 | 0.12 | 0 | 30 | 1.225 | 1 | 0 | 0 | 25.68 | 22.32 | 450 | 0 | hot water | experiment | https://doi.org/10.1016/j.energy.2019.116083 | An experimental investigation of the heat transfer and energy storage characteristics of a compact latent heat thermal energy storage system for domestic hot water applications
paraffin wax RT44HC | 0.13904714 | 0.6214986 | 4.469697 | 218.11 | 44.32 | 0.2 | 750 | 2 | 80 | 0 | 0.12 | 0 | 30 | 1.225 | 1 | 0 | 0 | 25.68 | 22.32 | 450 | 0 | hot water | experiment | https://doi.org/10.1016/j.energy.2019.116083 | An experimental investigation of the heat transfer and energy storage characteristics of a compact latent heat thermal energy storage system for domestic hot water applications
paraffin wax RT44HC | 0.13498986 | 0.6355042 | 4.707792167 | 218.11 | 44.32 | 0.2 | 750 | 2 | 80 | 0 | 0.12 | 0 | 30 | 1.225 | 1 | 0 | 0 | 25.68 | 22.32 | 450 | 0 | hot water | experiment | https://doi.org/10.1016/j.energy.2019.116083 | An experimental investigation of the heat transfer and energy storage characteristics of a compact latent heat thermal energy storage system for domestic hot water applications
paraffin wax RT44HC | 0.3466386 | 0.0787815125 | 0.2272727 | 218.11 | 44.32 | 0.2 | 750 | 2 | 80 | 0 | 0.12 | 0 | 30 | 1.225 | 1 | 0 | 0 | 25.68 | 22.32 | 600 | 0 | hot water | experiment | https://doi.org/10.1016/j.energy.2019.116083 | An experimental investigation of the heat transfer and energy storage characteristics of a compact latent heat thermal energy storage system for domestic hot water applications
paraffin wax RT44HC | 0.2404611 | 0.09628852 | 0.4004329 | 218.11 | 44.32 | 0.2 | 750 | 2 | 80 | 0 | 0.12 | 0 | 30 | 1.225 | 1 | 0 | 0 | 25.68 | 22.32 | 600 | 0 | hot water | experiment | https://doi.org/10.1016/j.energy.2019.116083 | An experimental investigation of the heat transfer and energy storage characteristics of a compact latent heat thermal energy storage system for domestic hot water applications
paraffin wax RT44HC | 0.222808 | 0.1278011 | 0.5735931 | 218.11 | 44.32 | 0.2 | 750 | 2 | 80 | 0 | 0.12 | 0 | 30 | 1.225 | 1 | 0 | 0 | 25.68 | 22.32 | 600 | 0 | hot water | experiment | https://doi.org/10.1016/j.energy.2019.116083 | An experimental investigation of the heat transfer and energy storage characteristics of a compact latent heat thermal energy storage system for domestic hot water applications
paraffin wax RT44HC | 0.2264706 | 0.159313725 | 0.7034632 | 218.11 | 44.32 | 0.2 | 750 | 2 | 80 | 0 | 0.12 | 0 | 30 | 1.225 | 1 | 0 | 0 | 25.68 | 22.32 | 600 | 0 | hot water | experiment | https://doi.org/10.1016/j.energy.2019.116083 | An experimental investigation of the heat transfer and energy storage characteristics of a compact latent heat thermal energy storage system for domestic hot water applications
paraffin wax RT44HC | 0.2046421 | 0.1838235 | 0.8982684 | 218.11 | 44.32 | 0.2 | 750 | 2 | 80 | 0 | 0.12 | 0 | 30 | 1.225 | 1 | 0 | 0 | 25.68 | 22.32 | 600 | 0 | hot water | experiment | https://doi.org/10.1016/j.energy.2019.116083 | An experimental investigation of the heat transfer and energy storage characteristics of a compact latent heat thermal energy storage system for domestic hot water applications
paraffin wax RT44HC | 0.1931753 | 0.2153361 | 1.114719 | 218.11 | 44.32 | 0.2 | 750 | 2 | 80 | 0 | 0.12 | 0 | 30 | 1.225 | 1 | 0 | 0 | 25.68 | 22.32 | 600 | 0 | hot water | experiment | https://doi.org/10.1016/j.energy.2019.116083 | An experimental investigation of the heat transfer and energy storage characteristics of a compact latent heat thermal energy storage system for domestic hot water applications
paraffin wax RT44HC | 0.1920229 | 0.28886555 | 1.504329 | 218.11 | 44.32 | 0.2 | 750 | 2 | 80 | 0 | 0.12 | 0 | 30 | 1.225 | 1 | 0 | 0 | 25.68 | 22.32 | 600 | 0 | hot water | experiment | https://doi.org/10.1016/j.energy.2019.116083 | An experimental investigation of the heat transfer and energy storage characteristics of a compact latent heat thermal energy storage system for domestic hot water applications
paraffin wax RT44HC | 0.1800777 | 0.30987395 | 1.720779 | 218.11 | 44.32 | 0.2 | 750 | 2 | 80 | 0 | 0.12 | 0 | 30 | 1.225 | 1 | 0 | 0 | 25.68 | 22.32 | 600 | 0 | hot water | experiment | https://doi.org/10.1016/j.energy.2019.116083 | An experimental investigation of the heat transfer and energy storage characteristics of a compact latent heat thermal energy storage system for domestic hot water applications
paraffin wax RT44HC | 0.1796393 | 0.3518908 | 1.9588745 | 218.11 | 44.32 | 0.2 | 750 | 2 | 80 | 0 | 0.12 | 0 | 30 | 1.225 | 1 | 0 | 0 | 25.68 | 22.32 | 600 | 0 | hot water | experiment | https://doi.org/10.1016/j.energy.2019.116083 | An experimental investigation of the heat transfer and energy storage characteristics of a compact latent heat thermal energy storage system for domestic hot water applications
paraffin wax RT44HC | 0.1765452 | 0.3764006 | 2.132035 | 218.11 | 44.32 | 0.2 | 750 | 2 | 80 | 0 | 0.12 | 0 | 30 | 1.225 | 1 | 0 | 0 | 25.68 | 22.32 | 600 | 0 | hot water | experiment | https://doi.org/10.1016/j.energy.2019.116083 | An experimental investigation of the heat transfer and energy storage characteristics of a compact latent heat thermal energy storage system for domestic hot water applications
paraffin wax RT44HC | 0.1707934 | 0.397409 | 2.32684 | 218.11 | 44.32 | 0.2 | 750 | 2 | 80 | 0 | 0.12 | 0 | 30 | 1.225 | 1 | 0 | 0 | 25.68 | 22.32 | 600 | 0 | hot water | experiment | https://doi.org/10.1016/j.energy.2019.116083 | An experimental investigation of the heat transfer and energy storage characteristics of a compact latent heat thermal energy storage system for domestic hot water applications
paraffin wax RT44HC | 0.1657589 | 0.4359244 | 2.62987 | 218.11 | 44.32 | 0.2 | 750 | 2 | 80 | 0 | 0.12 | 0 | 30 | 1.225 | 1 | 0 | 0 | 25.68 | 22.32 | 600 | 0 | hot water | experiment | https://doi.org/10.1016/j.energy.2019.116083 | An experimental investigation of the heat transfer and energy storage characteristics of a compact latent heat thermal energy storage system for domestic hot water applications
paraffin wax RT44HC | 0.164225 | 0.467436975 | 2.84632 | 218.11 | 44.32 | 0.2 | 750 | 2 | 80 | 0 | 0.12 | 0 | 30 | 1.225 | 1 | 0 | 0 | 25.68 | 22.32 | 600 | 0 | hot water | experiment | https://doi.org/10.1016/j.energy.2019.116083 | An experimental investigation of the heat transfer and energy storage characteristics of a compact latent heat thermal energy storage system for domestic hot water applications
paraffin wax RT44HC | 0.1617647 | 0.4954482 | 3.0627705 | 218.11 | 44.32 | 0.2 | 750 | 2 | 80 | 0 | 0.12 | 0 | 30 | 1.225 | 1 | 0 | 0 | 25.68 | 22.32 | 600 | 0 | hot water | experiment | https://doi.org/10.1016/j.energy.2019.116083 | An experimental investigation of the heat transfer and energy storage characteristics of a compact latent heat thermal energy storage system for domestic hot water applications
paraffin wax RT44HC | 0.1585614 | 0.519958 | 3.279221 | 218.11 | 44.32 | 0.2 | 750 | 2 | 80 | 0 | 0.12 | 0 | 30 | 1.225 | 1 | 0 | 0 | 25.68 | 22.32 | 600 | 0 | hot water | experiment | https://doi.org/10.1016/j.energy.2019.116083 | An experimental investigation of the heat transfer and energy storage characteristics of a compact latent heat thermal energy storage system for domestic hot water applications
paraffin wax RT44HC | 0.1547095 | 0.537465 | 3.474026 | 218.11 | 44.32 | 0.2 | 750 | 2 | 80 | 0 | 0.12 | 0 | 30 | 1.225 | 1 | 0 | 0 | 25.68 | 22.32 | 600 | 0 | hot water | experiment | https://doi.org/10.1016/j.energy.2019.116083 | An experimental investigation of the heat transfer and energy storage characteristics of a compact latent heat thermal energy storage system for domestic hot water applications
paraffin wax RT44HC | 0.1497135 | 0.5654762 | 3.777056 | 218.11 | 44.32 | 0.2 | 750 | 2 | 80 | 0 | 0.12 | 0 | 30 | 1.225 | 1 | 0 | 0 | 25.68 | 22.32 | 600 | 0 | hot water | experiment | https://doi.org/10.1016/j.energy.2019.116083 | An experimental investigation of the heat transfer and energy storage characteristics of a compact latent heat thermal energy storage system for domestic hot water applications
paraffin wax RT44HC | 0.1467783 | 0.5829832 | 3.9718615 | 218.11 | 44.32 | 0.2 | 750 | 2 | 80 | 0 | 0.12 | 0 | 30 | 1.225 | 1 | 0 | 0 | 25.68 | 22.32 | 600 | 0 | hot water | experiment | https://doi.org/10.1016/j.energy.2019.116083 | An experimental investigation of the heat transfer and energy storage characteristics of a compact latent heat thermal energy storage system for domestic hot water applications
paraffin wax RT44HC | 0.1402512 | 0.5934874 | 4.231602 | 218.11 | 44.32 | 0.2 | 750 | 2 | 80 | 0 | 0.12 | 0 | 30 | 1.225 | 1 | 0 | 0 | 25.68 | 22.32 | 600 | 0 | hot water | experiment | https://doi.org/10.1016/j.energy.2019.116083 | An experimental investigation of the heat transfer and energy storage characteristics of a compact latent heat thermal energy storage system for domestic hot water applications
paraffin wax RT44HC | 0.13461 | 0.607493 | 4.512987 | 218.11 | 44.32 | 0.2 | 750 | 2 | 80 | 0 | 0.12 | 0 | 30 | 1.225 | 1 | 0 | 0 | 25.68 | 22.32 | 600 | 0 | hot water | experiment | https://doi.org/10.1016/j.energy.2019.116083 | An experimental investigation of the heat transfer and energy storage characteristics of a compact latent heat thermal energy storage system for domestic hot water applications
paraffin wax RT44HC | 0.1339907 | 0.625 | 4.664502 | 218.11 | 44.32 | 0.2 | 750 | 2 | 80 | 0 | 0.12 | 0 | 30 | 1.225 | 1 | 0 | 0 | 25.68 | 22.32 | 600 | 0 | hot water | experiment | https://doi.org/10.1016/j.energy.2019.116083 | An experimental investigation of the heat transfer and energy storage characteristics of a compact latent heat thermal energy storage system for domestic hot water applications
paraffin wax RT44HC | 0.1305023 | 0.6285014 | 4.816017 | 218.11 | 44.32 | 0.2 | 750 | 2 | 80 | 0 | 0.12 | 0 | 30 | 1.225 | 1 | 0 | 0 | 25.68 | 22.32 | 600 | 0 | hot water | experiment | https://doi.org/10.1016/j.energy.2019.116083 | An experimental investigation of the heat transfer and energy storage characteristics of a compact latent heat thermal energy storage system for domestic hot water applications
erythritol | 1.52754 | 1.06891 | 0.699764 | 284.3 | 110 | 0.76 | 1450 | 2.07 | 2.37 | 0 | 0.00209 | 0 | 0.416 | 0.1764 | 1 | 0 | 0 | 30 | 86.9 | 286.8 | 0 | Therm-60 | experiment | https://doi.org/10.1016/j.csite.2023.103907 | Experimental study of a latent heat thermal energy storage system using erythritol for medium temperature applications
erythritol | 1.18176 | 1.10757 | 0.937221 | 284.3 | 110 | 0.76 | 1450 | 2.07 | 2.37 | 0 | 0.00209 | 0 | 0.416 | 0.1764 | 1 | 0 | 0 | 30 | 86.9 | 286.8 | 0 | Therm-60 | experiment | https://doi.org/10.1016/j.csite.2023.103907 | Experimental study of a latent heat thermal energy storage system using erythritol for medium temperature applications
erythritol | 0.98252 | 1.14176 | 1.16207 | 284.3 | 110 | 0.76 | 1450 | 2.07 | 2.37 | 0 | 0.00209 | 0 | 0.416 | 0.1764 | 1 | 0 | 0 | 30 | 86.9 | 286.8 | 0 | Therm-60 | experiment | https://doi.org/10.1016/j.csite.2023.103907 | Experimental study of a latent heat thermal energy storage system using erythritol for medium temperature applications
erythritol | 0.82398 | 1.16703 | 1.416338 | 284.3 | 110 | 0.76 | 1450 | 2.07 | 2.37 | 0 | 0.00209 | 0 | 0.416 | 0.1764 | 1 | 0 | 0 | 30 | 86.9 | 286.8 | 0 | Therm-60 | experiment | https://doi.org/10.1016/j.csite.2023.103907 | Experimental study of a latent heat thermal energy storage system using erythritol for medium temperature applications
erythritol | 0.69954 | 1.18041 | 1.687418 | 284.3 | 110 | 0.76 | 1450 | 2.07 | 2.37 | 0 | 0.00209 | 0 | 0.416 | 0.1764 | 1 | 0 | 0 | 30 | 86.9 | 286.8 | 0 | Therm-60 | experiment | https://doi.org/10.1016/j.csite.2023.103907 | Experimental study of a latent heat thermal energy storage system using erythritol for medium temperature applications
erythritol | 0.60868 | 1.19082 | 1.956396 | 284.3 | 110 | 0.76 | 1450 | 2.07 | 2.37 | 0 | 0.00209 | 0 | 0.416 | 0.1764 | 1 | 0 | 0 | 30 | 86.9 | 286.8 | 0 | Therm-60 | experiment | https://doi.org/10.1016/j.csite.2023.103907 | Experimental study of a latent heat thermal energy storage system using erythritol for medium temperature applications
erythritol | 0.55086 | 1.20271 | 2.183346 | 284.3 | 110 | 0.76 | 1450 | 2.07 | 2.37 | 0 | 0.00209 | 0 | 0.416 | 0.1764 | 1 | 0 | 0 | 30 | 86.9 | 286.8 | 0 | Therm-60 | experiment | https://doi.org/10.1016/j.csite.2023.103907 | Experimental study of a latent heat thermal energy storage system using erythritol for medium temperature applications
erythritol | 0.48387 | 1.21609 | 2.513265 | 284.3 | 110 | 0.76 | 1450 | 2.07 | 2.37 | 0 | 0.00209 | 0 | 0.416 | 0.1764 | 1 | 0 | 0 | 30 | 86.9 | 286.8 | 0 | Therm-60 | experiment | https://doi.org/10.1016/j.csite.2023.103907 | Experimental study of a latent heat thermal energy storage system using erythritol for medium temperature applications
erythritol | 0.43427 | 1.2265 | 2.824271 | 284.3 | 110 | 0.76 | 1450 | 2.07 | 2.37 | 0 | 0.00209 | 0 | 0.416 | 0.1764 | 1 | 0 | 0 | 30 | 86.9 | 286.8 | 0 | Therm-60 | experiment | https://doi.org/10.1016/j.csite.2023.103907 | Experimental study of a latent heat thermal energy storage system using erythritol for medium temperature applications
RT50 | 0.7095173 | 0.08433932 | 0.1188686 | 168 | 47.85 | 0.2 | 780 | 2 | 4.089 | 0.0093 | 0.00567 | 0.4158 | 1 | 0.0628 | 1 | 0 | 0 | 22.15 | 22.85 | 60 | 0 | hot water | experiment | https://doi.org/10.1016/j.solener.2022.08.023 | Experimental and numerical investigation of longitudinal and annular finned latent heat thermal energy storage unit
RT50 | 0.6047352 | 0.1016868 | 0.168151 | 168 | 47.85 | 0.2 | 780 | 2 | 4.089 | 0.0093 | 0.00567 | 0.4158 | 1 | 0.0628 | 1 | 0 | 0 | 22.15 | 22.85 | 60 | 0 | hot water | experiment | https://doi.org/10.1016/j.solener.2022.08.023 | Experimental and numerical investigation of longitudinal and annular finned latent heat thermal energy storage unit
RT50 | 0.5831442 | 0.1142218 | 0.1958724 | 168 | 47.85 | 0.2 | 780 | 2 | 4.089 | 0.0093 | 0.00567 | 0.4158 | 1 | 0.0628 | 1 | 0 | 0 | 22.15 | 22.85 | 60 | 0 | hot water | experiment | https://doi.org/10.1016/j.solener.2022.08.023 | Experimental and numerical investigation of longitudinal and annular finned latent heat thermal energy storage unit
RT50 | 0.535181 | 0.1213116 | 0.2266739 | 168 | 47.85 | 0.2 | 780 | 2 | 4.089 | 0.0093 | 0.00567 | 0.4158 | 1 | 0.0628 | 1 | 0 | 0 | 22.15 | 22.85 | 60 | 0 | hot water | experiment | https://doi.org/10.1016/j.solener.2022.08.023 | Experimental and numerical investigation of longitudinal and annular finned latent heat thermal energy storage unit
RT50 | 0.5182698 | 0.1270563 | 0.24515485 | 168 | 47.85 | 0.2 | 780 | 2 | 4.089 | 0.0093 | 0.00567 | 0.4158 | 1 | 0.0628 | 1 | 0 | 0 | 22.15 | 22.85 | 60 | 0 | hot water | experiment | https://doi.org/10.1016/j.solener.2022.08.023 | Experimental and numerical investigation of longitudinal and annular finned latent heat thermal energy storage unit
RT50 | 0.5511474 | 0.1436045 | 0.2605556 | 168 | 47.85 | 0.2 | 780 | 2 | 4.089 | 0.0093 | 0.00567 | 0.4158 | 1 | 0.0628 | 1 | 0 | 0 | 22.15 | 22.85 | 60 | 0 | hot water | experiment | https://doi.org/10.1016/j.solener.2022.08.023 | Experimental and numerical investigation of longitudinal and annular finned latent heat thermal energy storage unit
RT50 | 0.5430388 | 0.1665814 | 0.3067579 | 168 | 47.85 | 0.2 | 780 | 2 | 4.089 | 0.0093 | 0.00567 | 0.4158 | 1 | 0.0628 | 1 | 0 | 0 | 22.15 | 22.85 | 60 | 0 | hot water | experiment | https://doi.org/10.1016/j.solener.2022.08.023 | Experimental and numerical investigation of longitudinal and annular finned latent heat thermal energy storage unit
RT50 | 0.4845209 | 0.1814634 | 0.3745213 | 168 | 47.85 | 0.2 | 780 | 2 | 4.089 | 0.0093 | 0.00567 | 0.4158 | 1 | 0.0628 | 1 | 0 | 0 | 22.15 | 22.85 | 60 | 0 | hot water | experiment | https://doi.org/10.1016/j.solener.2022.08.023 | Experimental and numerical investigation of longitudinal and annular finned latent heat thermal energy storage unit
RT50 | 0.4965463 | 0.2089087 | 0.42072355 | 168 | 47.85 | 0.2 | 780 | 2 | 4.089 | 0.0093 | 0.00567 | 0.4158 | 1 | 0.0628 | 1 | 0 | 0 | 22.15 | 22.85 | 60 | 0 | hot water | experiment | https://doi.org/10.1016/j.solener.2022.08.023 | Experimental and numerical investigation of longitudinal and annular finned latent heat thermal energy storage unit
RT50 | 0.4404764 | 0.2246641 | 0.510048 | 168 | 47.85 | 0.2 | 780 | 2 | 4.089 | 0.0093 | 0.00567 | 0.4158 | 1 | 0.0628 | 1 | 0 | 0 | 22.15 | 22.85 | 60 | 0 | hot water | experiment | https://doi.org/10.1016/j.solener.2022.08.023 | Experimental and numerical investigation of longitudinal and annular finned latent heat thermal energy storage unit
RT50 | 0.4301139 | 0.2419006 | 0.5624106 | 168 | 47.85 | 0.2 | 780 | 2 | 4.089 | 0.0093 | 0.00567 | 0.4158 | 1 | 0.0628 | 1 | 0 | 0 | 22.15 | 22.85 | 60 | 0 | hot water | experiment | https://doi.org/10.1016/j.solener.2022.08.023 | Experimental and numerical investigation of longitudinal and annular finned latent heat thermal energy storage unit
RT50 | 0.4095878 | 0.2543268 | 0.6209335 | 168 | 47.85 | 0.2 | 780 | 2 | 4.089 | 0.0093 | 0.00567 | 0.4158 | 1 | 0.0628 | 1 | 0 | 0 | 22.15 | 22.85 | 60 | 0 | hot water | experiment | https://doi.org/10.1016/j.solener.2022.08.023 | Experimental and numerical investigation of longitudinal and annular finned latent heat thermal energy storage unit
RT50 | 0.4110589 | 0.272966 | 0.6640556 | 168 | 47.85 | 0.2 | 780 | 2 | 4.089 | 0.0093 | 0.00567 | 0.4158 | 1 | 0.0628 | 1 | 0 | 0 | 22.15 | 22.85 | 60 | 0 | hot water | experiment | https://doi.org/10.1016/j.solener.2022.08.023 | Experimental and numerical investigation of longitudinal and annular finned latent heat thermal energy storage unit
RT50 | 0.4093742 | 0.2983269 | 0.7287388 | 168 | 47.85 | 0.2 | 780 | 2 | 4.089 | 0.0093 | 0.00567 | 0.4158 | 1 | 0.0628 | 1 | 0 | 0 | 22.15 | 22.85 | 60 | 0 | hot water | experiment | https://doi.org/10.1016/j.solener.2022.08.023 | Experimental and numerical investigation of longitudinal and annular finned latent heat thermal energy storage unit
RT50 | 0.3881594 | 0.317539 | 0.8180633 | 168 | 47.85 | 0.2 | 780 | 2 | 4.089 | 0.0093 | 0.00567 | 0.4158 | 1 | 0.0628 | 1 | 0 | 0 | 22.15 | 22.85 | 60 | 0 | hot water | experiment | https://doi.org/10.1016/j.solener.2022.08.023 | Experimental and numerical investigation of longitudinal and annular finned latent heat thermal energy storage unit
RT50 | 0.3731991 | 0.3317392 | 0.8889068 | 168 | 47.85 | 0.2 | 780 | 2 | 4.089 | 0.0093 | 0.00567 | 0.4158 | 1 | 0.0628 | 1 | 0 | 0 | 22.15 | 22.85 | 60 | 0 | hot water | experiment | https://doi.org/10.1016/j.solener.2022.08.023 | Experimental and numerical investigation of longitudinal and annular finned latent heat thermal energy storage unit
RT50 | 0.3641818 | 0.3427932 | 0.9412694 | 168 | 47.85 | 0.2 | 780 | 2 | 4.089 | 0.0093 | 0.00567 | 0.4158 | 1 | 0.0628 | 1 | 0 | 0 | 22.15 | 22.85 | 60 | 0 | hot water | experiment | https://doi.org/10.1016/j.solener.2022.08.023 | Experimental and numerical investigation of longitudinal and annular finned latent heat thermal energy storage unit
RT50 | 0.3620686 | 0.3564173 | 0.9843915 | 168 | 47.85 | 0.2 | 780 | 2 | 4.089 | 0.0093 | 0.00567 | 0.4158 | 1 | 0.0628 | 1 | 0 | 0 | 22.15 | 22.85 | 60 | 0 | hot water | experiment | https://doi.org/10.1016/j.solener.2022.08.023 | Experimental and numerical investigation of longitudinal and annular finned latent heat thermal energy storage unit
RT50 | 0.3538067 | 0.3679004 | 1.039834 | 168 | 47.85 | 0.2 | 780 | 2 | 4.089 | 0.0093 | 0.00567 | 0.4158 | 1 | 0.0628 | 1 | 0 | 0 | 22.15 | 22.85 | 60 | 0 | hot water | experiment | https://doi.org/10.1016/j.solener.2022.08.023 | Experimental and numerical investigation of longitudinal and annular finned latent heat thermal energy storage unit
RT50 | 0.3466026 | 0.3774906 | 1.089117 | 168 | 47.85 | 0.2 | 780 | 2 | 4.089 | 0.0093 | 0.00567 | 0.4158 | 1 | 0.0628 | 1 | 0 | 0 | 22.15 | 22.85 | 60 | 0 | hot water | experiment | https://doi.org/10.1016/j.solener.2022.08.023 | Experimental and numerical investigation of longitudinal and annular finned latent heat thermal energy storage unit
RT50 | 0.3395492 | 0.3844508 | 1.13223885 | 168 | 47.85 | 0.2 | 780 | 2 | 4.089 | 0.0093 | 0.00567 | 0.4158 | 1 | 0.0628 | 1 | 0 | 0 | 22.15 | 22.85 | 60 | 0 | hot water | experiment | https://doi.org/10.1016/j.solener.2022.08.023 | Experimental and numerical investigation of longitudinal and annular finned latent heat thermal energy storage unit
RT50 | 0.3424083 | 0.3992894 | 1.166121 | 168 | 47.85 | 0.2 | 780 | 2 | 4.089 | 0.0093 | 0.00567 | 0.4158 | 1 | 0.0628 | 1 | 0 | 0 | 22.15 | 22.85 | 60 | 0 | hot water | experiment | https://doi.org/10.1016/j.solener.2022.08.023 | Experimental and numerical investigation of longitudinal and annular finned latent heat thermal energy storage unit
RT50 | 0.3276619 | 0.4073245 | 1.24312435 | 168 | 47.85 | 0.2 | 780 | 2 | 4.089 | 0.0093 | 0.00567 | 0.4158 | 1 | 0.0628 | 1 | 0 | 0 | 22.15 | 22.85 | 60 | 0 | hot water | experiment | https://doi.org/10.1016/j.solener.2022.08.023 | Experimental and numerical investigation of longitudinal and annular finned latent heat thermal energy storage unit
RT50 | 0.3264105 | 0.4198444 | 1.286246 | 168 | 47.85 | 0.2 | 780 | 2 | 4.089 | 0.0093 | 0.00567 | 0.4158 | 1 | 0.0628 | 1 | 0 | 0 | 22.15 | 22.85 | 60 | 0 | hot water | experiment | https://doi.org/10.1016/j.solener.2022.08.023 | Experimental and numerical investigation of longitudinal and annular finned latent heat thermal energy storage unit
RT50 | 0.3169392 | 0.4310912 | 1.36017015 | 168 | 47.85 | 0.2 | 780 | 2 | 4.089 | 0.0093 | 0.00567 | 0.4158 | 1 | 0.0628 | 1 | 0 | 0 | 22.15 | 22.85 | 60 | 0 | hot water | experiment | https://doi.org/10.1016/j.solener.2022.08.023 | Experimental and numerical investigation of longitudinal and annular finned latent heat thermal energy storage unit
RT50 | 0.3076265 | 0.4402177 | 1.431014 | 168 | 47.85 | 0.2 | 780 | 2 | 4.089 | 0.0093 | 0.00567 | 0.4158 | 1 | 0.0628 | 1 | 0 | 0 | 22.15 | 22.85 | 60 | 0 | hot water | experiment | https://doi.org/10.1016/j.solener.2022.08.023 | Experimental and numerical investigation of longitudinal and annular finned latent heat thermal energy storage unit
RT50 | 0.3003229 | 0.448267 | 1.492617 | 168 | 47.85 | 0.2 | 780 | 2 | 4.089 | 0.0093 | 0.00567 | 0.4158 | 1 | 0.0628 | 1 | 0 | 0 | 22.15 | 22.85 | 60 | 0 | hot water | experiment | https://doi.org/10.1016/j.solener.2022.08.023 | Experimental and numerical investigation of longitudinal and annular finned latent heat thermal energy storage unit
RT50 | 0.2961796 | 0.4594159 | 1.55114 | 168 | 47.85 | 0.2 | 780 | 2 | 4.089 | 0.0093 | 0.00567 | 0.4158 | 1 | 0.0628 | 1 | 0 | 0 | 22.15 | 22.85 | 60 | 0 | hot water | experiment | https://doi.org/10.1016/j.solener.2022.08.023 | Experimental and numerical investigation of longitudinal and annular finned latent heat thermal energy storage unit
RT50 | 0.2839687 | 0.4658404 | 1.640464 | 168 | 47.85 | 0.2 | 780 | 2 | 4.089 | 0.0093 | 0.00567 | 0.4158 | 1 | 0.0628 | 1 | 0 | 0 | 22.15 | 22.85 | 60 | 0 | hot water | experiment | https://doi.org/10.1016/j.solener.2022.08.023 | Experimental and numerical investigation of longitudinal and annular finned latent heat thermal energy storage unit
RT50 | 0.7464463 | 0.04943995 | 0.06623376 | 168 | 47.85 | 0.2 | 780 | 2 | 4.089 | 0.0093 | 0.00567 | 0.4158 | 1 | 0.0628 | 1 | 0 | 0 | 27.15 | 22.85 | 60 | 0 | hot water | experiment | https://doi.org/10.1016/j.solener.2022.08.023 | Experimental and numerical investigation of longitudinal and annular finned latent heat thermal energy storage unit
RT50 | 0.7258024 | 0.0704297 | 0.09703701 | 168 | 47.85 | 0.2 | 780 | 2 | 4.089 | 0.0093 | 0.00567 | 0.4158 | 1 | 0.0628 | 1 | 0 | 0 | 27.15 | 22.85 | 60 | 0 | hot water | experiment | https://doi.org/10.1016/j.solener.2022.08.023 | Experimental and numerical investigation of longitudinal and annular finned latent heat thermal energy storage unit
RT50 | 0.6674712 | 0.08121764 | 0.1216796 | 168 | 47.85 | 0.2 | 780 | 2 | 4.089 | 0.0093 | 0.00567 | 0.4158 | 1 | 0.0628 | 1 | 0 | 0 | 27.15 | 22.85 | 60 | 0 | hot water | experiment | https://doi.org/10.1016/j.solener.2022.08.023 | Experimental and numerical investigation of longitudinal and annular finned latent heat thermal energy storage unit
RT50 | 0.6397827 | 0.08967294 | 0.140161555 | 168 | 47.85 | 0.2 | 780 | 2 | 4.089 | 0.0093 | 0.00567 | 0.4158 | 1 | 0.0628 | 1 | 0 | 0 | 27.15 | 22.85 | 60 | 0 | hot water | experiment | https://doi.org/10.1016/j.solener.2022.08.023 | Experimental and numerical investigation of longitudinal and annular finned latent heat thermal energy storage unit
RT50 | 0.6477231 | 0.1007619 | 0.1555632 | 168 | 47.85 | 0.2 | 780 | 2 | 4.089 | 0.0093 | 0.00567 | 0.4158 | 1 | 0.0628 | 1 | 0 | 0 | 27.15 | 22.85 | 60 | 0 | hot water | experiment | https://doi.org/10.1016/j.solener.2022.08.023 | Experimental and numerical investigation of longitudinal and annular finned latent heat thermal energy storage unit
RT50 | 0.6031983 | 0.1068418 | 0.17712545 | 168 | 47.85 | 0.2 | 780 | 2 | 4.089 | 0.0093 | 0.00567 | 0.4158 | 1 | 0.0628 | 1 | 0 | 0 | 27.15 | 22.85 | 60 | 0 | hot water | experiment | https://doi.org/10.1016/j.solener.2022.08.023 | Experimental and numerical investigation of longitudinal and annular finned latent heat thermal energy storage unit
RT50 | 0.6180227 | 0.1170824 | 0.18944675 | 168 | 47.85 | 0.2 | 780 | 2 | 4.089 | 0.0093 | 0.00567 | 0.4158 | 1 | 0.0628 | 1 | 0 | 0 | 27.15 | 22.85 | 60 | 0 | hot water | experiment | https://doi.org/10.1016/j.solener.2022.08.023 | Experimental and numerical investigation of longitudinal and annular finned latent heat thermal energy storage unit
RT50 | 0.6147144 | 0.1391779 | 0.22641065 | 168 | 47.85 | 0.2 | 780 | 2 | 4.089 | 0.0093 | 0.00567 | 0.4158 | 1 | 0.0628 | 1 | 0 | 0 | 27.15 | 22.85 | 60 | 0 | hot water | experiment | https://doi.org/10.1016/j.solener.2022.08.023 | Experimental and numerical investigation of longitudinal and annular finned latent heat thermal energy storage unit
RT50 | 0.5942514 | 0.1546802 | 0.2602942 | 168 | 47.85 | 0.2 | 780 | 2 | 4.089 | 0.0093 | 0.00567 | 0.4158 | 1 | 0.0628 | 1 | 0 | 0 | 27.15 | 22.85 | 60 | 0 | hot water | experiment | https://doi.org/10.1016/j.solener.2022.08.023 | Experimental and numerical investigation of longitudinal and annular finned latent heat thermal energy storage unit
RT50 | 0.5710688 | 0.1697548 | 0.2972581 | 168 | 47.85 | 0.2 | 780 | 2 | 4.089 | 0.0093 | 0.00567 | 0.4158 | 1 | 0.0628 | 1 | 0 | 0 | 27.15 | 22.85 | 60 | 0 | hot water | experiment | https://doi.org/10.1016/j.solener.2022.08.023 | Experimental and numerical investigation of longitudinal and annular finned latent heat thermal energy storage unit
RT50 | 0.5809501 | 0.1941663 | 0.334222 | 168 | 47.85 | 0.2 | 780 | 2 | 4.089 | 0.0093 | 0.00567 | 0.4158 | 1 | 0.0628 | 1 | 0 | 0 | 27.15 | 22.85 | 60 | 0 | hot water | experiment | https://doi.org/10.1016/j.solener.2022.08.023 | Experimental and numerical investigation of longitudinal and annular finned latent heat thermal energy storage unit
RT50 | 0.5008958 | 0.2229556 | 0.4451137 | 168 | 47.85 | 0.2 | 780 | 2 | 4.089 | 0.0093 | 0.00567 | 0.4158 | 1 | 0.0628 | 1 | 0 | 0 | 27.15 | 22.85 | 60 | 0 | hot water | experiment | https://doi.org/10.1016/j.solener.2022.08.023 | Experimental and numerical investigation of longitudinal and annular finned latent heat thermal energy storage unit
RT50 | 0.4939289 | 0.2426765 | 0.4913186 | 168 | 47.85 | 0.2 | 780 | 2 | 4.089 | 0.0093 | 0.00567 | 0.4158 | 1 | 0.0628 | 1 | 0 | 0 | 27.15 | 22.85 | 60 | 0 | hot water | experiment | https://doi.org/10.1016/j.solener.2022.08.023 | Experimental and numerical investigation of longitudinal and annular finned latent heat thermal energy storage unit
RT50 | 0.4838285 | 0.2585788 | 0.5344431 | 168 | 47.85 | 0.2 | 780 | 2 | 4.089 | 0.0093 | 0.00567 | 0.4158 | 1 | 0.0628 | 1 | 0 | 0 | 27.15 | 22.85 | 60 | 0 | hot water | experiment | https://doi.org/10.1016/j.solener.2022.08.023 | Experimental and numerical investigation of longitudinal and annular finned latent heat thermal energy storage unit
RT50 | 0.4607443 | 0.2703687 | 0.5868086 | 168 | 47.85 | 0.2 | 780 | 2 | 4.089 | 0.0093 | 0.00567 | 0.4158 | 1 | 0.0628 | 1 | 0 | 0 | 27.15 | 22.85 | 60 | 0 | hot water | experiment | https://doi.org/10.1016/j.solener.2022.08.023 | Experimental and numerical investigation of longitudinal and annular finned latent heat thermal energy storage unit
RT50 | 0.4452105 | 0.2790815 | 0.6268529 | 168 | 47.85 | 0.2 | 780 | 2 | 4.089 | 0.0093 | 0.00567 | 0.4158 | 1 | 0.0628 | 1 | 0 | 0 | 27.15 | 22.85 | 60 | 0 | hot water | experiment | https://doi.org/10.1016/j.solener.2022.08.023 | Experimental and numerical investigation of longitudinal and annular finned latent heat thermal energy storage unit
RT50 | 0.4432545 | 0.291509 | 0.6576561 | 168 | 47.85 | 0.2 | 780 | 2 | 4.089 | 0.0093 | 0.00567 | 0.4158 | 1 | 0.0628 | 1 | 0 | 0 | 27.15 | 22.85 | 60 | 0 | hot water | experiment | https://doi.org/10.1016/j.solener.2022.08.023 | Experimental and numerical investigation of longitudinal and annular finned latent heat thermal energy storage unit
RT50 | 0.436749 | 0.3074106 | 0.703861 | 168 | 47.85 | 0.2 | 780 | 2 | 4.089 | 0.0093 | 0.00567 | 0.4158 | 1 | 0.0628 | 1 | 0 | 0 | 27.15 | 22.85 | 60 | 0 | hot water | experiment | https://doi.org/10.1016/j.solener.2022.08.023 | Experimental and numerical investigation of longitudinal and annular finned latent heat thermal energy storage unit
RT50 | 0.4161075 | 0.3197985 | 0.7685478 | 168 | 47.85 | 0.2 | 780 | 2 | 4.089 | 0.0093 | 0.00567 | 0.4158 | 1 | 0.0628 | 1 | 0 | 0 | 27.15 | 22.85 | 60 | 0 | hot water | experiment | https://doi.org/10.1016/j.solener.2022.08.023 | Experimental and numerical investigation of longitudinal and annular finned latent heat thermal energy storage unit
RT50 | 0.403823 | 0.3315037 | 0.8209133 | 168 | 47.85 | 0.2 | 780 | 2 | 4.089 | 0.0093 | 0.00567 | 0.4158 | 1 | 0.0628 | 1 | 0 | 0 | 27.15 | 22.85 | 60 | 0 | hot water | experiment | https://doi.org/10.1016/j.solener.2022.08.023 | Experimental and numerical investigation of longitudinal and annular finned latent heat thermal energy storage unit
RT50 | 0.3901662 | 0.3419257 | 0.8763592 | 168 | 47.85 | 0.2 | 780 | 2 | 4.089 | 0.0093 | 0.00567 | 0.4158 | 1 | 0.0628 | 1 | 0 | 0 | 27.15 | 22.85 | 60 | 0 | hot water | experiment | https://doi.org/10.1016/j.solener.2022.08.023 | Experimental and numerical investigation of longitudinal and annular finned latent heat thermal energy storage unit
RT50 | 0.3778839 | 0.3521141 | 0.931805 | 168 | 47.85 | 0.2 | 780 | 2 | 4.089 | 0.0093 | 0.00567 | 0.4158 | 1 | 0.0628 | 1 | 0 | 0 | 27.15 | 22.85 | 60 | 0 | hot water | experiment | https://doi.org/10.1016/j.solener.2022.08.023 | Experimental and numerical investigation of longitudinal and annular finned latent heat thermal energy storage unit
RT50 | 0.3623262 | 0.358823 | 0.9903312 | 168 | 47.85 | 0.2 | 780 | 2 | 4.089 | 0.0093 | 0.00567 | 0.4158 | 1 | 0.0628 | 1 | 0 | 0 | 27.15 | 22.85 | 60 | 0 | hot water | experiment | https://doi.org/10.1016/j.solener.2022.08.023 | Experimental and numerical investigation of longitudinal and annular finned latent heat thermal energy storage unit
RT50 | 0.3544359 | 0.3662938 | 1.033456 | 168 | 47.85 | 0.2 | 780 | 2 | 4.089 | 0.0093 | 0.00567 | 0.4158 | 1 | 0.0628 | 1 | 0 | 0 | 27.15 | 22.85 | 60 | 0 | hot water | experiment | https://doi.org/10.1016/j.solener.2022.08.023 | Experimental and numerical investigation of longitudinal and annular finned latent heat thermal energy storage unit
RT50 | 0.3408328 | 0.3711333 | 1.088902 | 168 | 47.85 | 0.2 | 780 | 2 | 4.089 | 0.0093 | 0.00567 | 0.4158 | 1 | 0.0628 | 1 | 0 | 0 | 27.15 | 22.85 | 60 | 0 | hot water | experiment | https://doi.org/10.1016/j.solener.2022.08.023 | Experimental and numerical investigation of longitudinal and annular finned latent heat thermal energy storage unit
RT50 | 0.3322913 | 0.3751388 | 1.128946 | 168 | 47.85 | 0.2 | 780 | 2 | 4.089 | 0.0093 | 0.00567 | 0.4158 | 1 | 0.0628 | 1 | 0 | 0 | 27.15 | 22.85 | 60 | 0 | hot water | experiment | https://doi.org/10.1016/j.solener.2022.08.023 | Experimental and numerical investigation of longitudinal and annular finned latent heat thermal energy storage unit
RT50 | 0.324871 | 0.3797709 | 1.16899 | 168 | 47.85 | 0.2 | 780 | 2 | 4.089 | 0.0093 | 0.00567 | 0.4158 | 1 | 0.0628 | 1 | 0 | 0 | 27.15 | 22.85 | 60 | 0 | hot water | experiment | https://doi.org/10.1016/j.solener.2022.08.023 | Experimental and numerical investigation of longitudinal and annular finned latent heat thermal energy storage unit
RT50 | 0.3157898 | 0.3856917 | 1.221356 | 168 | 47.85 | 0.2 | 780 | 2 | 4.089 | 0.0093 | 0.00567 | 0.4158 | 1 | 0.0628 | 1 | 0 | 0 | 27.15 | 22.85 | 60 | 0 | hot water | experiment | https://doi.org/10.1016/j.solener.2022.08.023 | Experimental and numerical investigation of longitudinal and annular finned latent heat thermal energy storage unit
RT50 | 0.3003169 | 0.3899205 | 1.29836365 | 168 | 47.85 | 0.2 | 780 | 2 | 4.089 | 0.0093 | 0.00567 | 0.4158 | 1 | 0.0628 | 1 | 0 | 0 | 27.15 | 22.85 | 60 | 0 | hot water | experiment | https://doi.org/10.1016/j.solener.2022.08.023 | Experimental and numerical investigation of longitudinal and annular finned latent heat thermal energy storage unit
RT50 | 0.2897451 | 0.3931522 | 1.35689 | 168 | 47.85 | 0.2 | 780 | 2 | 4.089 | 0.0093 | 0.00567 | 0.4158 | 1 | 0.0628 | 1 | 0 | 0 | 27.15 | 22.85 | 60 | 0 | hot water | experiment | https://doi.org/10.1016/j.solener.2022.08.023 | Experimental and numerical investigation of longitudinal and annular finned latent heat thermal energy storage unit
RT50 | 0.6437974 | 0.1001512 | 0.1555632 | 168 | 47.85 | 0.2 | 780 | 2 | 4.089 | 0.0093 | 0.00567 | 0.4158 | 1 | 0.0628 | 1 | 0 | 0 | 32.15 | 22.85 | 60 | 0 | hot water | experiment | https://doi.org/10.1016/j.solener.2022.08.023 | Experimental and numerical investigation of longitudinal and annular finned latent heat thermal energy storage unit
RT50 | 0.6287332 | 0.1229849 | 0.1956074 | 168 | 47.85 | 0.2 | 780 | 2 | 4.089 | 0.0093 | 0.00567 | 0.4158 | 1 | 0.0628 | 1 | 0 | 0 | 32.15 | 22.85 | 60 | 0 | hot water | experiment | https://doi.org/10.1016/j.solener.2022.08.023 | Experimental and numerical investigation of longitudinal and annular finned latent heat thermal energy storage unit
RT50 | 0.6166944 | 0.1396262 | 0.22641065 | 168 | 47.85 | 0.2 | 780 | 2 | 4.089 | 0.0093 | 0.00567 | 0.4158 | 1 | 0.0628 | 1 | 0 | 0 | 32.15 | 22.85 | 60 | 0 | hot water | experiment | https://doi.org/10.1016/j.solener.2022.08.023 | Experimental and numerical investigation of longitudinal and annular finned latent heat thermal energy storage unit
RT50 | 0.5754342 | 0.1870052 | 0.324981 | 168 | 47.85 | 0.2 | 780 | 2 | 4.089 | 0.0093 | 0.00567 | 0.4158 | 1 | 0.0628 | 1 | 0 | 0 | 32.15 | 22.85 | 60 | 0 | hot water | experiment | https://doi.org/10.1016/j.solener.2022.08.023 | Experimental and numerical investigation of longitudinal and annular finned latent heat thermal energy storage unit
RT50 | 0.5653718 | 0.2046334 | 0.3619449 | 168 | 47.85 | 0.2 | 780 | 2 | 4.089 | 0.0093 | 0.00567 | 0.4158 | 1 | 0.0628 | 1 | 0 | 0 | 32.15 | 22.85 | 60 | 0 | hot water | experiment | https://doi.org/10.1016/j.solener.2022.08.023 | Experimental and numerical investigation of longitudinal and annular finned latent heat thermal energy storage unit
RT50 | 0.5508299 | 0.2214276 | 0.40198915 | 168 | 47.85 | 0.2 | 780 | 2 | 4.089 | 0.0093 | 0.00567 | 0.4158 | 1 | 0.0628 | 1 | 0 | 0 | 32.15 | 22.85 | 60 | 0 | hot water | experiment | https://doi.org/10.1016/j.solener.2022.08.023 | Experimental and numerical investigation of longitudinal and annular finned latent heat thermal energy storage unit
RT50 | 0.5509228 | 0.2435263 | 0.4420334 | 168 | 47.85 | 0.2 | 780 | 2 | 4.089 | 0.0093 | 0.00567 | 0.4158 | 1 | 0.0628 | 1 | 0 | 0 | 32.15 | 22.85 | 60 | 0 | hot water | experiment | https://doi.org/10.1016/j.solener.2022.08.023 | Experimental and numerical investigation of longitudinal and annular finned latent heat thermal energy storage unit
RT50 | 0.5220643 | 0.2597161 | 0.4974792 | 168 | 47.85 | 0.2 | 780 | 2 | 4.089 | 0.0093 | 0.00567 | 0.4158 | 1 | 0.0628 | 1 | 0 | 0 | 32.15 | 22.85 | 60 | 0 | hot water | experiment | https://doi.org/10.1016/j.solener.2022.08.023 | Experimental and numerical investigation of longitudinal and annular finned latent heat thermal energy storage unit
RT50 | 0.5097364 | 0.2755654 | 0.5406038 | 168 | 47.85 | 0.2 | 780 | 2 | 4.089 | 0.0093 | 0.00567 | 0.4158 | 1 | 0.0628 | 1 | 0 | 0 | 32.15 | 22.85 | 60 | 0 | hot water | experiment | https://doi.org/10.1016/j.solener.2022.08.023 | Experimental and numerical investigation of longitudinal and annular finned latent heat thermal energy storage unit
RT50 | 0.4993872 | 0.2930447 | 0.5868086 | 168 | 47.85 | 0.2 | 780 | 2 | 4.089 | 0.0093 | 0.00567 | 0.4158 | 1 | 0.0628 | 1 | 0 | 0 | 32.15 | 22.85 | 60 | 0 | hot water | experiment | https://doi.org/10.1016/j.solener.2022.08.023 | Experimental and numerical investigation of longitudinal and annular finned latent heat thermal energy storage unit
RT50 | 0.4859289 | 0.31209 | 0.6422545 | 168 | 47.85 | 0.2 | 780 | 2 | 4.089 | 0.0093 | 0.00567 | 0.4158 | 1 | 0.0628 | 1 | 0 | 0 | 32.15 | 22.85 | 60 | 0 | hot water | experiment | https://doi.org/10.1016/j.solener.2022.08.023 | Experimental and numerical investigation of longitudinal and annular finned latent heat thermal energy storage unit
RT50 | 0.4771449 | 0.3373134 | 0.7069413 | 168 | 47.85 | 0.2 | 780 | 2 | 4.089 | 0.0093 | 0.00567 | 0.4158 | 1 | 0.0628 | 1 | 0 | 0 | 32.15 | 22.85 | 60 | 0 | hot water | experiment | https://doi.org/10.1016/j.solener.2022.08.023 | Experimental and numerical investigation of longitudinal and annular finned latent heat thermal energy storage unit
RT50 | 0.4284774 | 0.3464634 | 0.808592 | 168 | 47.85 | 0.2 | 780 | 2 | 4.089 | 0.0093 | 0.00567 | 0.4158 | 1 | 0.0628 | 1 | 0 | 0 | 32.15 | 22.85 | 60 | 0 | hot water | experiment | https://doi.org/10.1016/j.solener.2022.08.023 | Experimental and numerical investigation of longitudinal and annular finned latent heat thermal energy storage unit
RT50 | 0.4143646 | 0.355474 | 0.8578772 | 168 | 47.85 | 0.2 | 780 | 2 | 4.089 | 0.0093 | 0.00567 | 0.4158 | 1 | 0.0628 | 1 | 0 | 0 | 32.15 | 22.85 | 60 | 0 | hot water | experiment | https://doi.org/10.1016/j.solener.2022.08.023 | Experimental and numerical investigation of longitudinal and annular finned latent heat thermal energy storage unit
RT50 | 0.4006778 | 0.3659483 | 0.91332305 | 168 | 47.85 | 0.2 | 780 | 2 | 4.089 | 0.0093 | 0.00567 | 0.4158 | 1 | 0.0628 | 1 | 0 | 0 | 32.15 | 22.85 | 60 | 0 | hot water | experiment | https://doi.org/10.1016/j.solener.2022.08.023 | Experimental and numerical investigation of longitudinal and annular finned latent heat thermal energy storage unit
RT50 | 0.3791809 | 0.3743466 | 0.98725085 | 168 | 47.85 | 0.2 | 780 | 2 | 4.089 | 0.0093 | 0.00567 | 0.4158 | 1 | 0.0628 | 1 | 0 | 0 | 32.15 | 22.85 | 60 | 0 | hot water | experiment | https://doi.org/10.1016/j.solener.2022.08.023 | Experimental and numerical investigation of longitudinal and annular finned latent heat thermal energy storage unit
RT50 | 0.3628198 | 0.3838991 | 1.058098 | 168 | 47.85 | 0.2 | 780 | 2 | 4.089 | 0.0093 | 0.00567 | 0.4158 | 1 | 0.0628 | 1 | 0 | 0 | 32.15 | 22.85 | 60 | 0 | hot water | experiment | https://doi.org/10.1016/j.solener.2022.08.023 | Experimental and numerical investigation of longitudinal and annular finned latent heat thermal energy storage unit
RT50 | 0.3331277 | 0.389423 | 1.16899 | 168 | 47.85 | 0.2 | 780 | 2 | 4.089 | 0.0093 | 0.00567 | 0.4158 | 1 | 0.0628 | 1 | 0 | 0 | 32.15 | 22.85 | 60 | 0 | hot water | experiment | https://doi.org/10.1016/j.solener.2022.08.023 | Experimental and numerical investigation of longitudinal and annular finned latent heat thermal energy storage unit
RT50 | 0.3173144 | 0.3924408 | 1.23675715 | 168 | 47.85 | 0.2 | 780 | 2 | 4.089 | 0.0093 | 0.00567 | 0.4158 | 1 | 0.0628 | 1 | 0 | 0 | 32.15 | 22.85 | 60 | 0 | hot water | experiment | https://doi.org/10.1016/j.solener.2022.08.023 | Experimental and numerical investigation of longitudinal and annular finned latent heat thermal energy storage unit

## Selection
Number | HTSD(m2/m3) | HTA(m2) | Vpcm(m3) | ST | SC | FP | Research type | Paper title | Data source
1 | 9.360759 | 0.0153 | 0.001634483 | 1 | 0 | 0 | experiment | Experimental study of a latent heat thermal energy storage system using erythritol for medium temperature applications | https://doi.org/10.1016/j.csite.2023.103907
2 | 87.66472 | 0.01824 | 0.0002080655 | 0 | 1 | 0 | experiment | Heat transfer and fluid flow characteristics during the charging of a packed bed thermal energy storage unit using myristic acid | https://doi.org/10.1016/j.est.2025.115772
3 | 16.74629 | 0.021991 | 0.001313186 | 1 | 0 | 0 | simulation | Influence of Reynolds number, inclination angle, and partial cycling on the thermal performance of a Shell-and-tube latent heat storage system: A numerical study | https://doi.org/10.1016/j.applthermaleng.2025.129493
4 | 125.0354 | 0.0978 | 0.0007821782 | 0 | 0 | 1 | experiment | Thermal performance of a plate-type latent heat thermal energy storage heat exchanger - An experimental investigation and simulation study | https://doi.org/10.1016/j.est.2023.107295
5 | 18.52377 | 0.0139 | 0.0007503873 | 1 | 0 | 0 | experiment | Effect of shell shape on the charging and discharging performance of a vertical latent heat thermal energy storage unit: An experimental study | https://doi.org/10.1016/j.est.2022.105996
6 | 102.1927 | 0.0053 | 5.186279e-05 | 1 | 0 | 0 | experiment | Experimentally-validated numerical studies of thermal performance enhancement of latent thermal energy storage systems with periodically reciprocating flow | https://doi.org/10.1016/j.est.2022.105589
7 | 23.74383 | 0.0049 | 0.0002063694 | 0 | 0 | 1 | experiment | Thermal performance assessment of a thermal energy storage tank: effect of aspect ratio and tilted angle | https://doi.org/10.1002/er.6598
8 | 9.900848 | 0.040841 | 0.004125 | 1 | 0 | 0 | experiment | Experimental study of thermal energy storage characteristics of a paraffin in a horizontal tube-in-shell storage unit | https://doi.org/10.1016/j.enconman.2013.04.030
9 | 46.43186 | 0.302347 | 0.006511628 | 1 | 0 | 0 | experiment | Internal and external fin heat transfer enhancement technique for latent heat thermal energy storage in triplex tube heat exchangers | https://doi.org/10.1016/j.applthermaleng.2013.01.011
10 | 26.50926 | 0.07 | 0.002640587 | 1 | 0 | 0 | experiment | Experimental investigation of thermal performance in a shell-and-tube phase change thermal energy storage unit with an inner square tube | https://doi.org/10.1016/j.est.2024.113365
11 | 29.7053625 | 1.3938 | 0.04692082 | 0 | 0 | 1 | experiment | Experimental validation of a lower order model for a flat-plate latent thermal energy storage heat exchanger | https://doi.org/10.1016/j.applthermaleng.2025.126733
12 | 3.174468 | 0.0746 | 0.0235 | 1 | 0 | 0 | experiment | Latent thermal energy storage performance enhancement through optimization of geometry parameters | https://doi.org/10.1016/j.apenergy.2024.123255
13 | 23.85455 | 0.0352 | 0.00147561 | 1 | 0 | 0 | experiment | Numerical study and experimental validation of the effects of orientation and configuration on melting in a latent heat thermal storage unit | https://doi.org/10.1016/j.est.2019.04.013
14 | 208.3849 | 0.0397 | 0.0001905128 | 1 | 0 | 0 | simulation | Accelerating phase change in latent heat thermal storage with flat-tube geometry | https://doi.org/10.1016/j.applthermaleng.2025.128308
15 | 322.8552 | 0.01672 | 5.178792e-05 | 0 | 0 | 1 | simulation | Energy and exergy analysis of a laboratory-scale latent heat thermal energy storage (LTES) using salt-hydrate in a staggered tube arrangement | https://doi.org/10.1016/j.est.2024.111320
16 | 20 | 0.006 | 0.0003 | 0 | 0 | 1 | experiment | Experimental investigation on melting heat transfer characteristics of lauric acid in a rectangular thermal storage unit | https://doi.org/10.1016/j.expthermflusci.2013.06.010
17 | 8.333841 | 0.006 | 0.0007199561 | 0 | 0 | 1 | experiment | Experimental comparative study on thermal performance of latent heat storage tanks with pin, perforated, and rectangular fins at different orientations | https://doi.org/10.1016/j.tsep.2024.102401
18 | 19.74887 | 0.0203 | 0.001027907 | 1 | 0 | 0 | experiment | Experimental study on operating characteristics of nitrate salt-based latent heat thermal energy storage unit | https://doi.org/10.1016/j.applthermaleng.2021.117846
19 | 2.218403 | 0.0122 | 0.005499451 | 1 | 0 | 0 | experiment | Experimental study of the phase change heat transfer inside a horizontal cylindrical latent heat energy storage system | https://doi.org/10.1016/j.ijthermalsci.2014.03.014
20 | 4.900746 | 0.0199 | 0.004060606 | 1 | 0 | 0 | experiment | Investigation of the effect of geometric and operating parameters on thermal behavior of vertical shell-and-tube latent heat energy storage systems | https://doi.org/10.1016/j.energy.2017.07.014
21 | 66.725 | 0.0942 | 0.001411765 | 1 | 0 | 0 | experiment | Latent heat thermal energy storage using cylindrical capsule: Numerical and experimental investigations | https://doi.org/10.1016/j.renene.2005.10.011
22 | 3.333241 | 0.038076 | 0.011423116 | 1 | 0 | 0 | experiment | Experimental and numerical investigation of a laboratory-scale shell-and-tube latent heat storage | https://doi.org/10.1016/j.applthermaleng.2024.125213
23 | 134.8898 | 0.0243 | 0.0001801471 | 1 | 0 | 0 | experiment | Experimental and numerical evaluation of phase-change material performance in a vertical cylindrical capsule for thermal energy storage | https://doi.org/10.1016/j.applthermaleng.2022.119519
24 | 35.86697 | 0.02712 | 0.0007561275 | 0 | 0 | 1 | experiment | Experimental investigation of solidification and melting in a vertically finned cavity | https://doi.org/10.1016/j.applthermaleng.2021.117459
25 | 38.0016 | 0.10556 | 0.002777778 | 1 | 0 | 0 | experiment | Thermal performance of shell and tube latent heat storage unit: Comparative assessment of horizontal and vertical orientation | https://doi.org/10.1016/j.est.2019.03.007
26 | 14.05182 | 0.01885 | 0.001341463 | 1 | 0 | 0 | simulation | Heat storage process analysis in a heat exchanger containing phase change materials | https://doi.org/10.1016/j.est.2020.101875
27 | 0.8700717 | 0.001497 | 0.001720548 | 0 | 0 | 1 | experiment | Thermal characteristic of a latent heat storage unit with compact heat transfer structure-An experimental study | https://doi.org/10.1016/j.applthermaleng.2024.125380
28 | 74.57627 | 0.02 | 0.0002681818 | 0 | 1 | 0 | experiment | A comprehensive study of encapsulated phase change materials in latent heat thermal energy storage systems: Experimental and numerical insights | https://doi.org/10.1016/j.icheatmasstransfer.2024.108449
29 | 131.4588 | 0.119381 | 0.0009081251 | 1 | 0 | 0 | simulation | Enhancing the thermal response of a latent heat storage system for suppressing temperature fluctuation of dusty flue gas | https://doi.org/10.1016/j.apenergy.2020.114870
30 | 395.6426 | 0.0416 | 0.0001051454 | 0 | 0 | 1 | experiment | Heat storage and release behavior in a thin vessel heat storage unit using salt hydrate latent heat storage material | https://doi.org/10.1007/s00231-019-02620-2
31 | 39.03283 | 0.01885 | 0.0004829268 | 1 | 0 | 0 | simulation | Thermal performance optimization and evaluation of a radial finned shell-and-tube latent heat thermal energy storage unit | https://doi.org/10.1016/j.applthermaleng.2019.114753
32 | 13.61568 | 0.02478 | 0.00181996 | 1 | 0 | 0 | simulation | Simplified theoretical model to predict the melting time of a shell-and-tube LHTES | https://doi.org/10.1016/j.applthermaleng.2019.02.130
33 | 7.058087 | 0.01335 | 0.001891447 | 1 | 0 | 0 | experiment | Effect of orientation on thermal performance of a latent heat storage system equipped with annular fins – An experimental and numerical investigation | https://doi.org/10.1016/j.applthermaleng.2020.116244
34 | 21.92 | 0.00548 | 0.00025 | 1 | 0 | 0 | experiment | Experimental demonstration, modeling and analysis of a novel latent-heat thermal energy storage unit with a helical fin | https://doi.org/10.1016/j.ijheatmasstransfer.2017.03.020
35 | 68.66667 | 0.1854 | 0.0027 | 0 | 0 | 1 | simulation | Novel enthalpy method for modeling of PCM melting accompanied by sinking of the solid phase | https://doi.org/10.1016/j.ijheatmasstransfer.2017.04.088
36 | 127 | 0.2032 | 0.0016 | 0 | 0 | 1 | simulation | Enhanced close-contact melting by tuning container configurations for fast-charging latent heat storage systems | https://doi.org/10.1016/j.ijheatmasstransfer.2025.127549
37 | 35.62239 | 0.02135 | 0.0005993421 | 1 | 0 | 0 | simulation | Gravity-driven close contact melting heat transfer in gradient latent heat storage units | https://doi.org/10.1016/j.icheatmasstransfer.2024.107687
38 | 251.36 | 0.001571 | 6.25e-06 | 1 | 0 | 0 | simulation | Combined close-contact and convective melting in a vertical cylindrical enclosure | https://doi.org/10.1016/j.ijheatmasstransfer.2021.121492
39 | 14.13717 | 0.006283 | 0.0004444311 | 1 | 0 | 0 | simulation | Close-contact melting and natural convection in unconstrained melting: A parametric study | https://doi.org/10.1016/j.ijheatmasstransfer.2023.124795
40 | 14.75818 | 0.008117 | 0.00055 | 0 | 1 | 0 | experiment | Constrained and unconstrained melting inside a sphere | https://doi.org/10.1016/j.icheatmasstransfer.2007.09.008
41 | 270.3239 | 0.045795 | 0.0001694079 | 1 | 0 | 0 | experiment | Unconstrained melting of phase change material in cylindrical containers inside hot water tanks: Numerical investigation and effect of aspect ratios | https://doi.org/10.1016/j.est.2021.103647
42 | 80.29373 | 0.0681 | 0.000848136 | 1 | 0 | 0 | experiment | Optimizing thermal performance of hollow cylindrical latent heat storage units: Insights into geometry-driven heat transfer enhancements | https://doi.org/10.1016/j.energy.2025.135750
43 | 104.4494 | 0.059062 | 0.0005654605 | 1 | 0 | 0 | experiment | An innovative approach for establishing the unconstrained melting correlation of phase change materials encapsulated within hot water tanks | https://doi.org/10.1016/j.csite.2024.104692
44 | 69.2059 | 0.05232 | 0.0007560049 | 0 | 0 | 1 | experiment | Experimental comparative analysis of close-contact and constrained melting of n-eicosane in a finned rectangular cavity | https://doi.org/10.1016/j.applthermaleng.2022.119677
45 | 24.84267 | 0.00548 | 0.0002205882 | 1 | 0 | 0 | simulation | Close-contact melting in a horizontal cylindrical enclosure with longitudinal plate fins: Demonstration, modeling and application to thermal storage | https://doi.org/10.1016/j.ijheatmasstransfer.2015.02.064
46 | 20 | 0.012 | 0.0006 | 0 | 0 | 1 | simulation | Investigation of the effect of inclination angle on the melting enhancement of phase change material in finned latent heat thermal storage units | https://doi.org/10.1016/j.applthermaleng.2018.09.105
47 | 150.0583 | 0.0096 | 6.397516e-05 | 0 | 0 | 1 | simulation | An implicit algorithm for melting and settling of phase change material inside macrocapsules | https://doi.org/10.1016/j.ijheatmasstransfer.2017.10.033
48 | 94.92278 | 0.0254469 | 0.00026808 | 0 | 1 | 0 | experiment | Heat transfer characterization and enhancement of spherical latent heat thermal energy storage unit under forced convection boundary conditions | https://doi.org/10.1016/j.applthermaleng.2025.128132
49 | 251.41 | 0.00155 | 6.165228e-06 | 1 | 0 | 0 | experiment | Experimental, numerical and analytic study of unconstrained melting in a vertical cylinder with a focus on mushy region effects | https://doi.org/10.1016/j.ijheatmasstransfer.2018.04.009
50 | 85.87183 | 0.0201 | 0.0002340698 | 0 | 1 | 0 | experiment | Unconstrained melting inside a sphere | https://doi.org/10.1016/j.ijthermalsci.2012.07.012
51 | 251.36 | 0.001571 | 6.25e-06 | 0 | 0 | 1 | experiment | Study of contact melting inside isothermally heated vertical cylindrical capsules | https://doi.org/10.1007/BF02650856
52 | 146.8359 | 0.008369 | 5.699561e-05 | 1 | 0 | 0 | experiment | Close-contact melting enhancement mechanisms in space-constrained and large-space containers | https://doi.org/10.1016/j.ijheatmasstransfer.2024.126408
53 | 83.23866 | 0.037488 | 0.0004503676 | 1 | 0 | 0 | simulation | Simplified modeling approaches and analysis for combined close-contact and convective melting in vertical cylindrical enclosures | https://doi.org/10.1016/j.applthermaleng.2025.128282
54 | 83.23866 | 0.037488 | 0.0004503676 | 1 | 0 | 0 | experiment | Inward Melting in a Vertical Tube Which Allows Free Expansion of the Phase-Change Medium | https://doi.org/10.1115/1.3245089
55 | 96.20321 | 0.01838 | 0.0001910539 | 1 | 0 | 0 | experiment | Experimental and numerical study of melting in a cylinder | https://doi.org/10.1016/j.ijheatmasstransfer.2006.01.006
56 | 145.1256 | 0.01744 | 0.0001201718 | 1 | 0 | 0 | experiment | Melting in a vertical cylindrical tube: Numerical investigation and comparison with experiments | https://doi.org/10.1016/j.ijheatmasstransfer.2010.05.028
57 | 25.00006 | 0.0256 | 0.001023997 | 0 | 0 | 1 | experiment | Theory and experiment of contact melting of phase change materials in a rectangular cavity at different tilt angles | https://doi.org/10.1016/j.ijheatmasstransfer.2017.12.006
58 | 218.2569 | 0.0168 | 7.697352e-05 | 0 | 0 | 1 | experiment | Contact Melting Heat Transfer and Lubrication | https://doi.org/10.1016/S0065-2717(08)70231-4
59 | 126.1478 | 0.00712 | 5.644172e-05 | 0 | 1 | 0 | experiment | Restrictions on the analytic approach of unconstrained melting inside a spherical capsule | https://doi.org/10.1007/s12206-015-1052-7
60 | 150.163 | 0.00503 | 3.349693e-05 | 0 | 1 | 0 | experiment | Numerical and experimental study of melting in a spherical shell | https://doi.org/10.1016/j.ijheatmasstransfer.2006.10.007
61 | 150.0084 | 0.00503 | 3.353145e-05 | 0 | 1 | 0 | experiment | Analysis of heat transfer and fluid flow during melting inside a spherical container for thermal energy storage | https://doi.org/10.1016/j.applthermaleng.2013.12.016
62 | 56.416625 | 0.03247 | 0.0005755396 | 0 | 1 | 0 | experiment | Fast waste heat recovery in 100–150 °C using close-contact charging of nano-enhanced PCM composite | https://doi.org/10.1016/j.molliq.2019.03.132
63 | 102.4424 | 0.02542 | 0.0002481395 | 0 | 0 | 1 | experiment | Analysis of close-contact melting for octadecane and ice inside isothermally heated horizontal rectangular capsule | https://doi.org/10.1016/0017-9310(91)90079-T
64 | 440 | 0.0022 | 5e-06 | 0 | 0 | 1 | experiment | Close contact melting for efficient thermal buffering of high heat flux electronics | https://doi.org/10.1007/s11431-025-2976-1
65 | 44.34798 | 0.02692 | 0.0006070175 | 1 | 0 | 0 | simulation | Performance Enhancement of Latent Heat Storage Units Based on Efficient Contact Melting | 10.3969/j.issn.2095-560X.2025.01.003
66 | 12.68605 | 0.5655 | 0.04457652 | 1 | 0 | 0 | experiment | A novel cascade latent heat thermal energy storage system consisting of erythritol and paraffin wax for deep recovery of medium-temperature industrial waste heat | https://doi.org/10.1016/j.energy.2022.126359
67 | 8.676866 | 0.4595 | 0.05295691 | 1 | 0 | 0 | simulation | Numerical study of the improvement of an indirect contact mobilized thermal energy storage container | https://doi.org/10.1016/j.apenergy.2015.10.032
68 | 5.239638 | 0.03958 | 0.007553957 | 1 | 0 | 0 | simulation | Impact of multi-tube configurations on pumping power and heat transfer rate at different orientations of latent heat thermal energy storage systems | https://doi.org/10.1016/j.est.2025.115753
69 | 131.7257 | 0.0113 | 8.578431e-05 | 0 | 1 | 0 | experiment | Investigation of the characteristics and mechanisms of contact melting and float melting phenomena inside a sphere | https://doi.org/10.1016/j.applthermaleng.2023.120327
70 | 57.08752 | 0.0346 | 0.000606087 | 0 | 1 | 0 | simulation | A conjugate heat transfer model for unconstrained melting of macroencapsulated phase change materials subjected to external convection | https://doi.org/10.1016/j.ijheatmasstransfer.2019.119205
71 | 68.92978 | 0.0191 | 0.0002770936 | 1 | 0 | 0 | experiment | Numerical and experimental investigation of melting characteristics of phase change material-RT58 | https://doi.org/10.1016/j.tsep.2019.100378
72 | 11.11127 | 0.233 | 0.0209697 | 1 | 0 | 0 | experiment | Experimental investigation on thermal behavior of paraffin in a vertical shell and spiral fin tube latent heat thermal energy storage unit | https://doi.org/10.1016/j.applthermaleng.2021.116575
73 | 30.56842 | 0.2639 | 0.008633094 | 1 | 0 | 0 | experiment | Experimental investigation on the melting and solidification behavior of erythritol in a horizontal shell and multi-finned tube latent heat storage unit | https://doi.org/10.1016/j.applthermaleng.2019.114194
74 | 14.13427 | 0.0513 | 0.003629476 | 1 | 0 | 0 | experiment | Experimental investigation on the thermal performance of longitudinally finned tube latent heat thermal energy storage unit | https://doi.org/10.1016/j.applthermaleng.2025.127690
75 | 87.33833 | 0.09425 | 0.001079137 | 1 | 0 | 0 | experiment | Experimental investigation on melting and solidification behaviour of erythritol in a vertical double spiral coil thermal energy storage system | https://doi.org/10.1016/j.scs.2018.10.012
76 | 10.15103 | 0.00718 | 0.0007073171 | 1 | 0 | 0 | experiment | Bio-inspired fins and obround shell geometry for enhanced shell-and-tube latent heat storage: An experimental and numerical study | https://doi.org/10.1016/j.icheatmasstransfer.2025.110104
77 | 10.15103 | 0.00718 | 0.0007073171 | 1 | 0 | 0 | experiment | Enhancing thermal performance in shell-and-tube latent heat thermal energy storage units: An experimental and numerical study of shell geometry effects | https://doi.org/10.1016/j.icheatmasstransfer.2024.107398
79 | 14.12109 | 0.59376 | 0.04204773 | 1 | 0 | 0 | experiment | Experimental study of thermal performance in a rectangular finned-tube latent heat storage device with composite polyethylene wax/expanded graphite | https://doi.org/10.1016/j.csite.2023.103388
80 | 2.175736 | 0.003958 | 0.001819155 | 1 | 0 | 0 | experiment | Experimental investigation on the melting and solidification performance enhancement of a fractal latent heat storage unit | https://doi.org/10.1016/j.ijheatmasstransfer.2021.121640
81 | 11.484375 | 1.225 | 0.1066667 | 1 | 0 | 0 | experiment | An experimental investigation of the heat transfer and energy storage characteristics of a compact latent heat thermal energy storage system for domestic hot water applications | https://doi.org/10.1016/j.energy.2019.116083
82 | 2.51922 | 0.0694 | 0.02754821 | 1 | 0 | 0 | experiment | Experimental investigations of a latent heat energy storage unit using finned tubes | http://doi.org/10.1016/j.applthermaleng.2015.12.080
83 | 130.9837 | 0.009161 | 6.994e-05 | 0 | 1 | 0 | experiment | Experimental and numerical investigation of packed-bed thermal energy storage utilizing two phase change materials (PCM) in spherical capsules | 10.1016/j.ijthermalsci.2024.109605
84 | 88.04411 | 0.0314159 | 0.00035682 | 0 | 1 | 0 | experiment | Time and spatial heat transfer performance around an isothermally heated sphere placed in a uniform, downwardly directed flow (in relation to the enhancement of latent heat storage rate in a spherical capsule) | https://doi.org/10.1016/j.applthermaleng.2004.03.011
85 | 129.7937 | 0.008495 | 6.545e-05 | 0 | 1 | 0 | experiment | Thermal energy storage characteristics of packed bed encapsulating spherical capsules with composite phase change materials | 10.1016/j.applthermaleng.2021.117659
86 | 165.3835 | 0.005542 | 3.351e-05 | 0 | 1 | 0 | experiment | Experimental analysis and comprehensive performance improvement research on composite phase change materials packed bed thermal storage systems | https://doi.org/10.1016/j.energy.2025.138728
87 | 159.375 | 0.007854 | 4.928e-05 | 0 | 1 | 0 | experiment | Experimental study on thermal storage performance of the packed bed using palmitic acid/expanded graphite composite phase change material | 10.1016/j.tsep.2025.103756
88 | 34.82069 | 5.049 | 0.145 | 1 | 0 | 0 | experiment | Comparative study of the thermal performance of four different shell-and-tube heat exchangers used as latent heat thermal energy storage systems | http://dx.doi.org/10.1016/j.renene.2017.07.114
89 | 35.80851 | 5.049 | 0.141 | 1 | 0 | 0 | experiment | Comparative study of the thermal performance of four different shell-and-tube heat exchangers used as latent heat thermal energy storage systems | http://dx.doi.org/10.1016/j.renene.2017.07.114
90 | 16.58824 | 2.256 | 0.136 | 1 | 0 | 0 | experiment | Comparative study of the thermal performance of four different shell-and-tube heat exchangers used as latent heat thermal energy storage systems | http://dx.doi.org/10.1016/j.renene.2017.07.114
91 | 37.26119 | 4.993 | 0.134 | 1 | 0 | 0 | experiment | Comparative study of the thermal performance of four different shell-and-tube heat exchangers used as latent heat thermal energy storage systems | http://dx.doi.org/10.1016/j.renene.2017.07.114
92 | 52.85581 | 0.06361725 | 0.0012036 | 1 | 0 | 0 | simulation | Thermodynamic performance improvement of the horizontal shell-and-tube latent heat thermal storage unit by splitter plates and upper-and-lower cascade PCMs | https://doi.org/10.1016/j.est.2024.110802
93 | 14.28276 | 3.49335 | 0.244585 | 1 | 0 | 0 | experiment | Experimental and numerical analysis of a phase change material-based shell-and-tube heat exchanger for cold thermal energy storage | https://doi.org/10.1016/j.est.2022.105975
94 | 126.929 | 1.740000 | 0.01370845 | 0 | 1 | 0 | experiment | Experimental and numerical investigation of packed-bed thermal energy storage utilizing two phase change materials (PCM) in spherical capsules | https://doi.org/10.1016/j.ijthermalsci.2024.109605
95 | 91.14194 | 0.97 | 0.01064274 | 0 | 1 | 0 | experiment | Experimental and numerical investigation of packed-bed thermal energy storage utilizing two phase change materials (PCM) in spherical capsules | https://doi.org/10.1016/j.ijthermalsci.2024.109605
96 | 81.25001 | 1.875 | 0.02307692 | 0 | 0 | 1 | experiment | Experimental study of the thermal performance of a novel plate type heat exchanger with phase change material | https://doi.org/10.1016/j.applthermaleng.2020.115630
97 | 121.9554 | 0.09545 | 0.000782663 | 0 | 0 | 1 | experiment | Thermal performance of a plate-type latent heat thermal energy storage heat exchanger - An experimental investigation and simulation study | https://doi.org/10.1016/j.est.2023.107295
98 | 118.7356 | 0.09293 | 0.000782663 | 0 | 0 | 1 | experiment | Thermal performance of a plate-type latent heat thermal energy storage heat exchanger - An experimental investigation and simulation study | https://doi.org/10.1016/j.est.2023.107295
99 | 117.5474 | 0.092 | 0.000782663 | 0 | 0 | 1 | experiment | Thermal performance of a plate-type latent heat thermal energy storage heat exchanger - An experimental investigation and simulation study | https://doi.org/10.1016/j.est.2023.107295
100 | 116.6402 | 0.09129 | 0.000782663 | 0 | 0 | 1 | experiment | Thermal performance of a plate-type latent heat thermal energy storage heat exchanger - An experimental investigation and simulation study | https://doi.org/10.1016/j.est.2023.107295